## material
NO | No_Customized | Cluster | DataSlice | water | cement | w/c | CS | sand | CA | r | WA | S | CI | age | μe | DJB | side | GJB | fc | XGB_fc | peak_strain | Xiao_strain | XGB_Xiao_strain | peak_strain_pinn_pred | peak_strain_pinn_pred_xgbfc | CatBoost_peak_strain | True_Yan_strain | True_Belen_strain
A1 | A-RC-30 | 4 | subset3 | 185 | 430 | 0.4302326 | 32.5 | 534 | 1246 | 30 | 3.055 | 31.5 | 7.388 | 28 | 44 | 0 | 100 | 3 | 25.4 | 25.52687 | 0.001868 | 0.001838231 | 0.001864341 | 0.001949561 | 0.001949218 | 0.001952196 | 1.227248 | 0.003094543
A2 | A-RC-50 | 4 | subset2 | 185 | 430 | 0.4302326 | 32.5 | 522 | 1218 | 50 | 4.825 | 31.5 | 9.62 | 28 | 44 | 0 | 100 | 3 | 23.6 | 25.3088 | 0.001934 | 0.001784503 | 0.001918633 | 0.002015642 | 0.002014867 | 0.001994713 | 1.204667 | 0.003024829
A3 | A-RC-70 | 4 | test12 | 185 | 430 | 0.4302326 | 32.5 | 510 | 1189 | 70 | 6.595 | 31.5 | 11.852 | 28 | 44 | 0 | 100 | 3 | 24.2 | 24.50947 | 0.001934 | 0.001802817 | 0.002085471 | 0.002161179 | 0.002160389 | 0.002032569 | 1.21488 | 0.003048462
A4 | A-RC-100 | 4 | subset1 | 185 | 430 | 0.4302326 | 32.5 | 492 | 1149 | 100 | 9.25 | 31.5 | 15.2 | 28 | 44 | 0 | 100 | 3 | 23.8 | 23.0521 | 0.00218 | 0.001790798 | 0.002099682 | 0.002324238 | 0.002324451 | 0.002138159 | 1.212247 | 0.003032752
B1 | B-NAC | 6 | test15 | 160 | 357 | 0.4481793 | 42.5 | 683 | 1080 | 0 | 1.03 | 25 | 5.1 | 28 | 10 | 0 | 150 | 2 | 42.3116965 | 42.37029 | 0.001792 | 0.002252244 | 0.002249758 | 0.001705668 | 0.001707378 | 0.001873048 | 1.422 | 0.00362494
B2 | B-RAC-30 | 6 | subset3 | 160 | 364 | 0.4395604 | 42.5 | 681 | 1070 | 30 | 1.945 | 25 | 6.87 | 28 | 10 | 0 | 150 | 2 | 39.43085133 | 41.55711 | 0.001791 | 0.002190319 | 0.002262916 | 0.001827011 | 0.001828063 | 0.001932115 | 1.392847 | 0.003546559
B3 | B-RAC-50 | 6 | subset1 | 160 | 372 | 0.4301075 | 42.5 | 678 | 1060 | 50 | 2.555 | 25 | 8.05 | 28 | 10 | 0 | 150 | 2 | 44.79322367 | 42.93632 | 0.002025 | 0.00230371 | 0.002367259 | 0.00193232 | 0.00192644 | 0.002012656 | 1.449278 | 0.003689554
B4 | B-RAC-70 | 6 | subset2 | 160 | 377 | 0.4244032 | 42.5 | 678 | 1050 | 70 | 3.165 | 25 | 9.23 | 28 | 10 | 0 | 150 | 2 | 46.01199067 | 43.22887 | 0.002253 | 0.002328373 | 0.002613649 | 0.001980101 | 0.001964609 | 0.002105995 | 1.462261 | 0.003720386
B5 | B-RAC-100 | 6 | subset1 | 160 | 386 | 0.4145078 | 42.5 | 679 | 1030 | 100 | 4.08 | 25 | 11 | 28 | 10 | 0 | 150 | 2 | 42.12000475 | 41.52809 | 0.001923 | 0.002248413 | 0.002655157 | 0.001895856 | 0.001892481 | 0.001996604 | 1.423927 | 0.003619841
C1 | C-NAC | 0 | subset1 | 180 | 450 | 0.4 | 42.5 | 669 | 1091 | 0 | 1.32 | 20 | 4 | 28 | 11.11111 | 0 | 100 | 3 | 43.202969 | 39.26312 | 0.001838 | 0.002270856 | 0.00218298 | 0.001830887 | 0.001882358 | 0.001893867 | 1.431539 | 0.00364844
C2 | C-RAC-30 | 0 | test3 | 180 | 450 | 0.4 | 42.5 | 669 | 1091 | 30 | 1.899 | 20 | 6.826 | 28 | 11.11111 | 0 | 100 | 3 | 39.817299 | 39.26312 | 0.002191 | 0.002198704 | 0.002212647 | 0.001983074 | 0.00198357 | 0.00203924 | 1.39692 | 0.003557298
C3 | C-RAC-50 | 0 | subset1 | 180 | 450 | 0.4 | 42.5 | 669 | 1091 | 50 | 2.285 | 20 | 8.71 | 28 | 11.11111 | 0 | 100 | 3 | 36.602349 | 38.0777 | 0.002352 | 0.002126667 | 0.002257414 | 0.002069258 | 0.002064581 | 0.002335805 | 1.362389 | 0.003465659
C4 | C-RAC-70 | 0 | subset3 | 180 | 450 | 0.4 | 42.5 | 669 | 1091 | 70 | 2.671 | 20 | 10.594 | 28 | 11.11111 | 0 | 100 | 3 | 35.933223 | 36.2448 | 0.002556 | 0.00211119 | 0.002437622 | 0.002056225 | 0.002055743 | 0.002352535 | 1.355382 | 0.003445894
C5 | C-RAC-100 | 0 | subset3 | 180 | 450 | 0.4 | 42.5 | 669 | 1091 | 100 | 3.25 | 20 | 13.42 | 28 | 11.11111 | 0 | 100 | 3 | 35.972197 | 37.24105 | 0.00227 | 0.002112096 | 0.002543128 | 0.001943308 | 0.00195914 | 0.00222863 | 1.356527 | 0.003447052
C6 | C-RAC-30-C | 0 | test2 | 180 | 450 | 0.4 | 42.5 | 669 | 1091 | 30 | 1.635 | 20 | 6.634 | 28 | 11.11111 | 0 | 100 | 3 | 42.293056 | 39.26312 | 0.001787 | 0.002251808 | 0.002212647 | 0.001928322 | 0.001958986 | 0.001956899 | 1.422584 | 0.003624444
C7 | C-RAC-50-C | 0 | subset2 | 180 | 450 | 0.4 | 42.5 | 669 | 1091 | 50 | 1.845 | 20 | 8.39 | 28 | 11.11111 | 0 | 100 | 3 | 40.696513 | 38.4546 | 0.002053 | 0.002217785 | 0.002266229 | 0.00202871 | 0.002040021 | 0.002050182 | 1.406176 | 0.003581465
C8 | C-RAC-70-C | 0 | subset3 | 180 | 450 | 0.4 | 42.5 | 669 | 1091 | 70 | 2.055 | 20 | 10.146 | 28 | 11.11111 | 0 | 100 | 3 | 39.938686 | 37.96173 | 0.002005 | 0.002201354 | 0.002482684 | 0.002091915 | 0.002098277 | 0.002053391 | 1.39841 | 0.003560657
C9 | C-RAC-100-C | 0 | subset2 | 180 | 450 | 0.4 | 42.5 | 669 | 1091 | 100 | 2.37 | 20 | 12.78 | 28 | 11.11111 | 0 | 100 | 3 | 38.64329 | 36.30324 | 0.002111 | 0.002172824 | 0.002517585 | 0.00206932 | 0.002053819 | 0.002137256 | 1.384895 | 0.003524447
D1 | D-R00 | 7 | test16 | 190 | 380 | 0.5 | 45 | 692 | 1145 | 0 | 0.5 | 20 | 18 | 56 | 5.555556 | 1 | 150 | 2 | 38.040279 | 35.26103 | 0.001971 | 0.002159153 | 0.002092044 | 0.001688433 | 0.001702813 | 0.002023615 | 1.376014 | 0.003507305
D2 | D-R20 | 7 | subset2 | 190 | 380 | 0.5 | 45 | 692 | 1145 | 20 | 1.29214 | 20 | 19.35371 | 56 | 5.555556 | 1 | 150 | 2 | 36.573993 | 35.26103 | 0.002069 | 0.002125825 | 0.002106117 | 0.001890655 | 0.00189647 | 0.002114039 | 1.360854 | 0.003464826
D3 | D-R40 | 7 | subset1 | 190 | 380 | 0.5 | 45 | 692 | 1145 | 40 | 2.068996 | 20 | 20.6952 | 56 | 5.555556 | 1 | 150 | 2 | 35.511599 | 35.26544 | 0.002148 | 0.00210116 | 0.002145344 | 0.002066326 | 0.002067074 | 0.002191956 | 1.349898 | 0.003433308
D4 | D-R60 | 7 | subset1 | 190 | 380 | 0.5 | 45 | 692 | 1145 | 60 | 2.854585 | 20 | 22.04367 | 56 | 5.555556 | 1 | 150 | 2 | 35.321219 | 35.40779 | 0.002295 | 0.002096691 | 0.002275399 | 0.002168806 | 0.002168413 | 0.002239036 | 1.3487 | 0.003427592
D5 | D-R80 | 7 | subset2 | 190 | 380 | 0.5 | 45 | 692 | 1145 | 80 | 3.640175 | 20 | 23.39214 | 56 | 5.555556 | 1 | 150 | 2 | 35.048393 | 35.66676 | 0.002346 | 0.002090262 | 0.00258154 | 0.002210049 | 0.002217169 | 0.002316449 | 1.346556 | 0.003419363
D6 | D-R100 | 7 | subset3 | 190 | 380 | 0.5 | 45 | 692 | 1145 | 100 | 4.425764 | 20 | 24.74061 | 56 | 5.555556 | 1 | 150 | 2 | 33.627756 | 35.92341 | 0.00232 | 0.002056268 | 0.002507124 | 0.002191612 | 0.002214687 | 0.002292496 | 1.331157 | 0.003375782
E1 | E-NAC | 0 | subset1 | 160 | 357 | 0.4481793 | 42.5 | 683 | 1080 | 0 | 1.03 | 25 | 5.1 | 28 | 10 | 0 | 100 | 3 | 41.435336 | 42.37029 | 0.00188 | 0.002233671 | 0.002249758 | 0.00201222 | 0.002004424 | 0.001823641 | 1.412894 | 0.003601497
E2 | E-RAC-30 | 0 | subset2 | 160 | 364 | 0.4395604 | 42.5 | 681 | 1070 | 30 | 1.945 | 25 | 6.87 | 28 | 10 | 0 | 100 | 3 | 38.190659 | 41.55711 | 0.002162 | 0.0021628 | 0.002262916 | 0.002117394 | 0.002087926 | 0.002066095 | 1.37945 | 0.003511598
E3 | E-RAC-50 | 0 | test5 | 160 | 372 | 0.4301075 | 42.5 | 678 | 1060 | 50 | 2.555 | 25 | 8.05 | 28 | 10 | 0 | 100 | 3 | 43.316706 | 42.93632 | 0.001954 | 0.002273347 | 0.002367259 | 0.001994577 | 0.001990926 | 0.001861715 | 1.4343 | 0.003651415
E4 | E-RAC-70 | 0 | test1 | 160 | 377 | 0.4244032 | 42.5 | 678 | 1050 | 70 | 3.165 | 25 | 9.23 | 28 | 10 | 0 | 100 | 3 | 44.418267 | 43.22887 | 0.002226 | 0.002296099 | 0.002613649 | 0.001992416 | 0.00199838 | 0.001928516 | 1.446293 | 0.003679952
E5 | E-RAC-100 | 0 | subset1 | 160 | 386 | 0.4145078 | 42.5 | 679 | 1030 | 100 | 4.08 | 25 | 11 | 28 | 10 | 0 | 100 | 3 | 41.762991 | 41.52809 | 0.001938 | 0.002240853 | 0.002655157 | 0.001990058 | 0.001990035 | 0.001905146 | 1.42021 | 0.003610301
F1 | F-N100C0A0 | 9 | test18 | 185 | 318.96 | 0.58001 | 42.5 | 720.5 | 1175.83 | 0 | 0.81 | 26.5 | 14.5 | 28 | 11.11111 | 0 | 100 | 3 | 20.67388233 | 24.16876 | 0.001603 | 0.00169053 | 0.001799213 | 0.001624543 | 0.001643702 | 0.001689041 | 1.158484 | 0.002903213
F2 | F-N85C15A0 | 9 | subset1 | 185 | 318.96 | 0.58001 | 42.5 | 720.5 | 1174.47 | 15 | 1.1415 | 26.5 | 14.665 | 28 | 11.11111 | 0 | 100 | 3 | 23.977999 | 24.16876 | 0.001569 | 0.001796143 | 0.001807139 | 0.001523684 | 0.001523828 | 0.00149775 | 1.205885 | 0.003039765
F3 | F-N70C30A0 | 9 | subset3 | 185 | 318.96 | 0.58001 | 42.5 | 720.5 | 1175.57 | 30 | 1.473 | 26.5 | 14.83 | 28 | 11.11111 | 0 | 100 | 3 | 23.41804 | 24.16876 | 0.001385 | 0.001779013 | 0.001823666 | 0.001446948 | 0.001442872 | 0.00139777 | 1.198509 | 0.003017579
F4 | F-N55C45A0 | 9 | subset1 | 185 | 318.96 | 0.58001 | 42.5 | 720.5 | 1174.44 | 45 | 1.8045 | 26.5 | 14.995 | 28 | 11.11111 | 0 | 100 | 3 | 25.927513 | 24.26356 | 0.00106 | 0.001853677 | 0.001864191 | 0.001197325 | 0.00123253 | 0.001206092 | 1.232871 | 0.003114325
F5 | F-N40C60A0 | 9 | subset2 | 185 | 318.96 | 0.58001 | 42.5 | 720.5 | 1175.05 | 60 | 2.136 | 26.5 | 15.16 | 28 | 11.11111 | 0 | 100 | 3 | 24.7864495 | 24.26356 | 0.001265 | 0.001820379 | 0.001956784 | 0.001223192 | 0.001227458 | 0.001327354 | 1.217988 | 0.003071174
G1 | G-RAC-30-0 | 3 | subset2 | 205 | 500 | 0.41 | 42.5 | 542 | 1153 | 30 | 0.989 | 20 | 11.98 | 28 | 50 | 1 | 100 | 2 | 19.050641 | 21.89362 | 0.0052 | 0.001634034 | 0.001751755 | 0.005516985 | 0.005515395 | 0.005034062 | 1.134177 | 0.002830545
G2 | G-15RAC-100-0 | 3 | subset1 | 205 | 500 | 0.41 | 42.5 | 542 | 1153 | 100 | 4.15 | 20 | 16.1 | 28 | 50 | 1 | 100 | 2 | 18.884074 | 22.85603 | 0.003599 | 0.001628022 | 0.002092396 | 0.003578743 | 0.003494857 | 0.00364331 | 1.134836 | 0.002822849
H1 | H-NAC-5 | 8 | test17 | 150 | 319.15 | 0.4699984 | 42.5 | 829.03 | 1098.95 | 0 | 1.03 | 25 | 5.1 | 120 | 10 | 0 | 100 | 3 | 42.33379 | 42.77942 | 0.001475 | 0.002252635 | 0.00225833 | 0.001966209 | 0.001966384 | 0.00173472 | 1.422228 | 0.003625526
H2 | H-RAC50-5 | 8 | subset1 | 165 | 319.15 | 0.5169983 | 42.5 | 829.03 | 1098.96 | 50 | 3.815 | 25 | 8.05 | 120 | 10 | 0 | 100 | 3 | 43.151934 | 42.11044 | 0.001588 | 0.002269763 | 0.002349135 | 0.001607817 | 0.001618004 | 0.001652152 | 1.43424 | 0.003647104
H3 | H-RAC100-5 | 8 | subset2 | 180 | 319.15 | 0.5639981 | 42.5 | 829.03 | 1098.95 | 100 | 6.6 | 25 | 11 | 120 | 10 | 0 | 100 | 3 | 33.83253 | 37.605 | 0.001843 | 0.002061378 | 0.002552935 | 0.001756501 | 0.001651346 | 0.001890175 | 1.336145 | 0.003382141
I1 | I-NC-7 | 0 | subset3 | 180 | 450 | 0.4 | 42.5 | 669 | 1091 | 0 | 1.32 | 25 | 4 | 7 | 11.11111 | 0 | 100 | 3 | 33.894797 | 37.79147 | 0.001943 | 0.002062909 | 0.002150232 | 0.002085276 | 0.002033669 | 0.002033571 | 1.330526 | 0.00338407
I2 | I-RAC-30-7 | 0 | subset3 | 180 | 450 | 0.4 | 42.5 | 669 | 1091 | 30 | 1.845 | 25 | 6.826 | 7 | 11.11111 | 0 | 100 | 3 | 43.330879 | 37.79147 | 0.00176 | 0.002273514 | 0.002179455 | 0.001836754 | 0.001909335 | 0.001792712 | 1.433526 | 0.003651786
I3 | I-RAC-50-7 | 0 | subset2 | 180 | 450 | 0.4 | 42.5 | 669 | 1091 | 50 | 2.195 | 25 | 8.71 | 7 | 11.11111 | 0 | 100 | 3 | 33.443885 | 36.57694 | 0.002012 | 0.002051985 | 0.002221776 | 0.001990627 | 0.001979338 | 0.002005224 | 1.326347 | 0.003370049
I4 | I-RAC-70-7 | 0 | test4 | 180 | 450 | 0.4 | 42.5 | 669 | 1091 | 70 | 2.545 | 25 | 10.594 | 7 | 11.11111 | 0 | 100 | 3 | 40.070673 | 35.24754 | 0.002039 | 0.002204229 | 0.002410841 | 0.001969759 | 0.001947638 | 0.001900659 | 1.400433 | 0.0035643
I5 | I-RAC-100-7 | 0 | subset2 | 180 | 450 | 0.4 | 42.5 | 669 | 1091 | 100 | 3.07 | 25 | 13.42 | 7 | 11.11111 | 0 | 100 | 3 | 31.803029 | 35.88494 | 0.001765 | 0.002011428 | 0.00250606 | 0.001803575 | 0.001835794 | 0.001884403 | 1.308041 | 0.0033179
I6 | I-NC-28 | 0 | subset3 | 180 | 450 | 0.4 | 42.5 | 669 | 1091 | 0 | 1.32 | 25 | 4 | 28 | 11.11111 | 0 | 100 | 3 | 36.805218 | 39.26312 | 0.002359 | 0.002131324 | 0.00218298 | 0.002110855 | 0.002068605 | 0.002224776 | 1.363455 | 0.003471602
I7 | I-RAC-50-28 | 0 | subset2 | 180 | 450 | 0.4 | 42.5 | 669 | 1091 | 50 | 2.195 | 25 | 8.71 | 28 | 11.11111 | 0 | 100 | 3 | 36.115861 | 38.0777 | 0.002284 | 0.002115432 | 0.002257414 | 0.002096095 | 0.002080404 | 0.002222152 | 1.356848 | 0.003451314
I8 | I-RAC-70-28 | 0 | subset2 | 180 | 450 | 0.4 | 42.5 | 669 | 1091 | 70 | 2.545 | 25 | 10.594 | 28 | 11.11111 | 0 | 100 | 3 | 30.891799 | 36.00754 | 0.002065 | 0.001988326 | 0.002431292 | 0.001963634 | 0.001994962 | 0.002048839 | 1.296464 | 0.003288133
I9 | I-RAC-100-28 | 0 | subset3 | 180 | 450 | 0.4 | 42.5 | 669 | 1091 | 100 | 3.07 | 25 | 13.42 | 28 | 11.11111 | 0 | 100 | 3 | 42.807853 | 37.34965 | 0.001738 | 0.002262614 | 0.002546061 | 0.001955634 | 0.001919172 | 0.001846252 | 1.429742 | 0.003638064
J1 | J-NC-0-5 | 1 | subset2 | 205 | 418 | 0.4904306 | 42.5 | 613 | 1164 | 0 | 0.65 | 20 | 10.07 | 28 | 10 | 1 | 100 | 2 | 25.743926 | 27.26005 | 0.001881 | 0.001848417 | 0.001888485 | 0.003042518 | 0.002945628 | 0.001914296 | 1.229159 | 0.003107472
J2 | J-RAC-50-4 | 3 | test11 | 213.02 | 418 | 0.5096172 | 42.5 | 613 | 1164 | 50 | 2.935 | 20 | 14.85 | 28 | 100 | 1 | 100 | 2 | 28.382969 | 24.45748 | 0.002181 | 0.001922122 | 0.001892331 | 0.002119045 | 0.002230338 | 0.002214267 | 1.265874 | 0.003202919
J3 | J-RAC-50-5 | 1 | subset1 | 213.02 | 418 | 0.5096172 | 42.5 | 613 | 1164 | 50 | 2.935 | 20 | 14.85 | 28 | 10 | 1 | 100 | 2 | 26.594645 | 26.36483 | 0.002388 | 0.00187271 | 0.001950427 | 0.002200982 | 0.002199896 | 0.002409445 | 1.242897 | 0.003138949
J4 | J-RAC-100-4 | 3 | subset3 | 221.04 | 418 | 0.5288038 | 42.5 | 613 | 1164 | 100 | 5.22 | 20 | 19.63 | 28 | 100 | 1 | 100 | 2 | 31.343866 | 26.82112 | 0.001704 | 0.001999605 | 0.002231998 | 0.001356765 | 0.001368618 | 0.001717662 | 1.30506 | 0.003302975
J5 | J-RAC-100-5 | 1 | subset2 | 221.04 | 418 | 0.5288038 | 42.5 | 613 | 1164 | 100 | 5.22 | 20 | 19.63 | 28 | 10 | 1 | 100 | 2 | 27.163115 | 28.5556 | 0.001873 | 0.001888652 | 0.002288647 | 0.001871829 | 0.001888217 | 0.001909757 | 1.252858 | 0.003159597
K1 | K-RAC-0 | 5 | subset1 | 205 | 311 | 0.659164 | 42.5 | 735 | 1149 | 0 | 0.65 | 20 | 10.07 | 90 | 30 | 1 | 100 | 2 | 23.256175 | 23.04666 | 0.001794 | 0.001774079 | 0.001764849 | 0.001743271 | 0.001744648 | 0.001725716 | 1.195366 | 0.003011098
K2 | K-RAC-25 | 5 | subset3 | 208.94 | 311 | 0.6718328 | 42.5 | 735 | 1149 | 25 | 1.7925 | 20 | 12.46 | 90 | 30 | 1 | 100 | 2 | 22.015071 | 21.89778 | 0.002386 | 0.00173485 | 0.001745189 | 0.002292584 | 0.00229493 | 0.002412054 | 1.179047 | 0.002960338
K3 | K-RAC-50 | 5 | test13 | 212.87 | 311 | 0.6844695 | 42.5 | 735 | 1149 | 50 | 2.935 | 20 | 14.85 | 90 | 30 | 1 | 100 | 2 | 19.780316 | 22.18486 | 0.003343 | 0.001659906 | 0.001818813 | 0.003116768 | 0.003127736 | 0.003203406 | 1.147325 | 0.002863719
K4 | K-RAC-75 | 5 | subset3 | 216.8 | 311 | 0.6971061 | 42.5 | 735 | 1149 | 75 | 4.0775 | 20 | 17.24 | 90 | 30 | 1 | 100 | 2 | 22.687333 | 24.12128 | 0.003581 | 0.001756291 | 0.002145185 | 0.003804571 | 0.003816898 | 0.003520362 | 1.191065 | 0.002988071
K5 | K-RAC-100 | 5 | test14 | 220.74 | 311 | 0.7097749 | 42.5 | 735 | 1149 | 100 | 5.22 | 20 | 19.63 | 90 | 30 | 1 | 100 | 2 | 25.506753 | 24.40028 | 0.004225 | 0.001841589 | 0.002148629 | 0.004044847 | 0.004038228 | 0.003831615 | 1.231071 | 0.003098569
L1 | L-NAC | 0 | subset1 | 180 | 400 | 0.45 | 42.5 | 728 | 1134 | 0 | 0.9 | 25 | 5.1 | 28 | 10 | 1 | 100 | 3 | 52.493877 | 43.84708 | 0.00169 | 0.002452943 | 0.002280469 | 0.001661003 | 0.001727754 | 0.001725949 | 1.521402 | 0.003875536
L2 | L-FCRAC | 0 | subset1 | 180 | 400 | 0.45 | 42.5 | 728 | 1066 | 100 | 7.7 | 25 | 13.8 | 28 | 10 | 1 | 100 | 3 | 42.526287 | 41.57199 | 0.002095 | 0.002256815 | 0.002656268 | 0.002019725 | 0.002022867 | 0.002049571 | 1.432793 | 0.003630629
M1 | M-RAC-50 | 0 | subset1 | 180 | 400 | 0.45 | 42.5 | 645 | 1146 | 50 | 2.445 | 26.5 | 7.85 | 28 | 27.77778 | 0 | 100 | 3 | 24.811635 | 26.4438 | 0.001911 | 0.001821205 | 0.00195277 | 0.001922612 | 0.001914514 | 0.001965779 | 1.218668 | 0.003072141
N1 | N-RAC30-0-7 | 2 | subset3 | 185 | 349 | 0.530086 | 42.5 | 641 | 1192 | 0 | 0.8 | 31.5 | 3.1 | 7 | 45.91346 | 0 | 100 | 3 | 21.037204 | 23.1438 | 0.002173 | 0.001702683 | 0.00176787 | 0.002172638 | 0.002185648 | 0.002131264 | 1.163821 | 0.002918934
N10 | N-RAC30-60-14 | 2 | subset2 | 185 | 349 | 0.530086 | 42.5 | 641 | 1192 | 60 | 2.936 | 31.5 | 7.66 | 14 | 41.63347 | 0 | 100 | 3 | 25.080094 | 24.09748 | 0.002094 | 0.001829002 | 0.001951354 | 0.002132061 | 0.002135946 | 0.002012647 | 1.222828 | 0.003082408
N11 | N-RAC30-80-14 | 2 | subset1 | 185 | 349 | 0.530086 | 42.5 | 641 | 1192 | 80 | 3.648 | 31.5 | 9.18 | 14 | 44.32773 | 0 | 100 | 3 | 23.8 | 22.92483 | 0.002023 | 0.001790684 | 0.002163273 | 0.002213842 | 0.002220734 | 0.002035943 | 1.20616 | 0.003032752
N12 | N-RAC30-100-14 | 2 | subset3 | 185 | 349 | 0.530086 | 42.5 | 641 | 1192 | 100 | 4.36 | 31.5 | 10.7 | 14 | 46.12069 | 0 | 100 | 3 | 23.621442 | 22.54257 | 0.002139 | 0.001785225 | 0.002080653 | 0.002322718 | 0.002338816 | 0.002045224 | 1.20446 | 0.00302568
N13 | N-RAC30-0-28 | 2 | test8 | 185 | 349 | 0.530086 | 42.5 | 641 | 1192 | 0 | 0.8 | 31.5 | 3.1 | 28 | 31.41892 | 0 | 100 | 3 | 29.739651 | 27.29231 | 0.00188 | 0.001958167 | 0.00188938 | 0.002230405 | 0.00223666 | 0.001934125 | 1.280356 | 0.003249617
N14 | N-RAC30-20-28 | 2 | test10 | 185 | 349 | 0.530086 | 42.5 | 641 | 1192 | 20 | 1.512 | 31.5 | 4.62 | 28 | 31.60535 | 0 | 100 | 3 | 26.975409 | 27.29231 | 0.002031 | 0.001883336 | 0.001902089 | 0.002215938 | 0.002216006 | 0.001935912 | 1.246252 | 0.003152812
N15 | N-RAC30-40-28 | 2 | subset2 | 185 | 349 | 0.530086 | 42.5 | 641 | 1192 | 40 | 2.224 | 31.5 | 6.14 | 28 | 31.96721 | 0 | 100 | 3 | 30.554392 | 27.29672 | 0.001964 | 0.001979346 | 0.001937546 | 0.00209152 | 0.002123131 | 0.001955164 | 1.291991 | 0.003276958
N16 | N-RAC30-60-28 | 2 | subset2 | 185 | 349 | 0.530086 | 42.5 | 641 | 1192 | 60 | 2.936 | 31.5 | 7.66 | 28 | 34.66899 | 0 | 100 | 3 | 28.686902 | 27.33225 | 0.002018 | 0.001930233 | 0.002052797 | 0.002090165 | 0.002096999 | 0.001973203 | 1.269707 | 0.003213512
N17 | N-RAC30-80-28 | 2 | subset3 | 185 | 349 | 0.530086 | 42.5 | 641 | 1192 | 80 | 3.648 | 31.5 | 9.18 | 28 | 37.08487 | 0 | 100 | 3 | 29.700643 | 27.21807 | 0.001885 | 0.001957144 | 0.002318387 | 0.002075408 | 0.002112054 | 0.001960947 | 1.283167 | 0.003248295
N18 | N-RAC30-100-28 | 2 | test9 | 185 | 349 | 0.530086 | 42.5 | 641 | 1192 | 100 | 4.36 | 31.5 | 10.7 | 28 | 38.7218 | 0 | 100 | 3 | 26.581688 | 25.92238 | 0.002049 | 0.001872268 | 0.002201673 | 0.00226813 | 0.002291383 | 0.001955081 | 1.244324 | 0.003138475
N2 | N-RAC30-20-7 | 2 | subset1 | 185 | 349 | 0.530086 | 42.5 | 641 | 1192 | 20 | 1.512 | 31.5 | 4.62 | 7 | 45.16129 | 0 | 100 | 3 | 21.780802 | 23.1438 | 0.002117 | 0.001727157 | 0.001779762 | 0.002141098 | 0.002147434 | 0.00207907 | 1.175381 | 0.002950536
N3 | N-RAC30-40-7 | 2 | subset2 | 185 | 349 | 0.530086 | 42.5 | 641 | 1192 | 40 | 2.224 | 31.5 | 6.14 | 7 | 45.53571 | 0 | 100 | 3 | 22.500055 | 23.1438 | 0.00205 | 0.001750253 | 0.001812821 | 0.002106278 | 0.002106975 | 0.00206025 | 1.186425 | 0.002980403
N4 | N-RAC30-60-7 | 2 | subset1 | 185 | 349 | 0.530086 | 42.5 | 641 | 1192 | 60 | 2.936 | 31.5 | 7.66 | 7 | 48.3945 | 0 | 100 | 3 | 21.745266 | 22.95202 | 0.002015 | 0.001726001 | 0.001913167 | 0.00212249 | 0.00211862 | 0.002065508 | 1.176378 | 0.002949043
N5 | N-RAC30-80-7 | 2 | subset2 | 185 | 349 | 0.530086 | 42.5 | 641 | 1192 | 80 | 3.648 | 31.5 | 9.18 | 7 | 51.43541 | 0 | 100 | 3 | 21.054309 | 22.92483 | 0.002179 | 0.001703253 | 0.002163273 | 0.002217599 | 0.002207502 | 0.002104989 | 1.167066 | 0.00291967
N6 | N-RAC30-100-7 | 2 | subset1 | 185 | 349 | 0.530086 | 42.5 | 641 | 1192 | 100 | 4.36 | 31.5 | 10.7 | 7 | 54.41176 | 0 | 100 | 3 | 21.021223 | 22.54257 | 0.001869 | 0.00170215 | 0.002080653 | 0.002322613 | 0.002315091 | 0.001984988 | 1.167329 | 0.002918247
N7 | N-RAC30-0-14 | 2 | subset1 | 185 | 349 | 0.530086 | 42.5 | 641 | 1192 | 0 | 0.8 | 31.5 | 3.1 | 14 | 39.83051 | 0 | 100 | 3 | 23.212806 | 24.21196 | 0.002055 | 0.001772621 | 0.001800514 | 0.002211001 | 0.002214227 | 0.00207364 | 1.194923 | 0.003009356
N8 | N-RAC30-20-14 | 2 | subset3 | 185 | 349 | 0.530086 | 42.5 | 641 | 1192 | 20 | 1.512 | 31.5 | 4.62 | 14 | 37.89683 | 0 | 100 | 3 | 25.379005 | 25.22765 | 0.002007 | 0.001837753 | 0.001842946 | 0.002205965 | 0.002206712 | 0.002000097 | 1.225261 | 0.00309375
N9 | N-RAC30-40-14 | 2 | subset3 | 185 | 349 | 0.530086 | 42.5 | 641 | 1192 | 40 | 2.224 | 31.5 | 6.14 | 14 | 38.21293 | 0 | 100 | 3 | 26.30463 | 25.22765 | 0.002013 | 0.001864413 | 0.001877178 | 0.002148015 | 0.00214797 | 0.001967971 | 1.238305 | 0.003128297
O1 | O-RAC0-0.66 | 5 | subset1 | 205 | 311 | 0.66 | 42.5 | 735 | 1149 | 0 | 0.65 | 20 | 10.07 | 90 | 6 | 1 | 100 | 2 | 23.30565 | 23.04666 | 0.001768 | 0.001775612 | 0.001764849 | 0.001772635 | 0.001772943 | 0.001810968 | 1.196055 | 0.003013082
O2 | O-RAC25-0.66 | 5 | subset2 | 208.94 | 311 | 0.66 | 42.5 | 735 | 1149 | 25 | 1.7325 | 20 | 12.46 | 90 | 6 | 1 | 100 | 2 | 22.0855 | 21.89778 | 0.002356 | 0.001737119 | 0.001745189 | 0.002247774 | 0.002248343 | 0.002410053 | 1.179992 | 0.00296327
O3 | O-RAC50-0.66 | 5 | subset2 | 212.87 | 311 | 0.66 | 42.5 | 735 | 1149 | 50 | 2.815 | 20 | 14.85 | 90 | 6 | 1 | 100 | 2 | 19.70675 | 21.92909 | 0.003282 | 0.001657333 | 0.001810206 | 0.003128579 | 0.003138783 | 0.003240248 | 1.146085 | 0.002860413
O4 | O-RAC75-0.66 | 5 | subset1 | 216.8 | 311 | 0.66 | 42.5 | 735 | 1149 | 75 | 3.8975 | 20 | 17.24 | 90 | 6 | 1 | 100 | 2 | 22.595 | 24.12128 | 0.0034 | 0.001753374 | 0.002145185 | 0.004037636 | 0.004057933 | 0.003503595 | 1.189564 | 0.002984296
O5 | O-RAC100-0.66 | 5 | subset2 | 220.74 | 311 | 0.66 | 42.5 | 735 | 1149 | 100 | 4.98 | 20 | 19.63 | 90 | 6 | 1 | 100 | 2 | 25.54329 | 24.40028 | 0.004157 | 0.00184265 | 0.002148629 | 0.004281324 | 0.004287454 | 0.003996682 | 1.231293 | 0.003099944
O6 | O-RAC0-0.49 | 1 | subset2 | 205 | 418 | 0.49 | 42.5 | 613 | 1164 | 0 | 0.65 | 20 | 10.07 | 90 | 6 | 1 | 100 | 2 | 28.22094 | 27.26005 | 0.001915 | 0.001917732 | 0.001888485 | 0.001805842 | 0.001833839 | 0.002003333 | 1.261219 | 0.00319724
O7 | O-RAC25-0.49 | 1 | subset1 | 209.01 | 418 | 0.49 | 42.5 | 613 | 1164 | 25 | 1.7325 | 20 | 12.46 | 90 | 6 | 1 | 100 | 2 | 27.45824 | 25.9827 | 0.002928 | 0.00189684 | 0.001870475 | 0.002450856 | 0.002502686 | 0.002826559 | 1.252727 | 0.003170199
O8 | O-RAC50-0.49 | 1 | subset1 | 213.02 | 418 | 0.49 | 42.5 | 613 | 1164 | 50 | 2.815 | 20 | 14.85 | 90 | 6 | 1 | 100 | 2 | 24.88247 | 26.02024 | 0.003393 | 0.001823251 | 0.00194015 | 0.002716779 | 0.00266354 | 0.003248653 | 1.220031 | 0.003074858
O9 | O-RAC75-0.49 | 1 | subset2 | 217.03 | 418 | 0.49 | 42.5 | 613 | 1164 | 75 | 3.8975 | 20 | 17.24 | 90 | 6 | 1 | 100 | 2 | 27.98016 | 28.27165 | 0.002022 | 0.001911178 | 0.00228649 | 0.001839598 | 0.001839973 | 0.002188799 | 1.261857 | 0.003188758
O10 | O-RAC100-0.49 | 1 | test7 | 221.04 | 418 | 0.49 | 42.5 | 613 | 1164 | 100 | 4.98 | 20 | 19.63 | 90 | 6 | 1 | 100 | 2 | 30.76493 | 28.5556 | 0.001644 | 0.001984841 | 0.002288647 | 0.001871577 | 0.001838569 | 0.002220624 | 1.297769 | 0.003283941
O11 | O-RAC0-0.38 | 1 | subset1 | 205 | 539 | 0.38 | 42.5 | 563 | 1143 | 0 | 0.65 | 20 | 10.07 | 90 | 6 | 1 | 100 | 2 | 41.93122 | 40.72273 | 0.001831 | 0.002243973 | 0.002214731 | 0.001654517 | 0.001678436 | 0.001925927 | 1.417571 | 0.003614803
O12 | O-RAC25-0.38 | 1 | subset3 | 208.57 | 539 | 0.38 | 42.5 | 563 | 1143 | 25 | 1.7325 | 20 | 12.46 | 90 | 6 | 1 | 100 | 2 | 33.57766 | 38.57108 | 0.003081 | 0.002055059 | 0.00218873 | 0.002994359 | 0.002714824 | 0.003020414 | 1.327348 | 0.003374222
O13 | O-RAC50-0.38 | 1 | test6 | 212.88 | 539 | 0.38 | 42.5 | 563 | 1143 | 50 | 2.815 | 20 | 14.85 | 90 | 6 | 1 | 100 | 2 | 39.56431 | 39.21344 | 0.002719 | 0.002192979 | 0.002283818 | 0.00284774 | 0.002852843 | 0.002735319 | 1.39537 | 0.003550276
O14 | O-RAC75-0.38 | 1 | subset3 | 216.81 | 539 | 0.38 | 42.5 | 563 | 1143 | 75 | 3.8975 | 20 | 17.24 | 90 | 6 | 1 | 100 | 2 | 42.73441 | 41.18909 | 0.002727 | 0.002260884 | 0.002654638 | 0.002844212 | 0.00284377 | 0.002690429 | 1.430052 | 0.003636128
O15 | O-RAC100-0.38 | 1 | subset3 | 220.75 | 539 | 0.38 | 42.5 | 563 | 1143 | 100 | 4.98 | 20 | 19.63 | 90 | 6 | 1 | 100 | 2 | 48.64744 | 41.47304 | 0.002746 | 0.002379949 | 0.002653764 | 0.002821528 | 0.002773275 | 0.002700712 | 1.490504 | 0.003785181
Note on P1: 12830: /s

## strain_stress
strain | A1 | A2 | A3 | A4 | B1 | B2 | B3 | B4 | B5 | C1 | C2 | C3 | C4 | C5 | C6 | C7 | C8 | C9 | D1 | D2 | D3 | D4 | D5 | D6 | E1 | E2 | E3 | E4 | E5 | F1 | F2 | F3 | F4 | F5 | G1 | G2 | H1 | H2 | H3 | I1 | I2 | I3 | I4 | I5 | I6 | I7 | I8 | I9 | J1 | J2 | J3 | J4 | J5 | K1 | K2 | K3 | K4 | K5 | L1 | L2 | M1 | N1 | N2 | N3 | N4 | N5 | N6 | N7 | N8 | N9 | N10 | N11 | N12 | N13 | N14 | N15 | N16 | N17 | N18 | O1 | O2 | O3 | O4 | O5 | O6 | O7 | O8 | O9 | O10 | O11 | O12 | O13 | O14 | O15
0 | 0 | 0 | 0 | 0 | 0 | 0 | 0 | 0 | 0 | 0 | 0 | 0 | 0 | 0 | 0 | 0 | 0 | 0 | 0 | 0 | 0 | 0 | 0 | 0 | 0 | 0 | 0 | 0 | 0 | 0 | 0 | 0 | 0 | 0 | 0 | 0 | 0 | 0 | 0 | 0 | 0 | 0 | 0 | 0 | 0 | 0 | 0 | 0 | 0 | 0 | 0 | 0 | 0 | 0 | 0 | 0 | 0 | 0 | 0 | 0 | 0 | 0 | 0 | 0 | 0 | 0 | 0 | 0 | 0 | 0 | 0 | 0 | 0 | 0 | 0 | 0 | 0 | 0 | 0 | 0 | 0 | 0 | 0 | 0 | 0 | 0 | 0 | 0 | 0 | 0 | 0 | 0 | 0 | 0
1e-06 | 0.016 | 0.01578 | 0.01675 | 0.01545 | 0.0381 | 0.0326 | 0.04581 | 0.0379 | 0.03083 | 0.0272 | 0.0216 | 0.01664 | 0.01866 | 0.01867 | 0.03631 | 0.0413 | 0.0367 | 0.03124 | 0.025922 | 0.024071 | 0.02838 | 0.024597 | 0.028889 | 0.017662 | 0.03503 | 0.03099 | 0.03665 | 0.033933 | 0.038588 | 0.027477 | 0.026992 | 0.02998 | 0.035997 | 0.031966 | 0.0034 | 0.025764 | 0.06003 | 0.03146 | 0.027723 | 0.028226 | 0.040959 | 0.03283 | 0.0277 | 0.028192 | 0.024601 | 0.02072 | 0.027233 | 0.029433 | 0.020275 | 0.0152766 | 0.01515735 | 0.021119 | 0.01805 | 0.018506 | 0.012317 | 0.009965 | 0.010081 | 0.009079 | 0.03956 | 0.0354 | 0.015857 | 0.009273 | 0.011724 | 0.011555 | 0.010135 | 0.007914 | 0.015005 | 0.011499 | 0.014392 | 0.015023 | 0.006708 | 0.007306198 | 0.006688 | 0.016372 | 0.012297 | 0.017506 | 0.012522 | 0.017285 | 0.009994 | 0.2557937 | 0.5562074 | 0.04 | 0.1137943 | 0.1314896 | 0.2240585 | 0.2187493 | 0.02083608 | 0.2808418 | 0.2551594 | 0.16411445612681064 | 0.12262080107700513 | 0.09538164992873277 | 0.1432666888947054 | 0.15
2e-06 | 0.032 | 0.03156 | 0.0335 | 0.0309 | 0.0762 | 0.0652 | 0.09162 | 0.0758 | 0.06166 | 0.0544 | 0.0432 | 0.03328 | 0.03732 | 0.03734 | 0.07262 | 0.0826 | 0.0734 | 0.06248 | 0.051844 | 0.048142 | 0.05676 | 0.049194 | 0.057778 | 0.035324 | 0.07006 | 0.06198 | 0.0733 | 0.067866 | 0.077176 | 0.054954 | 0.053984 | 0.05996 | 0.071994 | 0.063932 | 0.0068 | 0.051528 | 0.12006 | 0.06292 | 0.055446 | 0.056452 | 0.081918 | 0.06566 | 0.0554 | 0.056384 | 0.049202 | 0.04144 | 0.054466 | 0.058866 | 0.04055 | 0.0305532 | 0.0303147 | 0.042238 | 0.0361 | 0.037012 | 0.024634 | 0.01993 | 0.020162 | 0.018158 | 0.07912 | 0.0708 | 0.031714 | 0.018546 | 0.023448 | 0.02311 | 0.02027 | 0.015828 | 0.03001 | 0.022998 | 0.028784 | 0.030046 | 0.013416 | 0.014612396 | 0.013376 | 0.032744 | 0.024594 | 0.035012 | 0.025044 | 0.03457 | 0.019988 | 0.2650274 | 0.5636847 | 0.045 | 0.1196396 | 0.1390159 | 0.2353241 | 0.2262661 | 0.02420042 | 0.3058331 | 0.2739913 | 0.17498212671290503 | 0.13347863608512966 | 0.10081981020807973 | 0.15414052242392273 | 0.16
3e-06 | 0.048 | 0.04734 | 0.05025 | 0.04635 | 0.1143 | 0.0978 | 0.13743 | 0.1137 | 0.09249 | 0.0816 | 0.0648 | 0.04992 | 0.05598 | 0.05601 | 0.10893 | 0.1239 | 0.1101 | 0.09372 | 0.077766 | 0.072213 | 0.08514 | 0.073791 | 0.086667 | 0.052986 | 0.10509 | 0.09297 | 0.10995 | 0.101799 | 0.115764 | 0.082431 | 0.080976 | 0.08994 | 0.107991 | 0.095898 | 0.0102 | 0.077292 | 0.18009 | 0.09438 | 0.083169 | 0.084678 | 0.122877 | 0.09849 | 0.0831 | 0.084576 | 0.073803 | 0.06216 | 0.081699 | 0.088299 | 0.060825 | 0.0458298 | 0.04547205 | 0.063357 | 0.05415 | 0.055518 | 0.036951 | 0.029895 | 0.030243 | 0.027237 | 0.11868 | 0.1062 | 0.047571 | 0.027819 | 0.035172 | 0.034665 | 0.030405 | 0.023742 | 0.045015 | 0.034497 | 0.043176 | 0.045069 | 0.020124 | 0.021918595 | 0.020064 | 0.049116 | 0.036891 | 0.052518 | 0.037566 | 0.051855 | 0.029982 | 0.2741266 | 0.5709928 | 0.05 | 0.1253529 | 0.1464346 | 0.24615 | 0.2334888 | 0.02762235 | 0.3298488 | 0.2920829 | 0.18533194450348844 | 0.14381602555765483 | 0.10595666530124248 | 0.16449313088551776 | 0.17
4e-06 | 0.064 | 0.06312 | 0.067 | 0.0618 | 0.1524 | 0.1304 | 0.18324 | 0.1516 | 0.12332 | 0.1088 | 0.0864 | 0.06656 | 0.07464 | 0.07468 | 0.14524 | 0.1652 | 0.1468 | 0.12496 | 0.103688 | 0.096284 | 0.11352 | 0.098388 | 0.115556 | 0.070648 | 0.14012 | 0.12396 | 0.1466 | 0.135732 | 0.154352 | 0.109908 | 0.107968 | 0.11992 | 0.143988 | 0.127864 | 0.0136 | 0.103056 | 0.24012 | 0.12584 | 0.110892 | 0.112904 | 0.163836 | 0.13132 | 0.1108 | 0.112768 | 0.098404 | 0.08288 | 0.108932 | 0.117732 | 0.0811 | 0.0611064 | 0.0606294 | 0.084476 | 0.0722 | 0.074024 | 0.049268 | 0.03986 | 0.040324 | 0.036316 | 0.15824 | 0.1416 | 0.063428 | 0.037092 | 0.046896 | 0.04622 | 0.04054 | 0.031656 | 0.06002 | 0.045996 | 0.057568 | 0.060092 | 0.026832 | 0.029224793 | 0.026752 | 0.065488 | 0.049188 | 0.070024 | 0.050088 | 0.06914 | 0.039976 | 0.2829567 | 0.5779623 | 0.055 | 0.1308023 | 0.1536382 | 0.2560967 | 0.2401233 | 0.03115947 | 0.3519133 | 0.3086938 | 0.19464605670301438 | 0.1531125239589528 | 0.11049091002205103 | 0.17380328921188948 | 0.1805338046594045
5e-06 | 0.08 | 0.0789 | 0.08375 | 0.07725 | 0.1905 | 0.163 | 0.22905 | 0.1895 | 0.15415 | 0.136 | 0.108 | 0.0832 | 0.0933 | 0.09335 | 0.18155 | 0.2065 | 0.1835 | 0.1562 | 0.12961 | 0.120355 | 0.1419 | 0.122985 | 0.144445 | 0.08831 | 0.17515 | 0.15495 | 0.18325 | 0.169665 | 0.19294 | 0.137385 | 0.13496 | 0.1499 | 0.179985 | 0.15983 | 0.017 | 0.12882 | 0.30015 | 0.1573 | 0.138615 | 0.14113 | 0.204795 | 0.16415 | 0.1385 | 0.14096 | 0.123005 | 0.1036 | 0.136165 | 0.147165 | 0.101375 | 0.076383 | 0.07578675 | 0.105595 | 0.09025 | 0.09253 | 0.061585 | 0.049825 | 0.050405 | 0.045395 | 0.1978 | 0.177 | 0.079285 | 0.046365 | 0.05862 | 0.057775 | 0.050675 | 0.03957 | 0.075025 | 0.057495 | 0.07196 | 0.075115 | 0.03354 | 0.036530991 | 0.03344 | 0.08186 | 0.061485 | 0.08753 | 0.06261 | 0.086425 | 0.04997 | 0.2913833 | 0.5844238 | 0.06 | 0.1358558 | 0.160519 | 0.2647244 | 0.2458753 | 0.03486936 | 0.3710508 | 0.3230836 | 0.20240661051600028 | 0.16084768575343844 | 0.11412123918430694 | 0.18154977233538716 | 0.195312382795926
6e-06 | 0.096 | 0.09468 | 0.1005 | 0.0927 | 0.2286 | 0.1956 | 0.27486 | 0.2274 | 0.18498 | 0.1632 | 0.1296 | 0.09984 | 0.11196 | 0.11202 | 0.21786 | 0.2478 | 0.2202 | 0.18744 | 0.155532 | 0.144426 | 0.17028 | 0.147582 | 0.173334 | 0.105972 | 0.21018 | 0.18594 | 0.2199 | 0.203598 | 0.231528 | 0.164862 | 0.161952 | 0.17988 | 0.215982 | 0.191796 | 0.0204 | 0.154584 | 0.36018 | 0.18876 | 0.166338 | 0.169356 | 0.245754 | 0.19698 | 0.1662 | 0.169152 | 0.147606 | 0.12432 | 0.163398 | 0.176598 | 0.12165 | 0.0916596 | 0.0909441 | 0.126714 | 0.1083 | 0.111036 | 0.073902 | 0.05979 | 0.060486 | 0.054474 | 0.23736 | 0.2124 | 0.095142 | 0.055638 | 0.070344 | 0.06933 | 0.06081 | 0.047484 | 0.09003 | 0.068994 | 0.086352 | 0.090138 | 0.040248 | 0.04383719 | 0.040128 | 0.098232 | 0.073782 | 0.105036 | 0.075132 | 0.10371 | 0.059964 | 0.2992717 | 0.5902082 | 0.065 | 0.1403816 | 0.1669696 | 0.2718396 | 0.2509397 | 0.03880962 | 0.38649 | 0.3351746 | 0.21715351793787363 | 0.1682260352765752 | 0.12212194702550505 | 0.1879912980332321 | 0.2138060736018801
7e-06 | 0.112 | 0.11046 | 0.11725 | 0.10815 | 0.2667 | 0.2282 | 0.32067 | 0.2653 | 0.21581 | 0.1904 | 0.1512 | 0.11648 | 0.13062 | 0.13069 | 0.25417 | 0.2891 | 0.2569 | 0.21868 | 0.181454 | 0.168497 | 0.19866 | 0.172179 | 0.202223 | 0.123634 | 0.24521 | 0.21693 | 0.25655 | 0.237531 | 0.270116 | 0.192339 | 0.188944 | 0.20986 | 0.251979 | 0.223762 | 0.0238 | 0.180348 | 0.42021 | 0.22022 | 0.194061 | 0.197582 | 0.286713 | 0.22981 | 0.1939 | 0.197344 | 0.172207 | 0.14504 | 0.190631 | 0.206031 | 0.141925 | 0.1069362 | 0.10610145 | 0.147833 | 0.12635 | 0.129542 | 0.086219 | 0.069755 | 0.070567 | 0.063553 | 0.27692 | 0.2478 | 0.110999 | 0.064911 | 0.082068 | 0.080885 | 0.070945 | 0.055398 | 0.105035 | 0.080493 | 0.100744 | 0.105161 | 0.046956 | 0.051143388 | 0.046816 | 0.114604 | 0.086079 | 0.122542 | 0.087654 | 0.120995 | 0.069958 | 0.3064875 | 0.595146 | 0.07 | 0.1442476 | 0.1728823 | 0.2815507 | 0.2606776 | 0.04303784 | 0.4042671 | 0.3531248 | 0.24317189307368636 | 0.17825932062480376 | 0.13301733381720737 | 0.1960298696082745 | 0.2346500442888413
8e-06 | 0.128 | 0.12624 | 0.134 | 0.1236 | 0.3048 | 0.2608 | 0.36648 | 0.3032 | 0.24664 | 0.2176 | 0.1728 | 0.13312 | 0.14928 | 0.14936 | 0.29048 | 0.3304 | 0.2936 | 0.24992 | 0.207376 | 0.192568 | 0.22704 | 0.196776 | 0.231112 | 0.141296 | 0.28024 | 0.24792 | 0.2932 | 0.271464 | 0.308704 | 0.219816 | 0.215936 | 0.23984 | 0.287976 | 0.255728 | 0.0272 | 0.206112 | 0.48024 | 0.25168 | 0.221784 | 0.225808 | 0.327672 | 0.26264 | 0.2216 | 0.225536 | 0.196808 | 0.16576 | 0.217864 | 0.235464 | 0.1622 | 0.1222128 | 0.1212588 | 0.168952 | 0.1444 | 0.148048 | 0.098536 | 0.07972 | 0.080648 | 0.072632 | 0.31648 | 0.2832 | 0.126856 | 0.074184 | 0.093792 | 0.09244 | 0.08108 | 0.063312 | 0.12004 | 0.091992 | 0.115136 | 0.120184 | 0.053664 | 0.058449586 | 0.053504 | 0.130976 | 0.098376 | 0.140048 | 0.100176 | 0.13828 | 0.079952 | 0.3128961 | 0.6002848 | 0.07531404 | 0.1473247 | 0.1781496 | 0.2934809 | 0.2726348 | 0.04761162 | 0.4261051 | 0.3751468 | 0.27400716475804643 | 0.1901376866765503 | 0.14558779384128684 | 0.20554666104520436 | 0.256479462068377
9e-06 | 0.144 | 0.14202 | 0.15075 | 0.13905 | 0.3429 | 0.2934 | 0.41229 | 0.3411 | 0.27747 | 0.2448 | 0.1944 | 0.14976 | 0.16794 | 0.16803 | 0.32679 | 0.3717 | 0.3303 | 0.28116 | 0.233298 | 0.216639 | 0.25542 | 0.221373 | 0.260001 | 0.158958 | 0.31527 | 0.27891 | 0.32985 | 0.305397 | 0.347292 | 0.247293 | 0.242928 | 0.26982 | 0.323973 | 0.287694 | 0.0306 | 0.231876 | 0.54027 | 0.28314 | 0.249507 | 0.254034 | 0.368631 | 0.29547 | 0.2493 | 0.253728 | 0.221409 | 0.18648 | 0.245097 | 0.264897 | 0.182475 | 0.1374894 | 0.13641615 | 0.190071 | 0.16245 | 0.166554 | 0.110853 | 0.089685 | 0.090729 | 0.081711 | 0.35604 | 0.3186 | 0.142713 | 0.083457 | 0.105516 | 0.103995 | 0.091215 | 0.071226 | 0.135045 | 0.103491 | 0.129528 | 0.135207 | 0.060372 | 0.065755784 | 0.060192 | 0.147348 | 0.110673 | 0.157554 | 0.112698 | 0.155565 | 0.089946 | 0.3183822 | 0.607077 | 0.08043089 | 0.1507311 | 0.1826639 | 0.307044 | 0.286223 | 0.05258853 | 0.4509308 | 0.4001548 | 0.3079763114055467 | 0.20321057651226226 | 0.15908006413229003 | 0.21602044727641356 | 0.27792949415211154
1e-05 | 0.16 | 0.1578 | 0.1675 | 0.1545 | 0.381 | 0.326 | 0.4581 | 0.379 | 0.3083 | 0.272 | 0.216 | 0.1664 | 0.1866 | 0.1867 | 0.3631 | 0.413 | 0.367 | 0.3124 | 0.25922 | 0.24071 | 0.2838 | 0.24597 | 0.28889 | 0.17662 | 0.3503 | 0.3099 | 0.3665 | 0.33933 | 0.38588 | 0.27477 | 0.26992 | 0.2998 | 0.35997 | 0.31966 | 0.034 | 0.25764 | 0.6003 | 0.3146 | 0.27723 | 0.28226 | 0.40959 | 0.3283 | 0.277 | 0.28192 | 0.24601 | 0.2072 | 0.27233 | 0.29433 | 0.20275 | 0.152766 | 0.1515735 | 0.21119 | 0.1805 | 0.18506 | 0.12317 | 0.09965 | 0.10081 | 0.09079 | 0.3956 | 0.354 | 0.15857 | 0.09273 | 0.11724 | 0.11555 | 0.10135 | 0.07914 | 0.15005 | 0.11499 | 0.14392 | 0.15023 | 0.06708 | 0.073061983 | 0.06688 | 0.16372 | 0.12297 | 0.17506 | 0.12522 | 0.17285 | 0.09994 | 0.3263589 | 0.6149594 | 0.08637011 | 0.154686 | 0.1884474 | 0.3216537 | 0.3008539 | 0.05802619 | 0.4776709 | 0.4270627 | 0.34339631143075167 | 0.21682743321246534 | 0.17274088172476354 | 0.2269300032342656 | 0.2976353077516336
1.1e-05 | 0.176 | 0.17358 | 0.18425 | 0.16995 | 0.4191 | 0.3586 | 0.50391 | 0.4169 | 0.33913 | 0.2992 | 0.2376 | 0.18304 | 0.20526 | 0.20537 | 0.39941 | 0.4543 | 0.4037 | 0.34364 | 0.285142 | 0.264781 | 0.31218 | 0.270567 | 0.317779 | 0.194282 | 0.38533 | 0.34089 | 0.40315 | 0.373263 | 0.424468 | 0.302247 | 0.296912 | 0.32978 | 0.395967 | 0.351626 | 0.0374 | 0.283404 | 0.66033 | 0.34606 | 0.304953 | 0.310486 | 0.450549 | 0.36113 | 0.3047 | 0.310112 | 0.270611 | 0.22792 | 0.299563 | 0.323763 | 0.223025 | 0.1680426 | 0.16673085 | 0.232309 | 0.19855 | 0.203566 | 0.135487 | 0.109615 | 0.110891 | 0.099869 | 0.43516 | 0.3894 | 0.174427 | 0.102003 | 0.128964 | 0.127105 | 0.111485 | 0.087054 | 0.165055 | 0.126489 | 0.158312 | 0.165253 | 0.073788 | 0.080368181 | 0.073568 | 0.180092 | 0.135267 | 0.192566 | 0.137742 | 0.190135 | 0.109934 | 0.3357021 | 0.6237062 | 0.09296171 | 0.1590762 | 0.1953417 | 0.3367239 | 0.3159393 | 0.063982 | 0.5052523 | 0.4547848 | 0.37858414324821865 | 0.23033769985764962 | 0.18581698365324684 | 0.2377541038511808 | 0.3142320700785248
1.2e-05 | 0.192 | 0.18936 | 0.201 | 0.1854 | 0.4572 | 0.3912 | 0.54972 | 0.4548 | 0.36996 | 0.3264 | 0.2592 | 0.19968 | 0.22392 | 0.22404 | 0.43572 | 0.4956 | 0.4404 | 0.37488 | 0.311064 | 0.288852 | 0.34056 | 0.295164 | 0.346668 | 0.211944 | 0.42036 | 0.37188 | 0.4398 | 0.407196 | 0.463056 | 0.329724 | 0.323904 | 0.35976 | 0.431964 | 0.383592 | 0.0408 | 0.309168 | 0.72036 | 0.37752 | 0.332676 | 0.338712 | 0.491508 | 0.39396 | 0.3324 | 0.338304 | 0.295212 | 0.24864 | 0.326796 | 0.353196 | 0.2433 | 0.1833192 | 0.1818882 | 0.253428 | 0.2166 | 0.222072 | 0.147804 | 0.11958 | 0.120972 | 0.108948 | 0.47472 | 0.4248 | 0.190284 | 0.111276 | 0.140688 | 0.13866 | 0.12162 | 0.094968 | 0.18006 | 0.137988 | 0.172704 | 0.180276 | 0.080496 | 0.087674379 | 0.080256 | 0.196464 | 0.147564 | 0.210072 | 0.150264 | 0.20742 | 0.119928 | 0.346216 | 0.6330918 | 0.1000357 | 0.1637885 | 0.2031163 | 0.3516684 | 0.3308909 | 0.07048976 | 0.5326017 | 0.4822351 | 0.4118567852724979 | 0.24309081952829814 | 0.1975551069522936 | 0.24797152405949419 | 0.3272710978164426
1.3e-05 | 0.208 | 0.20514 | 0.21775 | 0.20085 | 0.4953 | 0.4238 | 0.59553 | 0.4927 | 0.40079 | 0.3536 | 0.2808 | 0.21632 | 0.24258 | 0.24271 | 0.47203 | 0.5369 | 0.4771 | 0.40612 | 0.336986 | 0.312923 | 0.36894 | 0.319761 | 0.375557 | 0.229606 | 0.45539 | 0.40287 | 0.47645 | 0.441129 | 0.501644 | 0.357201 | 0.350896 | 0.38974 | 0.467961 | 0.415558 | 0.0442 | 0.334932 | 0.78039 | 0.40898 | 0.360399 | 0.366938 | 0.532467 | 0.42679 | 0.3601 | 0.366496 | 0.319813 | 0.26936 | 0.354029 | 0.382629 | 0.263575 | 0.1985958 | 0.19704555 | 0.274547 | 0.23465 | 0.240578 | 0.160121 | 0.129545 | 0.131053 | 0.118027 | 0.51428 | 0.4602 | 0.206141 | 0.120549 | 0.152412 | 0.150215 | 0.131755 | 0.102882 | 0.195065 | 0.149487 | 0.187096 | 0.195299 | 0.087204 | 0.090629271 | 0.086944 | 0.212836 | 0.159861 | 0.227578 | 0.162786 | 0.224705 | 0.129922 | 0.357705 | 0.6428904 | 0.1074221 | 0.16871 | 0.2116275 | 0.365901 | 0.3451204 | 0.07753601 | 0.558646 | 0.5083279 | 0.44153121591816813 | 0.25443623530494364 | 0.20720198865645756 | 0.257061038791619 | 0.343219337822255
1.4e-05 | 0.224 | 0.22092 | 0.2345 | 0.2163 | 0.5334 | 0.4564 | 0.64134 | 0.5306 | 0.43162 | 0.3808 | 0.3024 | 0.23296 | 0.26124 | 0.26138 | 0.50834 | 0.5782 | 0.5138 | 0.43736 | 0.362908 | 0.336994 | 0.39732 | 0.344358 | 0.404446 | 0.247268 | 0.49042 | 0.43386 | 0.5131 | 0.475062 | 0.540232 | 0.384678 | 0.377888 | 0.41972 | 0.503958 | 0.447524 | 0.0476 | 0.360696 | 0.84042 | 0.44044 | 0.388122 | 0.395164 | 0.573426 | 0.45962 | 0.3878 | 0.394688 | 0.344414 | 0.29008 | 0.381262 | 0.412062 | 0.28385 | 0.2138724 | 0.2122029 | 0.295666 | 0.2527 | 0.259084 | 0.172438 | 0.13951 | 0.141134 | 0.127106 | 0.55384 | 0.4956 | 0.221998 | 0.129822 | 0.164136 | 0.16177 | 0.14189 | 0.110796 | 0.21007 | 0.160986 | 0.201488 | 0.210322 | 0.093912 | 0.094120632 | 0.093632 | 0.229208 | 0.172158 | 0.245084 | 0.175308 | 0.24199 | 0.139916 | 0.3699733 | 0.6528762 | 0.114951 | 0.1737275 | 0.2207321 | 0.3788354 | 0.3580396 | 0.08510164 | 0.582312 | 0.5319772 | 0.46592441359976533 | 0.2637233902680407 | 0.21758420397460299 | 0.26450142297991164 | 0.3625033048016846
1.5e-05 | 0.24 | 0.2367 | 0.25125 | 0.23175 | 0.5715 | 0.489 | 0.68715 | 0.5685 | 0.46245 | 0.408 | 0.324 | 0.2496 | 0.2799 | 0.28005 | 0.54465 | 0.6195 | 0.5505 | 0.4686 | 0.38883 | 0.361065 | 0.4257 | 0.368955 | 0.433335 | 0.26493 | 0.52545 | 0.46485 | 0.54975 | 0.508995 | 0.57882 | 0.412155 | 0.40488 | 0.4497 | 0.539955 | 0.47949 | 0.051 | 0.38646 | 0.90045 | 0.4719 | 0.415845 | 0.42339 | 0.614385 | 0.49245 | 0.4155 | 0.42288 | 0.369015 | 0.3108 | 0.408495 | 0.441495 | 0.304125 | 0.229149 | 0.22736025 | 0.316785 | 0.27075 | 0.27759 | 0.184755 | 0.149475 | 0.151215 | 0.136185 | 0.5934 | 0.531 | 0.237855 | 0.139095 | 0.17586 | 0.173325 | 0.152025 | 0.11871 | 0.225075 | 0.172485 | 0.21588 | 0.225345 | 0.10062 | 0.097900066 | 0.10032 | 0.24558 | 0.184455 | 0.26259 | 0.18783 | 0.259275 | 0.14991 | 0.3828254 | 0.6628235 | 0.1224522 | 0.1787278 | 0.2302865 | 0.3898855 | 0.3690602 | 0.09316753 | 0.6025264 | 0.5520971 | 0.48825331380965764 | 0.2743890180539097 | 0.23216863155002443 | 0.2772852699749322 | 0.38375816596629875
1.6e-05 | 0.256 | 0.25248 | 0.268 | 0.2472 | 0.6096 | 0.5216 | 0.73296 | 0.6064 | 0.49328 | 0.4352 | 0.3456 | 0.26624 | 0.29856 | 0.29872 | 0.58096 | 0.6608 | 0.5872 | 0.49984 | 0.414752 | 0.385136 | 0.45408 | 0.393552 | 0.462224 | 0.282592 | 0.56048 | 0.49584 | 0.5864 | 0.542928 | 0.617408 | 0.439632 | 0.431872 | 0.47968 | 0.575952 | 0.511456 | 0.0544 | 0.412224 | 0.96048 | 0.50336 | 0.443568 | 0.451616 | 0.655344 | 0.52528 | 0.4432 | 0.451072 | 0.393616 | 0.33152 | 0.435728 | 0.470928 | 0.3244 | 0.2444256 | 0.2425176 | 0.337904 | 0.2888 | 0.296096 | 0.197072 | 0.15944 | 0.161296 | 0.145264 | 0.63296 | 0.5664 | 0.253712 | 0.148368 | 0.187584 | 0.18488 | 0.16216 | 0.126624 | 0.24008 | 0.183984 | 0.230272 | 0.240368 | 0.107328 | 0.101719176 | 0.107008 | 0.261952 | 0.196752 | 0.280096 | 0.200352 | 0.27656 | 0.159904 | 0.3960655 | 0.6725066 | 0.129756 | 0.183598 | 0.2401474 | 0.401743 | 0.378661 | 0.1017146 | 0.6164603 | 0.568077 | 0.5170964621000067 | 0.2889212340437268 | 0.24933412787280673 | 0.29599773144643393 | 0.40561908852769335
1.7e-05 | 0.272 | 0.26826 | 0.28475 | 0.26265 | 0.6477 | 0.5542 | 0.77877 | 0.6443 | 0.52411 | 0.4624 | 0.3672 | 0.28288 | 0.31722 | 0.31739 | 0.61727 | 0.7021 | 0.6239 | 0.53108 | 0.440674 | 0.409207 | 0.48246 | 0.418149 | 0.491113 | 0.300254 | 0.59551 | 0.52683 | 0.62305 | 0.576861 | 0.655996 | 0.467109 | 0.458864 | 0.50966 | 0.611949 | 0.543422 | 0.0578 | 0.437988 | 1.02051 | 0.53482 | 0.471291 | 0.479842 | 0.696303 | 0.55811 | 0.4709 | 0.479264 | 0.418217 | 0.35224 | 0.462961 | 0.500361 | 0.344675 | 0.2597022 | 0.25767495 | 0.359023 | 0.30685 | 0.314602 | 0.209389 | 0.169405 | 0.171377 | 0.154343 | 0.67252 | 0.6018 | 0.269569 | 0.157641 | 0.199308 | 0.196435 | 0.172295 | 0.134538 | 0.255085 | 0.195483 | 0.244664 | 0.255391 | 0.114036 | 0.105329567 | 0.113696 | 0.278324 | 0.209049 | 0.297602 | 0.212874 | 0.293845 | 0.169898 | 0.409498 | 0.6816997 | 0.1366922 | 0.1882249 | 0.2501713 | 0.4230689 | 0.3915289 | 0.1107237 | 0.6266853 | 0.5862811 | 0.5508770101420382 | 0.30588733694141723 | 0.2680261247913549 | 0.31784391309003723 | 0.42672123969748554
1.8e-05 | 0.288 | 0.28404 | 0.3015 | 0.2781 | 0.6858 | 0.5868 | 0.82458 | 0.6822 | 0.55494 | 0.4896 | 0.3888 | 0.29952 | 0.33588 | 0.33606 | 0.65358 | 0.7434 | 0.6606 | 0.56232 | 0.466596 | 0.433278 | 0.51084 | 0.442746 | 0.520002 | 0.317916 | 0.63054 | 0.55782 | 0.6597 | 0.610794 | 0.694584 | 0.494586 | 0.485856 | 0.53964 | 0.647946 | 0.575388 | 0.0612 | 0.463752 | 1.08054 | 0.56628 | 0.499014 | 0.508068 | 0.737262 | 0.59094 | 0.4986 | 0.507456 | 0.442818 | 0.37296 | 0.490194 | 0.529794 | 0.36495 | 0.2749788 | 0.2728323 | 0.380142 | 0.3249 | 0.333108 | 0.221706 | 0.17937 | 0.181458 | 0.163422 | 0.71208 | 0.6372 | 0.285426 | 0.166914 | 0.211032 | 0.20799 | 0.18243 | 0.142452 | 0.27009 | 0.206982 | 0.259056 | 0.270414 | 0.120744 | 0.10848284 | 0.120384 | 0.294696 | 0.221346 | 0.315108 | 0.225396 | 0.31113 | 0.179892 | 0.4229271 | 0.690177 | 0.1430909 | 0.1924954 | 0.2602147 | 0.4487559 | 0.4070036 | 0.1201758 | 0.6389987 | 0.6081126 | 0.5877824731514139 | 0.32437654705966423 | 0.2871900541540029 | 0.3416510585035937 | 0.44569978668723564
1.9e-05 | 0.304 | 0.29982 | 0.31825 | 0.29355 | 0.7239 | 0.6194 | 0.87039 | 0.7201 | 0.58577 | 0.5168 | 0.4104 | 0.31616 | 0.35454 | 0.35473 | 0.68989 | 0.7847 | 0.6973 | 0.59356 | 0.492518 | 0.457349 | 0.53922 | 0.467343 | 0.548891 | 0.335578 | 0.66557 | 0.58881 | 0.69635 | 0.644727 | 0.733172 | 0.522063 | 0.512848 | 0.56962 | 0.683943 | 0.607354 | 0.0646 | 0.489516 | 1.14057 | 0.59774 | 0.526737 | 0.536294 | 0.778221 | 0.62377 | 0.5263 | 0.535648 | 0.467419 | 0.39368 | 0.517427 | 0.559227 | 0.385225 | 0.2902554 | 0.28798965 | 0.401261 | 0.34295 | 0.351614 | 0.234023 | 0.189335 | 0.191539 | 0.172501 | 0.75164 | 0.6726 | 0.301283 | 0.176187 | 0.222756 | 0.219545 | 0.192565 | 0.150366 | 0.285095 | 0.218481 | 0.273448 | 0.285437 | 0.127452 | 0.110932987 | 0.127072 | 0.311068 | 0.233643 | 0.332614 | 0.237918 | 0.328415 | 0.189886 | 0.4361573 | 0.6977129 | 0.1487821 | 0.1962964 | 0.2701344 | 0.4775828 | 0.4243499 | 0.1300518 | 0.6528152 | 0.6325349 | 0.6260003663438027 | 0.34347808471116537 | 0.3057713478091202 | 0.36624641128498325 | 0.4611898967085537
2e-05 | 0.32 | 0.3156 | 0.335 | 0.309 | 0.762 | 0.652 | 0.9162 | 0.758 | 0.6166 | 0.544 | 0.432 | 0.3328 | 0.3732 | 0.3734 | 0.7262 | 0.826 | 0.734 | 0.6248 | 0.51844 | 0.48142 | 0.5676 | 0.49194 | 0.57778 | 0.35324 | 0.7006 | 0.6198 | 0.733 | 0.67866 | 0.77176 | 0.54954 | 0.53984 | 0.5996 | 0.71994 | 0.63932 | 0.068 | 0.51528 | 1.2006 | 0.6292 | 0.55446 | 0.56452 | 0.81918 | 0.6566 | 0.554 | 0.56384 | 0.49202 | 0.4144 | 0.54466 | 0.58866 | 0.4055 | 0.305532 | 0.303147 | 0.42238 | 0.361 | 0.37012 | 0.24634 | 0.1993 | 0.20162 | 0.18158 | 0.7912 | 0.708 | 0.31714 | 0.18546 | 0.23448 | 0.2311 | 0.2027 | 0.15828 | 0.3001 | 0.22998 | 0.28784 | 0.30046 | 0.13416 | 0.113463019 | 0.13376 | 0.32744 | 0.24594 | 0.35012 | 0.25044 | 0.3457 | 0.19988 | 0.4489928 | 0.7040816 | 0.1535958 | 0.1995148 | 0.2797868 | 0.5083284 | 0.4428323 | 0.1403325 | 0.6675495 | 0.6585114 | 0.6637182049349164 | 0.36228117020859685 | 0.32271543760509047 | 0.39045721503204334 | 0.4743715966176154
2.1e-05 | 0.336 | 0.33138 | 0.35175 | 0.32445 | 0.8001 | 0.6846 | 0.96201 | 0.7959 | 0.64743 | 0.5712 | 0.4536 | 0.34944 | 0.39186 | 0.39207 | 0.76251 | 0.8673 | 0.7707 | 0.65604 | 0.544362 | 0.505491 | 0.59598 | 0.516537 | 0.606669 | 0.370902 | 0.73563 | 0.65079 | 0.76965 | 0.712593 | 0.810348 | 0.577017 | 0.566832 | 0.62958 | 0.755937 | 0.671286 | 0.0714 | 0.541044 | 1.26063 | 0.66066 | 0.582183 | 0.592746 | 0.860139 | 0.68943 | 0.5817 | 0.592032 | 0.516621 | 0.43512 | 0.571893 | 0.618093 | 0.425775 | 0.3208086 | 0.31830435 | 0.443499 | 0.37905 | 0.388626 | 0.258657 | 0.209265 | 0.211701 | 0.190659 | 0.83076 | 0.7434 | 0.332997 | 0.194733 | 0.246204 | 0.242655 | 0.212835 | 0.166194 | 0.315105 | 0.241479 | 0.302232 | 0.315483 | 0.140868 | 0.116673557 | 0.140448 | 0.343812 | 0.258237 | 0.367626 | 0.262962 | 0.362985 | 0.209874 | 0.461238 | 0.7098846 | 0.1575986 | 0.2045645 | 0.2890285 | 0.5397714 | 0.4617156 | 0.1509971 | 0.6826161 | 0.6850057 | 0.6991235041404096 | 0.37987502386467753 | 0.3369677553902761 | 0.4131107133426326 | 0.4913840397820337
2.2e-05 | 0.352 | 0.34716 | 0.3685 | 0.3399 | 0.8382 | 0.7172 | 1.00782 | 0.8338 | 0.67826 | 0.5984 | 0.4752 | 0.36608 | 0.41052 | 0.41074 | 0.79882 | 0.9086 | 0.8074 | 0.68728 | 0.570284 | 0.529562 | 0.62436 | 0.541134 | 0.635558 | 0.388564 | 0.77066 | 0.68178 | 0.8063 | 0.746526 | 0.848936 | 0.604494 | 0.593824 | 0.65956 | 0.791934 | 0.703252 | 0.0748 | 0.566808 | 1.32066 | 0.69212 | 0.609906 | 0.620972 | 0.901098 | 0.72226 | 0.6094 | 0.620224 | 0.541222 | 0.45584 | 0.599126 | 0.647526 | 0.44605 | 0.3360852 | 0.3334617 | 0.464618 | 0.3971 | 0.407132 | 0.270974 | 0.21923 | 0.221782 | 0.199738 | 0.87032 | 0.7788 | 0.348854 | 0.204006 | 0.257928 | 0.25421 | 0.22297 | 0.174108 | 0.33011 | 0.252978 | 0.316624 | 0.330506 | 0.147576 | 0.120316205 | 0.147136 | 0.360184 | 0.270534 | 0.385132 | 0.275484 | 0.38027 | 0.219868 | 0.4726971 | 0.7168787 | 0.1622756 | 0.2115577 | 0.2977161 | 0.5706905 | 0.4802645 | 0.1619798 | 0.6974297 | 0.7109813 | 0.7304037791759868 | 0.3953488659920694 | 0.3476096133775144 | 0.43303414981460264 | 0.5113528242242324
2.3e-05 | 0.368 | 0.36294 | 0.38525 | 0.35535 | 0.8763 | 0.7498 | 1.05363 | 0.8717 | 0.70909 | 0.6256 | 0.4968 | 0.38272 | 0.42918 | 0.42941 | 0.83513 | 0.9499 | 0.8441 | 0.71852 | 0.596206 | 0.553633 | 0.65274 | 0.565731 | 0.664447 | 0.406226 | 0.80569 | 0.71277 | 0.84295 | 0.780459 | 0.887524 | 0.631971 | 0.620816 | 0.68954 | 0.827931 | 0.735218 | 0.0782 | 0.592572 | 1.38069 | 0.72358 | 0.637629 | 0.649198 | 0.942057 | 0.75509 | 0.6371 | 0.648416 | 0.565823 | 0.47656 | 0.626359 | 0.676959 | 0.466325 | 0.3513618 | 0.34861905 | 0.485737 | 0.41515 | 0.425638 | 0.283291 | 0.229195 | 0.231863 | 0.208817 | 0.90988 | 0.8142 | 0.364711 | 0.213279 | 0.269652 | 0.265765 | 0.233105 | 0.182022 | 0.345115 | 0.264477 | 0.331016 | 0.345529 | 0.154284 | 0.124142566 | 0.153824 | 0.376556 | 0.282831 | 0.402638 | 0.288006 | 0.397555 | 0.229862 | 0.4831746 | 0.7249245 | 0.1676592 | 0.2196135 | 0.3057061 | 0.5998645 | 0.4977435 | 0.1731673 | 0.7114049 | 0.7354016 | 0.755746545257324 | 0.4077919169035056 | 0.35949176885514333 | 0.44905476804584055 | 0.5329131171558075
2.4e-05 | 0.384 | 0.37872 | 0.402 | 0.3708 | 0.9144 | 0.7824 | 1.09944 | 0.9096 | 0.73992 | 0.6528 | 0.5184 | 0.39936 | 0.44784 | 0.44808 | 0.87144 | 0.9912 | 0.8808 | 0.74976 | 0.622128 | 0.577704 | 0.68112 | 0.590328 | 0.693336 | 0.423888 | 0.84072 | 0.74376 | 0.8796 | 0.814392 | 0.926112 | 0.659448 | 0.647808 | 0.71952 | 0.863928 | 0.767184 | 0.0816 | 0.618336 | 1.44072 | 0.75504 | 0.665352 | 0.677424 | 0.983016 | 0.78792 | 0.6648 | 0.676608 | 0.590424 | 0.49728 | 0.653592 | 0.706392 | 0.4866 | 0.3666384 | 0.3637764 | 0.506856 | 0.4332 | 0.444144 | 0.295608 | 0.23916 | 0.241944 | 0.217896 | 0.94944 | 0.8496 | 0.380568 | 0.222552 | 0.281376 | 0.27732 | 0.24324 | 0.189936 | 0.36012 | 0.275976 | 0.345408 | 0.360552 | 0.160992 | 0.127904243 | 0.160512 | 0.392928 | 0.295128 | 0.420144 | 0.300528 | 0.41484 | 0.239856 | 0.4924746 | 0.7337963 | 0.1735982 | 0.2285057 | 0.3128552 | 0.6260721 | 0.5134173 | 0.184444 | 0.7239564 | 0.7572302 | 0.7733455189221488 | 0.41806748773901603 | 0.37378852573512944 | 0.46740537879425403 | 0.5547000857883759
2.5e-05 | 0.4 | 0.3945 | 0.41875 | 0.38625 | 0.9525 | 0.815 | 1.14525 | 0.9475 | 0.77075 | 0.68 | 0.54 | 0.416 | 0.4665 | 0.46675 | 0.90775 | 1.0325 | 0.9175 | 0.781 | 0.64805 | 0.601775 | 0.7095 | 0.614925 | 0.722225 | 0.44155 | 0.87575 | 0.77475 | 0.91625 | 0.848325 | 0.9647 | 0.686925 | 0.6748 | 0.7495 | 0.899925 | 0.79915 | 0.085 | 0.6441 | 1.50075 | 0.7865 | 0.693075 | 0.70565 | 1.023975 | 0.82075 | 0.6925 | 0.7048 | 0.615025 | 0.518 | 0.680825 | 0.735825 | 0.506875 | 0.381915 | 0.37893375 | 0.527975 | 0.45125 | 0.46265 | 0.307925 | 0.249125 | 0.252025 | 0.226975 | 0.989 | 0.885 | 0.396425 | 0.231825 | 0.2931 | 0.288875 | 0.253375 | 0.19785 | 0.375125 | 0.287475 | 0.3598 | 0.375575 | 0.1677 | 0.13135284 | 0.1672 | 0.4093 | 0.307425 | 0.43765 | 0.31305 | 0.432125 | 0.24985 | 0.5004141 | 0.7432683 | 0.1799415 | 0.2380082 | 0.3190199 | 0.6480922 | 0.5265507 | 0.1956943 | 0.7344986 | 0.7754304 | 0.7945112456315542 | 0.4309189585795039 | 0.3895959684589485 | 0.49100235061870734 | 0.5753488973334981
2.6e-05 | 0.416 | 0.41028 | 0.4355 | 0.4017 | 0.9906 | 0.8476 | 1.19106 | 0.9854 | 0.80158 | 0.7072 | 0.5616 | 0.43264 | 0.48516 | 0.48542 | 0.94406 | 1.0738 | 0.9542 | 0.81224 | 0.673972 | 0.625846 | 0.73788 | 0.639522 | 0.751114 | 0.459212 | 0.91078 | 0.80574 | 0.9529 | 0.882258 | 1.003288 | 0.714402 | 0.701792 | 0.77948 | 0.935922 | 0.831116 | 0.0884 | 0.669864 | 1.56078 | 0.81796 | 0.720798 | 0.733876 | 1.064934 | 0.85358 | 0.7202 | 0.732992 | 0.639626 | 0.53872 | 0.708058 | 0.765258 | 0.52715 | 0.3971916 | 0.3940911 | 0.549094 | 0.4693 | 0.481156 | 0.320242 | 0.25909 | 0.262106 | 0.236054 | 1.02856 | 0.9204 | 0.412282 | 0.241098 | 0.304824 | 0.30043 | 0.26351 | 0.205764 | 0.39013 | 0.298974 | 0.374192 | 0.390598 | 0.174408 | 0.134239961 | 0.173888 | 0.425672 | 0.319722 | 0.455156 | 0.325572 | 0.44941 | 0.259844 | 0.5089157 | 0.7531148 | 0.186538 | 0.2478947 | 0.3244017 | 0.6699774 | 0.536727 | 0.2068026 | 0.7452708 | 0.7867248 | 0.8190250955202387 | 0.4457287101321441 | 0.4060101814680408 | 0.5181944226880901 | 0.5934947190027913
2.7e-05 | 0.432 | 0.42606 | 0.45225 | 0.41715 | 1.0287 | 0.8802 | 1.23687 | 1.0233 | 0.83241 | 0.7344 | 0.5832 | 0.44928 | 0.50382 | 0.50409 | 0.98037 | 1.1151 | 0.9909 | 0.84348 | 0.699894 | 0.649917 | 0.76626 | 0.664119 | 0.780003 | 0.476874 | 0.94581 | 0.83673 | 0.98955 | 0.916191 | 1.041876 | 0.741879 | 0.728784 | 0.80946 | 0.971919 | 0.863082 | 0.0918 | 0.695628 | 1.62081 | 0.84942 | 0.748521 | 0.762102 | 1.105893 | 0.88641 | 0.7479 | 0.761184 | 0.664227 | 0.55944 | 0.735291 | 0.794691 | 0.547425 | 0.4124682 | 0.40924845 | 0.570213 | 0.48735 | 0.499662 | 0.332559 | 0.269055 | 0.272187 | 0.245133 | 1.06812 | 0.9558 | 0.428139 | 0.250371 | 0.316548 | 0.311985 | 0.273645 | 0.213678 | 0.405135 | 0.310473 | 0.388584 | 0.405621 | 0.181116 | 0.136525583 | 0.180576 | 0.442044 | 0.332019 | 0.472662 | 0.338094 | 0.466695 | 0.269838 | 0.5188656 | 0.76311 | 0.1932366 | 0.257939 | 0.3306011 | 0.7003926 | 0.548449 | 0.2176534 | 0.7604658 | 0.7977015 | 0.8455924365994321 | 0.46171607409353044 | 0.422127249203875 | 0.5475482260664535 | 0.6077727180078298
2.8e-05 | 0.448 | 0.44184 | 0.469 | 0.4326 | 1.0668 | 0.9128 | 1.28268 | 1.0612 | 0.86324 | 0.7616 | 0.6048 | 0.46592 | 0.52248 | 0.52276 | 1.01668 | 1.1564 | 1.0276 | 0.87472 | 0.725816 | 0.673988 | 0.79464 | 0.688716 | 0.808892 | 0.494536 | 0.98084 | 0.86772 | 1.0262 | 0.950124 | 1.080464 | 0.769356 | 0.755776 | 0.83944 | 1.007916 | 0.895048 | 0.0952 | 0.721392 | 1.68084 | 0.88088 | 0.776244 | 0.790328 | 1.146852 | 0.91924 | 0.7756 | 0.789376 | 0.688828 | 0.58016 | 0.762524 | 0.824124 | 0.5677 | 0.4277448 | 0.4244058 | 0.591332 | 0.5054 | 0.518168 | 0.344876 | 0.27902 | 0.282268 | 0.254212 | 1.10768 | 0.9912 | 0.443996 | 0.259644 | 0.328272 | 0.32354 | 0.28378 | 0.221592 | 0.42014 | 0.321972 | 0.402976 | 0.420644 | 0.187824 | 0.139371777 | 0.187264 | 0.458416 | 0.344316 | 0.490168 | 0.350616 | 0.48398 | 0.279832 | 0.5300559 | 0.7730282 | 0.1998862 | 0.2679149 | 0.3376253 | 0.7363827 | 0.5622853 | 0.2281309 | 0.7784402 | 0.8106026 | 0.8729186368803283 | 0.47810038216024253 | 0.43704325610791983 | 0.5776303918178414 | 0.6218059864636274
2.9e-05 | 0.464 | 0.45762 | 0.48575 | 0.44805 | 1.1049 | 0.9454 | 1.32849 | 1.0991 | 0.89407 | 0.7888 | 0.6264 | 0.48256 | 0.54114 | 0.54143 | 1.05299 | 1.1977 | 1.0643 | 0.90596 | 0.751738 | 0.698059 | 0.82302 | 0.713313 | 0.837781 | 0.512198 | 1.01587 | 0.89871 | 1.06285 | 0.984057 | 1.119052 | 0.796833 | 0.782768 | 0.86942 | 1.043913 | 0.927014 | 0.0986 | 0.747156 | 1.74087 | 0.91234 | 0.803967 | 0.818554 | 1.187811 | 0.95207 | 0.8033 | 0.817568 | 0.713429 | 0.60088 | 0.789757 | 0.853557 | 0.587975 | 0.4430214 | 0.43956315 | 0.612451 | 0.52345 | 0.536674 | 0.357193 | 0.288985 | 0.292349 | 0.263291 | 1.14724 | 1.0266 | 0.459853 | 0.268917 | 0.339996 | 0.335095 | 0.293915 | 0.229506 | 0.435145 | 0.333471 | 0.417368 | 0.435667 | 0.194532 | 0.142794117 | 0.193952 | 0.474788 | 0.356613 | 0.507674 | 0.363138 | 0.501265 | 0.289826 | 0.5422787 | 0.7826437 | 0.2063357 | 0.2775962 | 0.3453428 | 0.7762869 | 0.5775987 | 0.2381196 | 0.7983649 | 0.824836 | 0.8997090643741217 | 0.4941009660288884 | 0.44985428662161553 | 0.6070075510062907 | 0.6397771740759168
3e-05 | 0.48 | 0.4734 | 0.5025 | 0.4635 | 1.143 | 0.978 | 1.3743 | 1.137 | 0.9249 | 0.816 | 0.648 | 0.4992 | 0.5598 | 0.5601 | 1.0893 | 1.239 | 1.101 | 0.9372 | 0.77766 | 0.72213 | 0.8514 | 0.73791 | 0.86667 | 0.52986 | 1.0509 | 0.9297 | 1.0995 | 1.01799 | 1.15764 | 0.82431 | 0.80976 | 0.8994 | 1.07991 | 0.95898 | 0.102 | 0.77292 | 1.8009 | 0.9438 | 0.83169 | 0.84678 | 1.22877 | 0.9849 | 0.831 | 0.84576 | 0.73803 | 0.6216 | 0.81699 | 0.88299 | 0.60825 | 0.458298 | 0.4547205 | 0.63357 | 0.5415 | 0.55518 | 0.36951 | 0.29895 | 0.30243 | 0.27237 | 1.1868 | 1.062 | 0.47571 | 0.27819 | 0.35172 | 0.34665 | 0.30405 | 0.23742 | 0.45015 | 0.34497 | 0.43176 | 0.45069 | 0.20124 | 0.146544206 | 0.20064 | 0.49116 | 0.36891 | 0.52518 | 0.37566 | 0.51855 | 0.29982 | 0.555326 | 0.7917307 | 0.212434 | 0.2867567 | 0.3536221 | 0.8184442 | 0.5937518 | 0.2475039 | 0.8194104 | 0.8398094 | 0.9246690870920204 | 0.5089371573960548 | 0.45949799349287446 | 0.6342463346958667 | 0.6603253172702068
3.1e-05 | 0.496 | 0.48918 | 0.51925 | 0.47895 | 1.1811 | 1.0106 | 1.42011 | 1.1749 | 0.95573 | 0.8432 | 0.6696 | 0.51584 | 0.57846 | 0.57877 | 1.12561 | 1.2803 | 1.1377 | 0.96844 | 0.803582 | 0.746201 | 0.87978 | 0.762507 | 0.895559 | 0.547522 | 1.08593 | 0.96069 | 1.13615 | 1.051923 | 1.196228 | 0.851787 | 0.836752 | 0.92938 | 1.115907 | 0.990946 | 0.1054 | 0.798684 | 1.86093 | 0.97526 | 0.859413 | 0.875006 | 1.269729 | 1.01773 | 0.8587 | 0.873952 | 0.762631 | 0.64232 | 0.844223 | 0.912423 | 0.628525 | 0.4735746 | 0.46987785 | 0.654689 | 0.55955 | 0.573686 | 0.381827 | 0.308915 | 0.312511 | 0.281449 | 1.22636 | 1.0974 | 0.491567 | 0.287463 | 0.363444 | 0.358205 | 0.314185 | 0.245334 | 0.465155 | 0.356469 | 0.446152 | 0.465713 | 0.207948 | 0.150373649 | 0.207328 | 0.507532 | 0.381207 | 0.542686 | 0.388182 | 0.535835 | 0.309814 | 0.5689901 | 0.8000634 | 0.21803 | 0.2951702 | 0.3623317 | 0.8611937 | 0.6101074 | 0.2561884 | 0.8407476 | 0.8549303 | 0.9465040730452401 | 0.5218282879583285 | 0.4688464241741599 | 0.6579133739506204 | 0.6820855832580506
3.2e-05 | 0.512 | 0.50496 | 0.536 | 0.4944 | 1.2192 | 1.0432 | 1.46592 | 1.2128 | 0.98656 | 0.8704 | 0.6912 | 0.53248 | 0.59712 | 0.59744 | 1.16192 | 1.3216 | 1.1744 | 0.99968 | 0.829504 | 0.770272 | 0.90816 | 0.787104 | 0.924448 | 0.565184 | 1.12096 | 0.99168 | 1.1728 | 1.085856 | 1.234816 | 0.879264 | 0.863744 | 0.95936 | 1.151904 | 1.022912 | 0.1088 | 0.824448 | 1.92096 | 1.00672 | 0.887136 | 0.903232 | 1.310688 | 1.05056 | 0.8864 | 0.902144 | 0.787232 | 0.66304 | 0.871456 | 0.941856 | 0.6488 | 0.4888512 | 0.4850352 | 0.675808 | 0.5776 | 0.592192 | 0.394144 | 0.31888 | 0.322592 | 0.290528 | 1.26592 | 1.1328 | 0.507424 | 0.296736 | 0.375168 | 0.36976 | 0.32432 | 0.253248 | 0.48016 | 0.367968 | 0.460544 | 0.480736 | 0.214656 | 0.154034047 | 0.214016 | 0.523904 | 0.393504 | 0.560192 | 0.400704 | 0.55312 | 0.319808 | 0.5830629 | 0.8074162 | 0.2229727 | 0.3026106 | 0.3713402 | 0.9028746 | 0.6260282 | 0.264274 | 0.8615471 | 0.8696067 | 0.9639193902449392 | 0.5319030502028923 | 0.4803755699922263 | 0.6764998429241373 | 0.7036931392510724
3.3e-05 | 0.528 | 0.52074 | 0.55275 | 0.50985 | 1.2573 | 1.0758 | 1.51173 | 1.2507 | 1.01739 | 0.8976 | 0.7128 | 0.54912 | 0.61578 | 0.61611 | 1.19823 | 1.3629 | 1.2111 | 1.03092 | 0.855426 | 0.794343 | 0.93654 | 0.811701 | 0.953337 | 0.582846 | 1.15599 | 1.02267 | 1.20945 | 1.119789 | 1.273404 | 0.906741 | 0.890736 | 0.98934 | 1.187901 | 1.054878 | 0.1122 | 0.850212 | 1.98099 | 1.03818 | 0.914859 | 0.931458 | 1.351647 | 1.08339 | 0.9141 | 0.930336 | 0.811833 | 0.68376 | 0.898689 | 0.971289 | 0.669075 | 0.5041278 | 0.50019255 | 0.696927 | 0.59565 | 0.610698 | 0.406461 | 0.328845 | 0.332673 | 0.299607 | 1.30548 | 1.1682 | 0.523281 | 0.306009 | 0.386892 | 0.381315 | 0.334455 | 0.261162 | 0.495165 | 0.379467 | 0.474936 | 0.495759 | 0.221364 | 0.157277006 | 0.220704 | 0.540276 | 0.405801 | 0.577698 | 0.413226 | 0.570405 | 0.329802 | 0.5973366 | 0.8135633 | 0.2271108 | 0.3088516 | 0.3805161 | 0.9418259 | 0.6408768 | 0.2719719 | 0.8809796 | 0.8832461 | 0.9879571121165043 | 0.5407486823590801 | 0.4933321679816203 | 0.6942190807265263 | 0.7237831524608467
3.4e-05 | 0.544 | 0.53652 | 0.5695 | 0.5253 | 1.2954 | 1.1084 | 1.55754 | 1.2886 | 1.04822 | 0.9248 | 0.7344 | 0.56576 | 0.63444 | 0.63478 | 1.23454 | 1.4042 | 1.2478 | 1.06216 | 0.881348 | 0.818414 | 0.96492 | 0.836298 | 0.982226 | 0.600508 | 1.19102 | 1.05366 | 1.2461 | 1.153722 | 1.311992 | 0.934218 | 0.917728 | 1.01932 | 1.223898 | 1.086844 | 0.1156 | 0.875976 | 2.04102 | 1.06964 | 0.942582 | 0.959684 | 1.392606 | 1.11622 | 0.9418 | 0.958528 | 0.836434 | 0.70448 | 0.925922 | 1.000722 | 0.68935 | 0.5194044 | 0.5153499 | 0.718046 | 0.6137 | 0.629204 | 0.418778 | 0.33881 | 0.342754 | 0.308686 | 1.34504 | 1.2036 | 0.539138 | 0.315282 | 0.398616 | 0.39287 | 0.34459 | 0.269076 | 0.51017 | 0.390966 | 0.489328 | 0.510782 | 0.228072 | 0.159854128 | 0.227392 | 0.556648 | 0.418098 | 0.595204 | 0.425748 | 0.58769 | 0.339796 | 0.6116032 | 0.8243727 | 0.2327533 | 0.3178591 | 0.389728 | 0.9763868 | 0.6540161 | 0.279495 | 0.8982159 | 0.8952563 | 1.0183435080326646 | 0.5517701819732324 | 0.50696295517686 | 0.716296015795514 | 0.7409907900989694
3.5e-05 | 0.56 | 0.5523 | 0.58625 | 0.54075 | 1.3335 | 1.141 | 1.60335 | 1.3265 | 1.07905 | 0.952 | 0.756 | 0.5824 | 0.6531 | 0.65345 | 1.27085 | 1.4455 | 1.2845 | 1.0934 | 0.90727 | 0.842485 | 0.9933 | 0.860895 | 1.011115 | 0.61817 | 1.22605 | 1.08465 | 1.28275 | 1.187655 | 1.35058 | 0.961695 | 0.94472 | 1.0493 | 1.259895 | 1.11881 | 0.119 | 0.90174 | 2.10105 | 1.1011 | 0.970305 | 0.98791 | 1.433565 | 1.14905 | 0.9695 | 0.98672 | 0.861035 | 0.7252 | 0.953155 | 1.030155 | 0.709625 | 0.534681 | 0.53050725 | 0.739165 | 0.63175 | 0.64771 | 0.431095 | 0.348775 | 0.352835 | 0.317765 | 1.3846 | 1.239 | 0.554995 | 0.324555 | 0.41034 | 0.404425 | 0.354725 | 0.27699 | 0.525175 | 0.402465 | 0.50372 | 0.525805 | 0.23478 | 0.163353059 | 0.23408 | 0.57302 | 0.430395 | 0.61271 | 0.43827 | 0.604975 | 0.34979 | 0.6256549 | 0.8378353 | 0.2397561 | 0.329209 | 0.3988442 | 1.004896 | 0.6648086 | 0.2870558 | 0.9124267 | 0.905045 | 1.0531672490991895 | 0.5643169921258178 | 0.5205146686125417 | 0.74142758546202 | 0.7546715364567191
3.6e-05 | 0.576 | 0.56808 | 0.603 | 0.5562 | 1.3716 | 1.1736 | 1.64916 | 1.3644 | 1.10988 | 0.9792 | 0.7776 | 0.59904 | 0.67176 | 0.67212 | 1.30716 | 1.4868 | 1.3212 | 1.12464 | 0.933192 | 0.866556 | 1.02168 | 0.885492 | 1.040004 | 0.635832 | 1.26108 | 1.11564 | 1.3194 | 1.221588 | 1.389168 | 0.989172 | 0.971712 | 1.07928 | 1.295892 | 1.150776 | 0.1224 | 0.927504 | 2.16108 | 1.13256 | 0.998028 | 1.016136 | 1.474524 | 1.18188 | 0.9972 | 1.014912 | 0.885636 | 0.74592 | 0.980388 | 1.059588 | 0.7299 | 0.5499576 | 0.5456646 | 0.760284 | 0.6498 | 0.666216 | 0.443412 | 0.35874 | 0.362916 | 0.326844 | 1.42416 | 1.2744 | 0.570852 | 0.333828 | 0.422064 | 0.41598 | 0.36486 | 0.284904 | 0.54018 | 0.413964 | 0.518112 | 0.540828 | 0.241488 | 0.168030825 | 0.240768 | 0.589392 | 0.442692 | 0.630216 | 0.450792 | 0.62226 | 0.359784 | 0.6392837 | 0.8531951 | 0.2477534 | 0.3421872 | 0.4077335 | 1.025707 | 0.6745903 | 0.2948671 | 0.9256784 | 0.9162743 | 1.0906158505317691 | 0.5777385558973194 | 0.5332340453231836 | 0.7683107270570133 | 0.7718413659659902
3.7e-05 | 0.592 | 0.58386 | 0.61975 | 0.57165 | 1.4097 | 1.2062 | 1.69497 | 1.4023 | 1.14071 | 1.0064 | 0.7992 | 0.61568 | 0.69042 | 0.69079 | 1.34347 | 1.5281 | 1.3579 | 1.15588 | 0.959114 | 0.890627 | 1.05006 | 0.910089 | 1.068893 | 0.653494 | 1.29611 | 1.14663 | 1.35605 | 1.255521 | 1.427756 | 1.016649 | 0.998704 | 1.10926 | 1.331889 | 1.182742 | 0.1258 | 0.953268 | 2.22111 | 1.16402 | 1.025751 | 1.044362 | 1.515483 | 1.21471 | 1.0249 | 1.043104 | 0.910237 | 0.76664 | 1.007621 | 1.089021 | 0.750175 | 0.5652342 | 0.56082195 | 0.781403 | 0.66785 | 0.684722 | 0.455729 | 0.368705 | 0.372997 | 0.335923 | 1.46372 | 1.3098 | 0.586709 | 0.343101 | 0.433788 | 0.427535 | 0.374995 | 0.292818 | 0.555185 | 0.425463 | 0.532504 | 0.555851 | 0.248196 | 0.173416269 | 0.247456 | 0.605764 | 0.454989 | 0.647722 | 0.463314 | 0.639545 | 0.369778 | 0.6522818 | 0.8700295 | 0.256525 | 0.3564356 | 0.4162642 | 1.049987 | 0.6868492 | 0.3031413 | 0.9424775 | 0.9306665 | 1.1288768275460868 | 0.5913843163682486 | 0.5443678223433466 | 0.7956423779114274 | 0.7930188984841777
3.8e-05 | 0.608 | 0.59964 | 0.6365 | 0.5871 | 1.4478 | 1.2388 | 1.74078 | 1.4402 | 1.17154 | 1.0336 | 0.8208 | 0.63232 | 0.70908 | 0.70946 | 1.37978 | 1.5694 | 1.3946 | 1.18712 | 0.985036 | 0.914698 | 1.07844 | 0.934686 | 1.097782 | 0.671156 | 1.33114 | 1.17762 | 1.3927 | 1.289454 | 1.466344 | 1.044126 | 1.025696 | 1.13924 | 1.367886 | 1.214708 | 0.1292 | 0.979032 | 2.28114 | 1.19548 | 1.053474 | 1.072588 | 1.556442 | 1.24754 | 1.0526 | 1.071296 | 0.934838 | 0.78736 | 1.034854 | 1.118454 | 0.77045 | 0.5805108 | 0.5759793 | 0.802522 | 0.6859 | 0.703228 | 0.468046 | 0.37867 | 0.383078 | 0.345002 | 1.50328 | 1.3452 | 0.602566 | 0.352374 | 0.445512 | 0.43909 | 0.38513 | 0.300732 | 0.57019 | 0.436962 | 0.546896 | 0.570874 | 0.254904 | 0.179136798 | 0.254144 | 0.622136 | 0.467286 | 0.665228 | 0.475836 | 0.65683 | 0.379772 | 0.6644412 | 0.8879158 | 0.2658504 | 0.371596 | 0.424305 | 1.078258 | 0.7010774 | 0.3120914 | 0.96203 | 0.9472791 | 1.1661376953578255 | 0.6046037166191098 | 0.5531627367075629 | 0.82211947535626 | 0.8166686971242854
3.9e-05 | 0.624 | 0.61542 | 0.65325 | 0.60255 | 1.4859 | 1.2714 | 1.78659 | 1.4781 | 1.20237 | 1.0608 | 0.8424 | 0.64896 | 0.72774 | 0.72813 | 1.41609 | 1.6107 | 1.4313 | 1.21836 | 1.010958 | 0.938769 | 1.10682 | 0.959283 | 1.126671 | 0.688818 | 1.36617 | 1.20861 | 1.42935 | 1.323387 | 1.504932 | 1.071603 | 1.052688 | 1.16922 | 1.403883 | 1.246674 | 0.1326 | 1.004796 | 2.34117 | 1.22694 | 1.081197 | 1.100814 | 1.597401 | 1.28037 | 1.0803 | 1.099488 | 0.959439 | 0.80808 | 1.062087 | 1.147887 | 0.790725 | 0.5957874 | 0.59113665 | 0.823641 | 0.70395 | 0.721734 | 0.480363 | 0.388635 | 0.393159 | 0.354081 | 1.54284 | 1.3806 | 0.618423 | 0.361647 | 0.457236 | 0.450645 | 0.395265 | 0.308646 | 0.585195 | 0.448461 | 0.561288 | 0.585897 | 0.261612 | 0.184819816 | 0.260832 | 0.638508 | 0.479583 | 0.682734 | 0.488358 | 0.674115 | 0.389766 | 0.675554 | 0.9064312 | 0.2755094 | 0.3873103 | 0.4317243 | 1.109249 | 0.7166378 | 0.3219297 | 0.9834575 | 0.9653718 | 1.2005859691826473 | 0.6167461997303647 | 0.5636615691915878 | 0.8464389567224231 | 0.8412553249993806
4e-05 | 0.64 | 0.6312 | 0.67 | 0.618 | 1.524 | 1.304 | 1.8324 | 1.516 | 1.2332 | 1.088 | 0.864 | 0.6656 | 0.7464 | 0.7468 | 1.4524 | 1.652 | 1.468 | 1.2496 | 1.03688 | 0.96284 | 1.1352 | 0.98388 | 1.15556 | 0.70648 | 1.4012 | 1.2396 | 1.466 | 1.35732 | 1.54352 | 1.09908 | 1.07968 | 1.1992 | 1.43988 | 1.27864 | 0.136 | 1.03056 | 2.4012 | 1.2584 | 1.10892 | 1.12904 | 1.63836 | 1.3132 | 1.108 | 1.12768 | 0.98404 | 0.8288 | 1.08932 | 1.17732 | 0.811 | 0.611064 | 0.606294 | 0.84476 | 0.722 | 0.74024 | 0.49268 | 0.3986 | 0.40324 | 0.36316 | 1.5824 | 1.416 | 0.63428 | 0.37092 | 0.46896 | 0.4622 | 0.4054 | 0.31656 | 0.6002 | 0.45996 | 0.57568 | 0.60092 | 0.26832 | 0.190092728 | 0.26752 | 0.65488 | 0.49188 | 0.70024 | 0.50088 | 0.6914 | 0.39976 | 0.6854124 | 0.9251531 | 0.2852816 | 0.4032204 | 0.4383907 | 1.141691 | 0.7328929 | 0.3328692 | 1.005882 | 0.9842041 | 1.2304091642362636 | 0.627161208782546 | 0.5769895060590429 | 0.8672977593408788 | 0.8652433452225097
4.1e-05 | 0.656 | 0.64698 | 0.68675 | 0.63345 | 1.5621 | 1.3366 | 1.87821 | 1.5539 | 1.26403 | 1.1152 | 0.8856 | 0.68224 | 0.76506 | 0.76547 | 1.48871 | 1.6933 | 1.5047 | 1.28084 | 1.062802 | 0.986911 | 1.16358 | 1.008477 | 1.184449 | 0.724142 | 1.43623 | 1.27059 | 1.50265 | 1.391253 | 1.582108 | 1.126557 | 1.106672 | 1.22918 | 1.475877 | 1.310606 | 0.1394 | 1.056324 | 2.46123 | 1.28986 | 1.136643 | 1.157266 | 1.679319 | 1.34603 | 1.1357 | 1.155872 | 1.008641 | 0.84952 | 1.116553 | 1.206753 | 0.831275 | 0.6263406 | 0.62145135 | 0.865879 | 0.74005 | 0.758746 | 0.504997 | 0.408565 | 0.413321 | 0.372239 | 1.62196 | 1.4514 | 0.650137 | 0.380193 | 0.480684 | 0.473755 | 0.415535 | 0.324474 | 0.615205 | 0.471459 | 0.590072 | 0.615943 | 0.275028 | 0.194582941 | 0.274208 | 0.671252 | 0.504177 | 0.717746 | 0.513402 | 0.708685 | 0.409754 | 0.6938113 | 0.9436586 | 0.2949466 | 0.4189681 | 0.4441727 | 1.174314 | 0.7492056 | 0.3450625 | 1.028426 | 1.003036 | 1.2537305484075105 | 0.6353600366174206 | 0.592232642293844 | 0.8833531622681008 | 0.8870973209066975
4.2e-05 | 0.672 | 0.66276 | 0.7035 | 0.6489 | 1.6002 | 1.3692 | 1.92402 | 1.5918 | 1.29486 | 1.1424 | 0.9072 | 0.69888 | 0.78372 | 0.78414 | 1.52502 | 1.7346 | 1.5414 | 1.31208 | 1.088724 | 1.010982 | 1.19196 | 1.033074 | 1.213338 | 0.741804 | 1.47126 | 1.30158 | 1.5393 | 1.425186 | 1.620696 | 1.154034 | 1.133664 | 1.25916 | 1.511874 | 1.342572 | 0.1428 | 1.082088 | 2.52126 | 1.32132 | 1.164366 | 1.185492 | 1.720278 | 1.37886 | 1.1634 | 1.184064 | 1.033242 | 0.87024 | 1.143786 | 1.236186 | 0.85155 | 0.6416172 | 0.6366087 | 0.886998 | 0.7581 | 0.777252 | 0.517314 | 0.41853 | 0.423402 | 0.381318 | 1.66152 | 1.4868 | 0.665994 | 0.389466 | 0.492408 | 0.48531 | 0.42567 | 0.332388 | 0.63021 | 0.482958 | 0.604464 | 0.630966 | 0.281736 | 0.198396366 | 0.280896 | 0.687624 | 0.516474 | 0.735252 | 0.525924 | 0.72597 | 0.419748 | 0.7023391 | 0.9615252 | 0.304284 | 0.4341951 | 0.4497149 | 1.205847 | 0.7649386 | 0.3583902 | 1.05021 | 1.021126 | 1.2770437095453033 | 0.6446067352341274 | 0.608487062337467 | 0.9000238554703159 | 0.9052818151649902
4.3e-05 | 0.688 | 0.67854 | 0.72025 | 0.66435 | 1.6383 | 1.4018 | 1.96983 | 1.6297 | 1.32569 | 1.1696 | 0.9288 | 0.71552 | 0.80238 | 0.80281 | 1.56133 | 1.7759 | 1.5781 | 1.34332 | 1.114646 | 1.035053 | 1.22034 | 1.057671 | 1.242227 | 0.759466 | 1.50629 | 1.33257 | 1.57595 | 1.459119 | 1.659284 | 1.181511 | 1.160656 | 1.28914 | 1.547871 | 1.374538 | 0.1462 | 1.107852 | 2.58129 | 1.35278 | 1.192089 | 1.213718 | 1.761237 | 1.41169 | 1.1911 | 1.212256 | 1.057843 | 0.89096 | 1.171019 | 1.265619 | 0.871825 | 0.6568938 | 0.65176605 | 0.908117 | 0.77615 | 0.795758 | 0.529631 | 0.428495 | 0.433483 | 0.390397 | 1.70108 | 1.5222 | 0.681851 | 0.398739 | 0.504132 | 0.496865 | 0.435805 | 0.340302 | 0.645215 | 0.494457 | 0.618856 | 0.645989 | 0.288444 | 0.203858684 | 0.287584 | 0.703996 | 0.528771 | 0.752758 | 0.538446 | 0.743255 | 0.429742 | 0.7123118 | 0.97833 | 0.3130736 | 0.4485435 | 0.4563438 | 1.23502 | 0.7794544 | 0.372655 | 1.070358 | 1.037735 | 1.3059281159861555 | 0.6559227112537585 | 0.6248488506313308 | 0.9204242016953046 | 0.9225127622044482
4.4e-05 | 0.704 | 0.69432 | 0.737 | 0.6798 | 1.6764 | 1.4344 | 2.01564 | 1.6676 | 1.35652 | 1.1968 | 0.9504 | 0.73216 | 0.82104 | 0.82148 | 1.59764 | 1.8172 | 1.6148 | 1.37456 | 1.140568 | 1.059124 | 1.24872 | 1.082268 | 1.271116 | 0.777128 | 1.54132 | 1.36356 | 1.6126 | 1.493052 | 1.697872 | 1.208988 | 1.187648 | 1.31912 | 1.583868 | 1.406504 | 0.1496 | 1.133616 | 2.64132 | 1.38424 | 1.219812 | 1.241944 | 1.802196 | 1.44452 | 1.2188 | 1.240448 | 1.082444 | 0.91168 | 1.198252 | 1.295052 | 0.8921 | 0.6721704 | 0.6669234 | 0.929236 | 0.7942 | 0.814264 | 0.541948 | 0.43846 | 0.443564 | 0.399476 | 1.74064 | 1.5576 | 0.697708 | 0.408012 | 0.515856 | 0.50842 | 0.44594 | 0.348216 | 0.66022 | 0.505956 | 0.633248 | 0.661012 | 0.295152 | 0.210552646 | 0.294272 | 0.720368 | 0.541068 | 0.770264 | 0.550968 | 0.76054 | 0.439736 | 0.7235213 | 0.9936504 | 0.321095 | 0.461655 | 0.4638921 | 1.260563 | 0.7921159 | 0.3876595 | 1.08799 | 1.052123 | 1.338700746144589 | 0.668657407756811 | 0.6404140916169396 | 0.943381444540897 | 0.9470966873002595
4.5e-05 | 0.72 | 0.7101 | 0.75375 | 0.69525 | 1.7145 | 1.467 | 2.06145 | 1.7055 | 1.38735 | 1.224 | 0.972 | 0.7488 | 0.8397 | 0.84015 | 1.63395 | 1.8585 | 1.6515 | 1.4058 | 1.16649 | 1.083195 | 1.2771 | 1.106865 | 1.300005 | 0.79479 | 1.57635 | 1.39455 | 1.64925 | 1.526985 | 1.73646 | 1.236465 | 1.21464 | 1.3491 | 1.619865 | 1.43847 | 0.153 | 1.15938 | 2.70135 | 1.4157 | 1.247535 | 1.27017 | 1.843155 | 1.47735 | 1.2465 | 1.26864 | 1.107045 | 0.9324 | 1.225485 | 1.324485 | 0.912375 | 0.687447 | 0.68208075 | 0.950355 | 0.81225 | 0.83277 | 0.554265 | 0.448425 | 0.453645 | 0.408555 | 1.7802 | 1.593 | 0.713565 | 0.417285 | 0.52758 | 0.519975 | 0.456075 | 0.35613 | 0.675225 | 0.517455 | 0.64764 | 0.676035 | 0.30186 | 0.217981461 | 0.30096 | 0.73674 | 0.553365 | 0.78777 | 0.56349 | 0.777825 | 0.44973 | 0.7357598 | 1.007064 | 0.3281278 | 0.4731715 | 0.4722163 | 1.281207 | 0.8023353 | 0.4032064 | 1.102229 | 1.063518 | 1.3736785784351966 | 0.682160267823761 | 0.6542788697357196 | 0.967722827604959 | 0.9764551378642352
4.6e-05 | 0.736 | 0.72588 | 0.7705 | 0.7107 | 1.7526 | 1.4996 | 2.10726 | 1.7434 | 1.41818 | 1.2512 | 0.9936 | 0.76544 | 0.85836 | 0.85882 | 1.67026 | 1.8998 | 1.6882 | 1.43704 | 1.192412 | 1.107266 | 1.30548 | 1.131462 | 1.328894 | 0.812452 | 1.61138 | 1.42554 | 1.6859 | 1.560918 | 1.775048 | 1.263942 | 1.241632 | 1.37908 | 1.655862 | 1.470436 | 0.1564 | 1.185144 | 2.76138 | 1.44716 | 1.275258 | 1.298396 | 1.884114 | 1.51018 | 1.2742 | 1.296832 | 1.131646 | 0.95312 | 1.252718 | 1.353918 | 0.93265 | 0.7027236 | 0.6972381 | 0.971474 | 0.8303 | 0.851276 | 0.566582 | 0.45839 | 0.463726 | 0.417634 | 1.81976 | 1.6284 | 0.729422 | 0.426558 | 0.539304 | 0.53153 | 0.46621 | 0.364044 | 0.69023 | 0.528954 | 0.662032 | 0.691058 | 0.308568 | 0.225648334 | 0.307648 | 0.753112 | 0.565662 | 0.805276 | 0.576012 | 0.79511 | 0.459724 | 0.7488193 | 1.018503 | 0.3341517 | 0.482763 | 0.481173 | 1.294668 | 0.8150134 | 0.4190985 | 1.110933 | 1.074944 | 1.4091785912725356 | 0.6957807345351341 | 0.6655392694291393 | 0.9922755944853563 | 1.008540864713737
4.7e-05 | 0.752 | 0.74166 | 0.78725 | 0.72615 | 1.7907 | 1.5322 | 2.15307 | 1.7813 | 1.44901 | 1.2784 | 1.0152 | 0.78208 | 0.87702 | 0.87749 | 1.70657 | 1.9411 | 1.7249 | 1.46828 | 1.218334 | 1.131337 | 1.33386 | 1.156059 | 1.357783 | 0.830114 | 1.64641 | 1.45653 | 1.72255 | 1.594851 | 1.813636 | 1.291419 | 1.268624 | 1.40906 | 1.691859 | 1.502402 | 0.1598 | 1.210908 | 2.82141 | 1.47862 | 1.302981 | 1.326622 | 1.925073 | 1.54301 | 1.3019 | 1.325024 | 1.156247 | 0.97384 | 1.279951 | 1.383351 | 0.952925 | 0.7180002 | 0.71239545 | 0.992593 | 0.84835 | 0.869782 | 0.578899 | 0.468355 | 0.473807 | 0.426713 | 1.85932 | 1.6638 | 0.745279 | 0.435831 | 0.551028 | 0.543085 | 0.476345 | 0.371958 | 0.705235 | 0.540453 | 0.676424 | 0.706081 | 0.315276 | 0.233056474 | 0.314336 | 0.769484 | 0.577959 | 0.822782 | 0.588534 | 0.812395 | 0.469718 | 0.762492 | 1.033948 | 0.3434084 | 0.4934693 | 0.4906188 | 1.311173 | 0.8307214 | 0.4351384 | 1.121609 | 1.08896 | 1.4435177630711493 | 0.7088682509713919 | 0.6741879978590717 | 1.0158669887799547 | 1.0413066186661766
4.8e-05 | 0.768 | 0.75744 | 0.804 | 0.7416 | 1.8288 | 1.5648 | 2.19888 | 1.8192 | 1.47984 | 1.3056 | 1.0368 | 0.79872 | 0.89568 | 0.89616 | 1.74288 | 1.9824 | 1.7616 | 1.49952 | 1.244256 | 1.155408 | 1.36224 | 1.180656 | 1.386672 | 0.847776 | 1.68144 | 1.48752 | 1.7592 | 1.628784 | 1.852224 | 1.318896 | 1.295616 | 1.43904 | 1.727856 | 1.534368 | 0.1632 | 1.236672 | 2.88144 | 1.51008 | 1.330704 | 1.354848 | 1.966032 | 1.57584 | 1.3296 | 1.353216 | 1.180848 | 0.99456 | 1.307184 | 1.412784 | 0.9732 | 0.7332768 | 0.7275528 | 1.013712 | 0.8664 | 0.888288 | 0.591216 | 0.47832 | 0.483888 | 0.435792 | 1.89888 | 1.6992 | 0.761136 | 0.445104 | 0.562752 | 0.55464 | 0.48648 | 0.379872 | 0.72024 | 0.551952 | 0.690816 | 0.721104 | 0.321984 | 0.239709086 | 0.321024 | 0.785856 | 0.590256 | 0.840288 | 0.601056 | 0.82968 | 0.479712 | 0.7765699 | 1.052393 | 0.3544845 | 0.5063113 | 0.5004102 | 1.33011 | 0.8486749 | 0.4511288 | 1.13385 | 1.104875 | 1.4750130722456376 | 0.7207722602130318 | 0.6848343666401817 | 1.0373242540865917 | 1.0727051505389227
4.9e-05 | 0.784 | 0.77322 | 0.82075 | 0.75705 | 1.8669 | 1.5974 | 2.24469 | 1.8571 | 1.51067 | 1.3328 | 1.0584 | 0.81536 | 0.91434 | 0.91483 | 1.77919 | 2.0237 | 1.7983 | 1.53076 | 1.270178 | 1.179479 | 1.39062 | 1.205253 | 1.415561 | 0.865438 | 1.71647 | 1.51851 | 1.79585 | 1.662717 | 1.890812 | 1.346373 | 1.322608 | 1.46902 | 1.763853 | 1.566334 | 0.1666 | 1.262436 | 2.94147 | 1.54154 | 1.358427 | 1.383074 | 2.006991 | 1.60867 | 1.3573 | 1.381408 | 1.205449 | 1.01528 | 1.334417 | 1.442217 | 0.993475 | 0.7485534 | 0.74271015 | 1.034831 | 0.88445 | 0.906794 | 0.603533 | 0.488285 | 0.493969 | 0.444871 | 1.93844 | 1.7346 | 0.776993 | 0.454377 | 0.574476 | 0.566195 | 0.496615 | 0.387786 | 0.735245 | 0.563451 | 0.705208 | 0.736127 | 0.328692 | 0.245109378 | 0.327712 | 0.802228 | 0.602553 | 0.857794 | 0.613578 | 0.846965 | 0.489706 | 0.7908452 | 1.073275 | 0.36704 | 0.5208933 | 0.5104038 | 1.350647 | 0.8680895 | 0.4668725 | 1.147122 | 1.121999 | 1.5019814972105365 | 0.7308422053405792 | 0.6972452821955457 | 1.0554746340031187 | 1.1006892111493798
5e-05 | 0.8 | 0.789 | 0.8375 | 0.7725 | 1.905 | 1.63 | 2.2905 | 1.895 | 1.5415 | 1.36 | 1.08 | 0.832 | 0.933 | 0.9335 | 1.8155 | 2.065 | 1.835 | 1.562 | 1.2961 | 1.20355 | 1.419 | 1.22985 | 1.44445 | 0.8831 | 1.7515 | 1.5495 | 1.8325 | 1.69665 | 1.9294 | 1.37385 | 1.3496 | 1.499 | 1.79985 | 1.5983 | 0.17 | 1.2882 | 3.0015 | 1.573 | 1.38615 | 1.4113 | 2.04795 | 1.6415 | 1.385 | 1.4096 | 1.23005 | 1.036 | 1.36165 | 1.47165 | 1.01375 | 0.76383 | 0.7578675 | 1.05595 | 0.9025 | 0.9253 | 0.61585 | 0.49825 | 0.50405 | 0.45395 | 1.978 | 1.77 | 0.79285 | 0.46365 | 0.5862 | 0.57775 | 0.50675 | 0.3957 | 0.75025 | 0.57495 | 0.7196 | 0.75115 | 0.3354 | 0.250636725 | 0.3344 | 0.8186 | 0.61485 | 0.8753 | 0.6261 | 0.86425 | 0.4997 | 0.80511 | 1.09603 | 0.3807349 | 0.5368193 | 0.5204561 | 1.371954 | 0.8881809 | 0.4821723 | 1.160887 | 1.139641 | 1.5212466789400167 | 0.7395230829603534 | 0.7106674815597245 | 1.0706165319286924 | 1.123211551314931
5.1e-05 | 0.816 | 0.80478 | 0.85425 | 0.78795 | 1.9431 | 1.6626 | 2.33631 | 1.9329 | 1.57233 | 1.3872 | 1.1016 | 0.84864 | 0.95166 | 0.95217 | 1.85181 | 2.1063 | 1.8717 | 1.59324 | 1.322022 | 1.227621 | 1.44738 | 1.254447 | 1.473339 | 0.900762 | 1.78653 | 1.58049 | 1.86915 | 1.730583 | 1.967988 | 1.401327 | 1.376592 | 1.52898 | 1.835847 | 1.630266 | 0.1734 | 1.313964 | 3.06153 | 1.60446 | 1.413873 | 1.439526 | 2.088909 | 1.67433 | 1.4127 | 1.437792 | 1.254651 | 1.05672 | 1.388883 | 1.501083 | 1.034025 | 0.7791066 | 0.77302485 | 1.077069 | 0.92055 | 0.943806 | 0.628167 | 0.508215 | 0.514131 | 0.463029 | 2.01756 | 1.8054 | 0.808707 | 0.472923 | 0.597924 | 0.589305 | 0.516885 | 0.403614 | 0.765255 | 0.586449 | 0.733992 | 0.766173 | 0.342108 | 0.258187087 | 0.341088 | 0.834972 | 0.627147 | 0.892806 | 0.638622 | 0.881535 | 0.509694 | 0.8191562 | 1.120093 | 0.3952293 | 0.5536935 | 0.5304239 | 1.393201 | 0.9081646 | 0.4968974 | 1.174609 | 1.157109 | 1.536127768019675 | 0.7510794440431283 | 0.7243477017672504 | 1.0899082528109432 | 1.143370394263819
5.2e-05 | 0.832 | 0.82056 | 0.871 | 0.8034 | 1.9812 | 1.6952 | 2.38212 | 1.9708 | 1.60316 | 1.4144 | 1.1232 | 0.86528 | 0.97032 | 0.97084 | 1.88812 | 2.1476 | 1.9084 | 1.62448 | 1.347944 | 1.251692 | 1.47576 | 1.279044 | 1.502228 | 0.918424 | 1.82156 | 1.61148 | 1.9058 | 1.764516 | 2.006576 | 1.428804 | 1.403584 | 1.55896 | 1.871844 | 1.662232 | 0.1768 | 1.339728 | 3.12156 | 1.63592 | 1.441596 | 1.467752 | 2.129868 | 1.70716 | 1.4404 | 1.465984 | 1.279252 | 1.07744 | 1.416116 | 1.530516 | 1.0543 | 0.7943832 | 0.7881822 | 1.098188 | 0.9386 | 0.962312 | 0.640484 | 0.51818 | 0.524212 | 0.472108 | 2.05712 | 1.8408 | 0.824564 | 0.482196 | 0.609648 | 0.60086 | 0.52702 | 0.411528 | 0.78026 | 0.597948 | 0.748384 | 0.781196 | 0.348816 | 0.267016104 | 0.347776 | 0.851344 | 0.639444 | 0.910312 | 0.651144 | 0.89882 | 0.519688 | 0.8327761 | 1.144899 | 0.4101831 | 0.5711201 | 0.5401635 | 1.413558 | 0.9272565 | 0.511066 | 1.187751 | 1.173712 | 1.5542944430041175 | 0.7649910299433955 | 0.73753267985267 | 1.1131303942549664 | 1.169486950377042
5.3e-05 | 0.848 | 0.83634 | 0.88775 | 0.81885 | 2.0193 | 1.7278 | 2.42793 | 2.0087 | 1.63399 | 1.4416 | 1.1448 | 0.88192 | 0.98898 | 0.98951 | 1.92443 | 2.1889 | 1.9451 | 1.65572 | 1.373866 | 1.275763 | 1.50414 | 1.303641 | 1.531117 | 0.936086 | 1.85659 | 1.64247 | 1.94245 | 1.798449 | 2.045164 | 1.456281 | 1.430576 | 1.58894 | 1.907841 | 1.694198 | 0.1802 | 1.365492 | 3.18159 | 1.66738 | 1.469319 | 1.495978 | 2.170827 | 1.73999 | 1.4681 | 1.494176 | 1.303853 | 1.09816 | 1.443349 | 1.559949 | 1.074575 | 0.8096598 | 0.80333955 | 1.119307 | 0.95665 | 0.980818 | 0.652801 | 0.528145 | 0.534293 | 0.481187 | 2.09668 | 1.8762 | 0.840421 | 0.491469 | 0.621372 | 0.612415 | 0.537155 | 0.419442 | 0.795265 | 0.609447 | 0.762776 | 0.796219 | 0.355524 | 0.276502787 | 0.354464 | 0.867716 | 0.651741 | 0.927818 | 0.663666 | 0.916105 | 0.529682 | 0.8457617 | 1.169885 | 0.4252564 | 0.5887031 | 0.5495317 | 1.432194 | 0.944672 | 0.5247171 | 1.199777 | 1.18876 | 1.5747109983023364 | 0.7804771723577275 | 0.7494691528505584 | 1.1389798935917028 | 1.1998089534146885
5.4e-05 | 0.864 | 0.85212 | 0.9045 | 0.8343 | 2.0574 | 1.7604 | 2.47374 | 2.0466 | 1.66482 | 1.4688 | 1.1664 | 0.89856 | 1.00764 | 1.00818 | 1.96074 | 2.2302 | 1.9818 | 1.68696 | 1.399788 | 1.299834 | 1.53252 | 1.328238 | 1.560006 | 0.953748 | 1.89162 | 1.67346 | 1.9791 | 1.832382 | 2.083752 | 1.483758 | 1.457568 | 1.61892 | 1.943838 | 1.726164 | 0.1836 | 1.391256 | 3.24162 | 1.69884 | 1.497042 | 1.524204 | 2.211786 | 1.77282 | 1.4958 | 1.522368 | 1.328454 | 1.11888 | 1.470582 | 1.589382 | 1.09485 | 0.8249364 | 0.8184969 | 1.140426 | 0.9747 | 0.999324 | 0.665118 | 0.53811 | 0.544374 | 0.490266 | 2.13624 | 1.9116 | 0.856278 | 0.500742 | 0.633096 | 0.62397 | 0.54729 | 0.427356 | 0.81027 | 0.620946 | 0.777168 | 0.811242 | 0.362232 | 0.286026143 | 0.361152 | 0.884088 | 0.664038 | 0.945324 | 0.676188 | 0.93339 | 0.539676 | 0.8579051 | 1.194486 | 0.4401093 | 0.6060468 | 0.5583849 | 1.448278 | 0.9596268 | 0.5378894 | 1.210149 | 1.201561 | 1.5963417283232815 | 0.7967572029827181 | 0.7594038577954407 | 1.1661536881521215 | 1.23228915419417
5.5e-05 | 0.88 | 0.8679 | 0.92125 | 0.84975 | 2.0955 | 1.793 | 2.51955 | 2.0845 | 1.69565 | 1.496 | 1.188 | 0.9152 | 1.0263 | 1.02685 | 1.99705 | 2.2715 | 2.0185 | 1.7182 | 1.42571 | 1.323905 | 1.5609 | 1.352835 | 1.588895 | 0.97141 | 1.92665 | 1.70445 | 2.01575 | 1.866315 | 2.12234 | 1.511235 | 1.48456 | 1.6489 | 1.979835 | 1.75813 | 0.187 | 1.41702 | 3.30165 | 1.7303 | 1.524765 | 1.55243 | 2.252745 | 1.80565 | 1.5235 | 1.55056 | 1.353055 | 1.1396 | 1.497815 | 1.618815 | 1.115125 | 0.840213 | 0.83365425 | 1.161545 | 0.99275 | 1.01783 | 0.677435 | 0.548075 | 0.554455 | 0.499345 | 2.1758 | 1.947 | 0.872135 | 0.510015 | 0.64482 | 0.635525 | 0.557425 | 0.43527 | 0.825275 | 0.632445 | 0.79156 | 0.826265 | 0.36894 | 0.294965181 | 0.36784 | 0.90046 | 0.676335 | 0.96283 | 0.68871 | 0.950675 | 0.54967 | 0.8689984 | 1.218137 | 0.4544017 | 0.6227554 | 0.5665798 | 1.460861 | 0.9717549 | 0.5506218 | 1.218163 | 1.211359 | 1.618150927475888 | 0.8130504535149825 | 0.76839594648456 | 1.1933487152671916 | 1.2648803035328626
5.6e-05 | 0.896 | 0.88368 | 0.938 | 0.8652 | 2.1336 | 1.8256 | 2.56536 | 2.1224 | 1.72648 | 1.5232 | 1.2096 | 0.93184 | 1.04496 | 1.04552 | 2.03336 | 2.3128 | 2.0552 | 1.74944 | 1.451632 | 1.347976 | 1.58928 | 1.377432 | 1.617784 | 0.989072 | 1.96168 | 1.73544 | 2.0524 | 1.900248 | 2.160928 | 1.538712 | 1.511552 | 1.67888 | 2.015832 | 1.790096 | 0.1904 | 1.442784 | 3.36168 | 1.76176 | 1.552488 | 1.580656 | 2.293704 | 1.83848 | 1.5512 | 1.578752 | 1.377656 | 1.16032 | 1.525048 | 1.648248 | 1.1354 | 0.8554896 | 0.8488116 | 1.182664 | 1.0108 | 1.036336 | 0.689752 | 0.55804 | 0.564536 | 0.508424 | 2.21536 | 1.9824 | 0.887992 | 0.519288 | 0.656544 | 0.64708 | 0.56756 | 0.443184 | 0.84028 | 0.643944 | 0.805952 | 0.841288 | 0.375648 | 0.302698911 | 0.374528 | 0.916832 | 0.688632 | 0.980336 | 0.701232 | 0.96796 | 0.559664 | 0.8788337 | 1.240275 | 0.4677938 | 0.6384329 | 0.5739729 | 1.473226 | 0.9860308 | 0.5629532 | 1.225586 | 1.221763 | 1.6391028901691627 | 0.8285762556510932 | 0.7805740384758622 | 1.2192619122678394 | 1.2955351522481564
5.7e-05 | 0.912 | 0.89946 | 0.95475 | 0.88065 | 2.1717 | 1.8582 | 2.61117 | 2.1603 | 1.75731 | 1.5504 | 1.2312 | 0.94848 | 1.06362 | 1.06419 | 2.06967 | 2.3541 | 2.0919 | 1.78068 | 1.477554 | 1.372047 | 1.61766 | 1.402029 | 1.646673 | 1.006734 | 1.99671 | 1.76643 | 2.08905 | 1.934181 | 2.199516 | 1.566189 | 1.538544 | 1.70886 | 2.051829 | 1.822062 | 0.1938 | 1.468548 | 3.42171 | 1.79322 | 1.580211 | 1.608882 | 2.334663 | 1.87131 | 1.5789 | 1.606944 | 1.402257 | 1.18104 | 1.552281 | 1.677681 | 1.155675 | 0.8707662 | 0.86396895 | 1.203783 | 1.02885 | 1.054842 | 0.702069 | 0.568005 | 0.574617 | 0.517503 | 2.25492 | 2.0178 | 0.903849 | 0.528561 | 0.668268 | 0.658635 | 0.577695 | 0.451098 | 0.855285 | 0.655443 | 0.820344 | 0.856311 | 0.382356 | 0.308820841 | 0.381216 | 0.933204 | 0.700929 | 0.997842 | 0.713754 | 0.985245 | 0.569658 | 0.8872627 | 1.260335 | 0.4799454 | 0.6526834 | 0.5804208 | 1.488311 | 1.003336 | 0.5749224 | 1.234634 | 1.23424 | 1.6581619108120123 | 0.8425539410876652 | 0.7950718433580377 | 1.24259021648502 | 1.3222064511574416
5.8e-05 | 0.928 | 0.91524 | 0.9715 | 0.8961 | 2.2098 | 1.8908 | 2.65698 | 2.1982 | 1.78814 | 1.5776 | 1.2528 | 0.96512 | 1.08228 | 1.08286 | 2.10598 | 2.3954 | 2.1286 | 1.81192 | 1.503476 | 1.396118 | 1.64604 | 1.426626 | 1.675562 | 1.024396 | 2.03174 | 1.79742 | 2.1257 | 1.968114 | 2.238104 | 1.593666 | 1.565536 | 1.73884 | 2.087826 | 1.854028 | 0.1972 | 1.494312 | 3.48174 | 1.82468 | 1.607934 | 1.637108 | 2.375622 | 1.90414 | 1.6066 | 1.635136 | 1.426858 | 1.20176 | 1.579514 | 1.707114 | 1.17595 | 0.8860428 | 0.8791263 | 1.224902 | 1.0469 | 1.073348 | 0.714386 | 0.57797 | 0.584698 | 0.526582 | 2.29448 | 2.0532 | 0.919706 | 0.537834 | 0.679992 | 0.67019 | 0.58783 | 0.459012 | 0.87029 | 0.666942 | 0.834736 | 0.871334 | 0.389064 | 0.3166502 | 0.387904 | 0.949576 | 0.713226 | 1.015348 | 0.726276 | 1.00253 | 0.579652 | 0.8968231 | 1.277752 | 0.4905167 | 0.6651113 | 0.5865897 | 1.505384 | 1.022838 | 0.5865683 | 1.244869 | 1.248197 | 1.6742922838134575 | 0.854202841521257 | 0.810985445572534 | 1.2620305652496882 | 1.3425232145498711
5.9e-05 | 0.944 | 0.93102 | 0.98825 | 0.91155 | 2.2479 | 1.9234 | 2.70279 | 2.2361 | 1.81897 | 1.6048 | 1.2744 | 0.98176 | 1.10094 | 1.10153 | 2.14229 | 2.4367 | 2.1653 | 1.84316 | 1.529398 | 1.420189 | 1.67442 | 1.451223 | 1.704451 | 1.042058 | 2.06677 | 1.82841 | 2.16235 | 2.002047 | 2.276692 | 1.621143 | 1.592528 | 1.76882 | 2.123823 | 1.885994 | 0.2006 | 1.520076 | 3.54177 | 1.85614 | 1.635657 | 1.665334 | 2.416581 | 1.93697 | 1.6343 | 1.663328 | 1.451459 | 1.22248 | 1.606747 | 1.736547 | 1.196225 | 0.9013194 | 0.89428365 | 1.246021 | 1.06495 | 1.091854 | 0.726703 | 0.587935 | 0.594779 | 0.535661 | 2.33404 | 2.0886 | 0.935563 | 0.547107 | 0.691716 | 0.681745 | 0.597965 | 0.466926 | 0.885295 | 0.678441 | 0.849128 | 0.886357 | 0.395772 | 0.326446056 | 0.394592 | 0.965948 | 0.725523 | 1.032854 | 0.738798 | 1.019815 | 0.589646 | 0.9079944 | 1.291544 | 0.4993181 | 0.6751544 | 0.594164 | 1.523712 | 1.043703 | 0.5979297 | 1.255853 | 1.263041 | 1.6871803601883855 | 0.8638432661996802 | 0.827410929560827 | 1.2781220959908808 | 1.3588787506758138
6e-05 | 0.96 | 0.9468 | 1.005 | 0.927 | 2.286 | 1.956 | 2.7486 | 2.274 | 1.8498 | 1.632 | 1.296 | 0.9984 | 1.1196 | 1.1202 | 2.1786 | 2.478 | 2.202 | 1.8744 | 1.55532 | 1.44426 | 1.7028 | 1.47582 | 1.73334 | 1.05972 | 2.1018 | 1.8594 | 2.199 | 2.03598 | 2.31528 | 1.64862 | 1.61952 | 1.7988 | 2.15982 | 1.91796 | 0.204 | 1.54584 | 3.6018 | 1.8876 | 1.66338 | 1.69356 | 2.45754 | 1.9698 | 1.662 | 1.69152 | 1.47606 | 1.2432 | 1.63398 | 1.76598 | 1.2165 | 0.916596 | 0.909441 | 1.26714 | 1.083 | 1.11036 | 0.73902 | 0.5979 | 0.60486 | 0.54474 | 2.3736 | 2.124 | 0.95142 | 0.55638 | 0.70344 | 0.6933 | 0.6081 | 0.47484 | 0.9003 | 0.68994 | 0.86352 | 0.90138 | 0.40248 | 0.337463219 | 0.40128 | 0.98232 | 0.73782 | 1.05036 | 0.75132 | 1.0371 | 0.59964 | 0.9205441 | 1.304623 | 0.5090702 | 0.6846297 | 0.6028337 | 1.542563 | 1.065097 | 0.6090456 | 1.267144 | 1.278181 | 1.7025762687447639 | 0.8758389930152859 | 0.8434443797643567 | 1.298147519099281 | 1.3794969999742364
6.1e-05 | 0.976 | 0.96258 | 1.02175 | 0.94245 | 2.3241 | 1.9886 | 2.79441 | 2.3119 | 1.88063 | 1.6592 | 1.3176 | 1.01504 | 1.13826 | 1.13887 | 2.21491 | 2.5193 | 2.2387 | 1.90564 | 1.581242 | 1.468331 | 1.73118 | 1.500417 | 1.762229 | 1.077382 | 2.13683 | 1.89039 | 2.23565 | 2.069913 | 2.353868 | 1.676097 | 1.646512 | 1.82878 | 2.195817 | 1.949926 | 0.2074 | 1.571604 | 3.66183 | 1.91906 | 1.691103 | 1.721786 | 2.498499 | 2.00263 | 1.6897 | 1.719712 | 1.500661 | 1.26392 | 1.661213 | 1.795413 | 1.236775 | 0.9318726 | 0.92459835 | 1.288259 | 1.10105 | 1.128866 | 0.751337 | 0.607865 | 0.614941 | 0.553819 | 2.41316 | 2.1594 | 0.967277 | 0.565653 | 0.715164 | 0.704855 | 0.618235 | 0.482754 | 0.915305 | 0.701439 | 0.877912 | 0.916403 | 0.409188 | 0.348956499 | 0.407968 | 0.998692 | 0.750117 | 1.067866 | 0.763842 | 1.054385 | 0.609634 | 0.9342398 | 1.320078 | 0.5206192 | 0.6958844 | 0.6124314 | 1.561204 | 1.086188 | 0.6199561 | 1.278306 | 1.293023 | 1.7211148904627294 | 0.890062036582357 | 0.8581818806245991 | 1.3218897244170478 | 1.4028425255582064
6.2e-05 | 0.992 | 0.97836 | 1.0385 | 0.9579 | 2.3622 | 2.0212 | 2.84022 | 2.3498 | 1.91146 | 1.6864 | 1.3392 | 1.03168 | 1.15692 | 1.15754 | 2.25122 | 2.5606 | 2.2754 | 1.93688 | 1.607164 | 1.492402 | 1.75956 | 1.525014 | 1.791118 | 1.095044 | 2.17186 | 1.92138 | 2.2723 | 2.103846 | 2.392456 | 1.703574 | 1.673504 | 1.85876 | 2.231814 | 1.981892 | 0.2108 | 1.597368 | 3.72186 | 1.95052 | 1.718826 | 1.750012 | 2.539458 | 2.03546 | 1.7174 | 1.747904 | 1.525262 | 1.28464 | 1.688446 | 1.824846 | 1.25705 | 0.9471492 | 0.9397557 | 1.309378 | 1.1191 | 1.147372 | 0.763654 | 0.61783 | 0.625022 | 0.562898 | 2.45272 | 2.1948 | 0.983134 | 0.574926 | 0.726888 | 0.71641 | 0.62837 | 0.490668 | 0.93031 | 0.712938 | 0.892304 | 0.931426 | 0.415896 | 0.360180708 | 0.414656 | 1.015064 | 0.762414 | 1.085372 | 0.776364 | 1.07167 | 0.619628 | 0.9488493 | 1.337446 | 0.5336189 | 0.7085791 | 0.62279 | 1.578902 | 1.106141 | 0.630703 | 1.288898 | 1.306977 | 1.7417605197512103 | 0.9057317285974733 | 0.8707195165829944 | 1.34804564927515 | 1.427379890540756
6.3e-05 | 1.008 | 0.99414 | 1.05525 | 0.97335 | 2.4003 | 2.0538 | 2.88603 | 2.3877 | 1.94229 | 1.7136 | 1.3608 | 1.04832 | 1.17558 | 1.17621 | 2.28753 | 2.6019 | 2.3121 | 1.96812 | 1.633086 | 1.516473 | 1.78794 | 1.549611 | 1.820007 | 1.112706 | 2.20689 | 1.95237 | 2.30895 | 2.137779 | 2.431044 | 1.731051 | 1.700496 | 1.88874 | 2.267811 | 2.013858 | 0.2142 | 1.623132 | 3.78189 | 1.98198 | 1.746549 | 1.778238 | 2.580417 | 2.06829 | 1.7451 | 1.776096 | 1.549863 | 1.30536 | 1.715679 | 1.854279 | 1.277325 | 0.9624258 | 0.95491305 | 1.330497 | 1.13715 | 1.165878 | 0.775971 | 0.627795 | 0.635103 | 0.571977 | 2.49228 | 2.2302 | 0.998991 | 0.584199 | 0.738612 | 0.727965 | 0.638505 | 0.498582 | 0.945315 | 0.724437 | 0.906696 | 0.946449 | 0.422604 | 0.370390656 | 0.421344 | 1.031436 | 0.774711 | 1.102878 | 0.788886 | 1.088955 | 0.629622 | 0.9641402 | 1.356266 | 0.5477229 | 0.7223746 | 0.6337419 | 1.594924 | 1.124124 | 0.6413283 | 1.298483 | 1.319448 | 1.763477451019206 | 0.9220674007572356 | 0.8820519089072434 | 1.3753122310045285 | 1.4515736580349383
6.4e-05 | 1.024 | 1.00992 | 1.072 | 0.9888 | 2.4384 | 2.0864 | 2.93184 | 2.4256 | 1.97312 | 1.7408 | 1.3824 | 1.06496 | 1.19424 | 1.19488 | 2.32384 | 2.6432 | 2.3488 | 1.99936 | 1.659008 | 1.540544 | 1.81632 | 1.574208 | 1.848896 | 1.130368 | 2.24192 | 1.98336 | 2.3456 | 2.171712 | 2.469632 | 1.758528 | 1.727488 | 1.91872 | 2.303808 | 2.045824 | 0.2176 | 1.648896 | 3.84192 | 2.01344 | 1.774272 | 1.806464 | 2.621376 | 2.10112 | 1.7728 | 1.804288 | 1.574464 | 1.32608 | 1.742912 | 1.883712 | 1.2976 | 0.9777024 | 0.9700704 | 1.351616 | 1.1552 | 1.184384 | 0.788288 | 0.63776 | 0.645184 | 0.581056 | 2.53184 | 2.2656 | 1.014848 | 0.593472 | 0.750336 | 0.73952 | 0.64864 | 0.506496 | 0.96032 | 0.735936 | 0.921088 | 0.961472 | 0.429312 | 0.378841153 | 0.428032 | 1.047808 | 0.787008 | 1.120384 | 0.801408 | 1.10624 | 0.639616 | 0.97988 | 1.376077 | 0.5625851 | 0.7369315 | 0.64512 | 1.608538 | 1.139302 | 0.6518738 | 1.306619 | 1.329846 | 1.7852299786756518 | 0.9382883847582306 | 0.8993548367513 | 1.4023864069361451 | 1.473888391153757
6.5e-05 | 1.04 | 1.0257 | 1.08875 | 1.00425 | 2.4765 | 2.119 | 2.97765 | 2.4635 | 2.00395 | 1.768 | 1.404 | 1.0816 | 1.2129 | 1.21355 | 2.36015 | 2.6845 | 2.3855 | 2.0306 | 1.68493 | 1.564615 | 1.8447 | 1.598805 | 1.877785 | 1.14803 | 2.27695 | 2.01435 | 2.38225 | 2.205645 | 2.50822 | 1.786005 | 1.75448 | 1.9487 | 2.339805 | 2.07779 | 0.221 | 1.67466 | 3.90195 | 2.0449 | 1.801995 | 1.83469 | 2.662335 | 2.13395 | 1.8005 | 1.83248 | 1.599065 | 1.3468 | 1.770145 | 1.913145 | 1.317875 | 0.992979 | 0.98522775 | 1.372735 | 1.17325 | 1.20289 | 0.800605 | 0.647725 | 0.655265 | 0.590135 | 2.5714 | 2.301 | 1.030705 | 0.602745 | 0.76206 | 0.751075 | 0.658775 | 0.51441 | 0.975325 | 0.747435 | 0.93548 | 0.976495 | 0.43602 | 0.386369461 | 0.43472 | 1.06418 | 0.799305 | 1.13789 | 0.81393 | 1.123525 | 0.64961 | 0.9958365 | 1.396418 | 0.5778591 | 0.7519106 | 0.6567568 | 1.620135 | 1.150726 | 0.6623814 | 1.313513 | 1.342937 | 1.8059823971295188 | 0.9536140122970593 | 0.9204407190742856 | 1.4279651144009193 | 1.492788653010308
6.6e-05 | 1.056 | 1.04148 | 1.1055 | 1.0197 | 2.5146 | 2.1516 | 3.02346 | 2.5014 | 2.03478 | 1.7952 | 1.4256 | 1.09824 | 1.23156 | 1.23222 | 2.39646 | 2.7258 | 2.4222 | 2.06184 | 1.710852 | 1.588686 | 1.87308 | 1.623402 | 1.906674 | 1.165692 | 2.31198 | 2.04534 | 2.4189 | 2.239578 | 2.546808 | 1.813482 | 1.781472 | 1.97868 | 2.375802 | 2.109756 | 0.2244 | 1.700424 | 3.96198 | 2.07636 | 1.829718 | 1.862916 | 2.703294 | 2.16678 | 1.8282 | 1.860672 | 1.623666 | 1.36752 | 1.797378 | 1.942578 | 1.33815 | 1.0082556 | 1.0003851 | 1.393854 | 1.1913 | 1.221396 | 0.812922 | 0.65769 | 0.665346 | 0.599214 | 2.61096 | 2.3364 | 1.046562 | 0.612018 | 0.773784 | 0.76263 | 0.66891 | 0.522324 | 0.99033 | 0.758934 | 0.949872 | 0.991518 | 0.442728 | 0.396573507 | 0.441408 | 1.080552 | 0.811602 | 1.155396 | 0.826452 | 1.14081 | 0.659604 | 1.011777 | 1.416826 | 0.5931987 | 0.7669726 | 0.6684851 | 1.63488 | 1.16311 | 0.6728931 | 1.322192 | 1.36215 | 1.8246990007897637 | 0.9672636150703084 | 0.9439536825384138 | 1.4507452907298557 | 1.5069445128190537
6.7e-05 | 1.072 | 1.05726 | 1.12225 | 1.03515 | 2.5527 | 2.1842 | 3.06927 | 2.5393 | 2.06561 | 1.8224 | 1.4472 | 1.11488 | 1.25022 | 1.25089 | 2.43277 | 2.7671 | 2.4589 | 2.09308 | 1.736774 | 1.612757 | 1.90146 | 1.647999 | 1.935563 | 1.183354 | 2.34701 | 2.07633 | 2.45555 | 2.273511 | 2.585396 | 1.840959 | 1.808464 | 2.00866 | 2.411799 | 2.141722 | 0.2278 | 1.726188 | 4.02201 | 2.10782 | 1.857441 | 1.891142 | 2.744253 | 2.19961 | 1.8559 | 1.888864 | 1.648267 | 1.38824 | 1.824611 | 1.972011 | 1.358425 | 1.0235322 | 1.01554245 | 1.414973 | 1.20935 | 1.239902 | 0.825239 | 0.667655 | 0.675427 | 0.608293 | 2.65052 | 2.3718 | 1.062419 | 0.621291 | 0.785508 | 0.774185 | 0.679045 | 0.530238 | 1.005335 | 0.770433 | 0.964264 | 1.006541 | 0.449436 | 0.408706539 | 0.448096 | 1.096924 | 0.823899 | 1.172902 | 0.838974 | 1.158095 | 0.669598 | 1.02747 | 1.436841 | 0.6082576 | 0.7817781 | 0.6801375 | 1.652529 | 1.177833 | 0.6834507 | 1.332572 | 1.384729 | 1.8403440840653573 | 0.9784565247745789 | 0.9685378538058629 | 1.4694238732538665 | 1.5226729894392292
6.8e-05 | 1.088 | 1.07304 | 1.139 | 1.0506 | 2.5908 | 2.2168 | 3.11508 | 2.5772 | 2.09644 | 1.8496 | 1.4688 | 1.13152 | 1.26888 | 1.26956 | 2.46908 | 2.8084 | 2.4956 | 2.12432 | 1.762696 | 1.636828 | 1.92984 | 1.672596 | 1.964452 | 1.201016 | 2.38204 | 2.10732 | 2.4922 | 2.307444 | 2.623984 | 1.868436 | 1.835456 | 2.03864 | 2.447796 | 2.173688 | 0.2312 | 1.751952 | 4.08204 | 2.13928 | 1.885164 | 1.919368 | 2.785212 | 2.23244 | 1.8836 | 1.917056 | 1.672868 | 1.40896 | 1.851844 | 2.001444 | 1.3787 | 1.0388088 | 1.0306998 | 1.436092 | 1.2274 | 1.258408 | 0.837556 | 0.67762 | 0.685508 | 0.617372 | 2.69008 | 2.4072 | 1.078276 | 0.630564 | 0.797232 | 0.78574 | 0.68918 | 0.538152 | 1.02034 | 0.781932 | 0.978656 | 1.021564 | 0.456144 | 0.421899169 | 0.454784 | 1.113296 | 0.836196 | 1.190408 | 0.851496 | 1.17538 | 0.679592 | 1.042682 | 1.456001 | 0.6226895 | 0.7959879 | 0.6915466 | 1.672254 | 1.194209 | 0.694096 | 1.344166 | 1.40964 | 1.8540567948022684 | 0.9858182686583348 | 0.992837359538818 | 1.4821138837166643 | 1.5418111587391437
6.9e-05 | 1.104 | 1.08882 | 1.15575 | 1.06605 | 2.6289 | 2.2494 | 3.16089 | 2.6151 | 2.12727 | 1.8768 | 1.4904 | 1.14816 | 1.28754 | 1.28823 | 2.50539 | 2.8497 | 2.5323 | 2.15556 | 1.788618 | 1.660899 | 1.95822 | 1.697193 | 1.993341 | 1.218678 | 2.41707 | 2.13831 | 2.52885 | 2.341377 | 2.662572 | 1.895913 | 1.862448 | 2.06862 | 2.483793 | 2.205654 | 0.2346 | 1.777716 | 4.14207 | 2.17074 | 1.912887 | 1.947594 | 2.826171 | 2.26527 | 1.9113 | 1.945248 | 1.697469 | 1.42968 | 1.879077 | 2.030877 | 1.398975 | 1.0540854 | 1.04585715 | 1.457211 | 1.24545 | 1.276914 | 0.849873 | 0.687585 | 0.695589 | 0.626451 | 2.72964 | 2.4426 | 1.094133 | 0.639837 | 0.808956 | 0.797295 | 0.699315 | 0.546066 | 1.035345 | 0.793431 | 0.993048 | 1.036587 | 0.462852 | 0.43528201 | 0.461472 | 1.129668 | 0.848493 | 1.207914 | 0.864018 | 1.192665 | 0.689586 | 1.057181 | 1.473845 | 0.6361482 | 0.8092626 | 0.7025452 | 1.693223 | 1.211552 | 0.7048711 | 1.356485 | 1.435844 | 1.8719341913239518 | 0.9940943590173674 | 1.0154963263994787 | 1.4966207531044233 | 1.5629941879303928
7e-05 | 1.12 | 1.1046 | 1.1725 | 1.0815 | 2.667 | 2.282 | 3.2067 | 2.653 | 2.1581 | 1.904 | 1.512 | 1.1648 | 1.3062 | 1.3069 | 2.5417 | 2.891 | 2.569 | 2.1868 | 1.81454 | 1.68497 | 1.9866 | 1.72179 | 2.02223 | 1.23634 | 2.4521 | 2.1693 | 2.5655 | 2.37531 | 2.70116 | 1.92339 | 1.88944 | 2.0986 | 2.51979 | 2.23762 | 0.238 | 1.80348 | 4.2021 | 2.2022 | 1.94061 | 1.97582 | 2.86713 | 2.2981 | 1.939 | 1.97344 | 1.72207 | 1.4504 | 1.90631 | 2.06031 | 1.41925 | 1.069362 | 1.0610145 | 1.47833 | 1.2635 | 1.29542 | 0.86219 | 0.69755 | 0.70567 | 0.63553 | 2.7692 | 2.478 | 1.10999 | 0.64911 | 0.82068 | 0.80885 | 0.70945 | 0.55398 | 1.05035 | 0.80493 | 1.00744 | 1.05161 | 0.46956 | 0.447985673 | 0.46816 | 1.14604 | 0.86079 | 1.22542 | 0.87654 | 1.20995 | 0.69958 | 1.070735 | 1.489911 | 0.6482875 | 0.821263 | 0.7129659 | 1.714606 | 1.229174 | 0.715812 | 1.369041 | 1.462305 | 1.8931864083162608 | 1.0037700551666973 | 1.0351588810500232 | 1.5135798231920745 | 1.5848572442245867
7.1e-05 | 1.136 | 1.12038 | 1.18925 | 1.09695 | 2.7051 | 2.3146 | 3.25251 | 2.6909 | 2.18893 | 1.9312 | 1.5336 | 1.18144 | 1.32486 | 1.32557 | 2.57801 | 2.9323 | 2.6057 | 2.21804 | 1.840462 | 1.709041 | 2.01498 | 1.746387 | 2.051119 | 1.254002 | 2.48713 | 2.20029 | 2.60215 | 2.409243 | 2.739748 | 1.950867 | 1.916432 | 2.12858 | 2.555787 | 2.269586 | 0.2414 | 1.829244 | 4.26213 | 2.23366 | 1.968333 | 2.004046 | 2.908089 | 2.33093 | 1.9667 | 2.001632 | 1.746671 | 1.47112 | 1.933543 | 2.089743 | 1.439525 | 1.0846386 | 1.07617185 | 1.499449 | 1.28155 | 1.313926 | 0.874507 | 0.707515 | 0.715751 | 0.644609 | 2.80876 | 2.5134 | 1.125847 | 0.658383 | 0.832404 | 0.820405 | 0.719585 | 0.561894 | 1.065355 | 0.816429 | 1.021832 | 1.066633 | 0.476268 | 0.459140772 | 0.474848 | 1.162412 | 0.873087 | 1.242926 | 0.889062 | 1.227235 | 0.709574 | 1.083112 | 1.503737 | 0.658761 | 0.8316498 | 0.7226414 | 1.735573 | 1.24639 | 0.726889 | 1.381348 | 1.487988 | 1.9166482769893136 | 1.0143249115707036 | 1.0503755923529852 | 1.53207895011127 | 1.6060354948332787
7.2e-05 | 1.152 | 1.13616 | 1.206 | 1.1124 | 2.7432 | 2.3472 | 3.29832 | 2.7288 | 2.21976 | 1.9584 | 1.5552 | 1.19808 | 1.34352 | 1.34424 | 2.61432 | 2.9736 | 2.6424 | 2.24928 | 1.866384 | 1.733112 | 2.04336 | 1.770984 | 2.080008 | 1.271664 | 2.52216 | 2.23128 | 2.6388 | 2.443176 | 2.778336 | 1.978344 | 1.943424 | 2.15856 | 2.591784 | 2.301552 | 0.2448 | 1.855008 | 4.32216 | 2.26512 | 1.996056 | 2.032272 | 2.949048 | 2.36376 | 1.9944 | 2.029824 | 1.771272 | 1.49184 | 1.960776 | 2.119176 | 1.4598 | 1.0999152 | 1.0913292 | 1.520568 | 1.2996 | 1.332432 | 0.886824 | 0.71748 | 0.725832 | 0.653688 | 2.84832 | 2.5488 | 1.141704 | 0.667656 | 0.844128 | 0.83196 | 0.72972 | 0.569808 | 1.08036 | 0.827928 | 1.036224 | 1.081656 | 0.482976 | 0.467877918 | 0.481536 | 1.178784 | 0.885384 | 1.260432 | 0.901584 | 1.24452 | 0.719568 | 1.094078 | 1.515736 | 0.6678719 | 0.8412552 | 0.7314043 | 1.755293 | 1.262513 | 0.7380308 | 1.392916 | 1.511854 | 1.9411546285531642 | 1.0252384826937941 | 1.064838555355017 | 1.5512059899936759 | 1.6251641069681
7.3e-05 | 1.168 | 1.15194 | 1.22275 | 1.12785 | 2.7813 | 2.3798 | 3.34413 | 2.7667 | 2.25059 | 1.9856 | 1.5768 | 1.21472 | 1.36218 | 1.36291 | 2.65063 | 3.0149 | 2.6791 | 2.28052 | 1.892306 | 1.757183 | 2.07174 | 1.795581 | 2.108897 | 1.289326 | 2.55719 | 2.26227 | 2.67545 | 2.477109 | 2.816924 | 2.005821 | 1.970416 | 2.18854 | 2.627781 | 2.333518 | 0.2482 | 1.880772 | 4.38219 | 2.29658 | 2.023779 | 2.060498 | 2.990007 | 2.39659 | 2.0221 | 2.058016 | 1.795873 | 1.51256 | 1.988009 | 2.148609 | 1.480075 | 1.1151918 | 1.10648655 | 1.541687 | 1.31765 | 1.350938 | 0.899141 | 0.727445 | 0.735913 | 0.662767 | 2.88788 | 2.5842 | 1.157561 | 0.676929 | 0.855852 | 0.843515 | 0.739855 | 0.577722 | 1.095365 | 0.839427 | 1.050616 | 1.096679 | 0.489684 | 0.476565436 | 0.488224 | 1.195156 | 0.897681 | 1.277938 | 0.914106 | 1.261805 | 0.729562 | 1.103483 | 1.530063 | 0.678854 | 0.8542766 | 0.7390874 | 1.772936 | 1.276857 | 0.7491655 | 1.403259 | 1.532869 | 1.9655402942178952 | 1.0359903230003553 | 1.082933820242907 | 1.5700487989709657 | 1.640878247840618
7.4e-05 | 1.184 | 1.16772 | 1.2395 | 1.1433 | 2.8194 | 2.4124 | 3.38994 | 2.8046 | 2.28142 | 2.0128 | 1.5984 | 1.23136 | 1.38084 | 1.38158 | 2.68694 | 3.0562 | 2.7158 | 2.31176 | 1.918228 | 1.781254 | 2.10012 | 1.820178 | 2.137786 | 1.306988 | 2.59222 | 2.29326 | 2.7121 | 2.511042 | 2.855512 | 2.033298 | 1.997408 | 2.21852 | 2.663778 | 2.365484 | 0.2516 | 1.906536 | 4.44222 | 2.32804 | 2.051502 | 2.088724 | 3.030966 | 2.42942 | 2.0498 | 2.086208 | 1.820474 | 1.53328 | 2.015242 | 2.178042 | 1.50035 | 1.1304684 | 1.1216439 | 1.562806 | 1.3357 | 1.369444 | 0.911458 | 0.73741 | 0.745994 | 0.671846 | 2.92744 | 2.6196 | 1.173418 | 0.686202 | 0.867576 | 0.85507 | 0.74999 | 0.585636 | 1.11037 | 0.850926 | 1.065008 | 1.111702 | 0.496392 | 0.487685817 | 0.494912 | 1.211528 | 0.909978 | 1.295444 | 0.926628 | 1.27909 | 0.739556 | 1.114082 | 1.546825 | 0.6917351 | 0.8696021 | 0.7457236 | 1.787672 | 1.288736 | 0.7602209 | 1.411888 | 1.549995 | 1.9886401051935891 | 1.046059986954802 | 1.1034561662719256 | 1.5876952331747844 | 1.653976500893343
7.5e-05 | 1.2 | 1.1835 | 1.25625 | 1.15875 | 2.8575 | 2.445 | 3.43575 | 2.8425 | 2.31225 | 2.04 | 1.62 | 1.248 | 1.3995 | 1.40025 | 2.72325 | 3.0975 | 2.7525 | 2.343 | 1.94415 | 1.805325 | 2.1285 | 1.844775 | 2.166675 | 1.32465 | 2.62725 | 2.32425 | 2.74875 | 2.544975 | 2.8941 | 2.060775 | 2.0244 | 2.2485 | 2.699775 | 2.39745 | 0.255 | 1.9323 | 4.50225 | 2.3595 | 2.079225 | 2.11695 | 3.071925 | 2.46225 | 2.0775 | 2.1144 | 1.845075 | 1.554 | 2.042475 | 2.207475 | 1.520625 | 1.145745 | 1.13680125 | 1.583925 | 1.35375 | 1.38795 | 0.923775 | 0.747375 | 0.756075 | 0.680925 | 2.967 | 2.655 | 1.189275 | 0.695475 | 0.8793 | 0.866625 | 0.760125 | 0.59355 | 1.125375 | 0.862425 | 1.0794 | 1.126725 | 0.5031 | 0.500369923 | 0.5016 | 1.2279 | 0.922275 | 1.31295 | 0.93915 | 1.296375 | 0.74955 | 1.126457 | 1.565531 | 0.7061375 | 0.8867793 | 0.7531352 | 1.803347 | 1.298067 | 0.7711252 | 1.420623 | 1.570164 | 2.0092888926903427 | 1.0549270290214992 | 1.125200372697364 | 1.603233148736848 | 1.670789741088818
7.6e-05 | 1.216 | 1.19928 | 1.273 | 1.1742 | 2.8956 | 2.4776 | 3.48156 | 2.8804 | 2.34308 | 2.0672 | 1.6416 | 1.26464 | 1.41816 | 1.41892 | 2.75956 | 3.1388 | 2.7892 | 2.37424 | 1.970072 | 1.829396 | 2.15688 | 1.869372 | 2.195564 | 1.342312 | 2.66228 | 2.35524 | 2.7854 | 2.578908 | 2.932688 | 2.088252 | 2.051392 | 2.27848 | 2.735772 | 2.429416 | 0.2584 | 1.958064 | 4.56228 | 2.39096 | 2.106948 | 2.145176 | 3.112884 | 2.49508 | 2.1052 | 2.142592 | 1.869676 | 1.57472 | 2.069708 | 2.236908 | 1.5409 | 1.1610216 | 1.1519586 | 1.605044 | 1.3718 | 1.406456 | 0.936092 | 0.75734 | 0.766156 | 0.690004 | 3.00656 | 2.6904 | 1.205132 | 0.704748 | 0.891024 | 0.87818 | 0.77026 | 0.601464 | 1.14038 | 0.873924 | 1.093792 | 1.141748 | 0.509808 | 0.513748368 | 0.508288 | 1.244272 | 0.934572 | 1.330456 | 0.951672 | 1.31366 | 0.759544 | 1.140351 | 1.585694 | 0.7216835 | 0.9053557 | 0.7616651 | 1.825141 | 1.30919 | 0.7818063 | 1.432438 | 1.596075 | 2.026321487918217 | 1.0620710036648546 | 1.1469612187744929 | 1.615750401788759 | 1.690633288268252
7.7e-05 | 1.232 | 1.21506 | 1.28975 | 1.18965 | 2.9337 | 2.5102 | 3.52737 | 2.9183 | 2.37391 | 2.0944 | 1.6632 | 1.28128 | 1.43682 | 1.43759 | 2.79587 | 3.1801 | 2.8259 | 2.40548 | 1.995994 | 1.853467 | 2.18526 | 1.893969 | 2.224453 | 1.359974 | 2.69731 | 2.38623 | 2.82205 | 2.612841 | 2.971276 | 2.115729 | 2.078384 | 2.30846 | 2.771769 | 2.461382 | 0.2618 | 1.983828 | 4.62231 | 2.42242 | 2.134671 | 2.173402 | 3.153843 | 2.52791 | 2.1329 | 2.170784 | 1.894277 | 1.59544 | 2.096941 | 2.266341 | 1.561175 | 1.1762982 | 1.16711595 | 1.626163 | 1.38985 | 1.424962 | 0.948409 | 0.767305 | 0.776237 | 0.699083 | 3.04612 | 2.7258 | 1.220989 | 0.714021 | 0.902748 | 0.889735 | 0.780395 | 0.609378 | 1.155385 | 0.885423 | 1.108184 | 1.156771 | 0.516516 | 0.526951764 | 0.514976 | 1.260644 | 0.946869 | 1.347962 | 0.964194 | 1.330945 | 0.769538 | 1.155508 | 1.606823 | 0.7379953 | 0.9248791 | 0.771146 | 1.850785 | 1.322183 | 0.7921922 | 1.446326 | 1.625981 | 2.0442385775403196 | 1.0688037673471342 | 1.1675334837585822 | 1.626026129590386 | 1.7121423096431982
7.8e-05 | 1.248 | 1.23084 | 1.3065 | 1.2051 | 2.9718 | 2.5428 | 3.57318 | 2.9562 | 2.40474 | 2.1216 | 1.6848 | 1.29792 | 1.45548 | 1.45626 | 2.83218 | 3.2214 | 2.8626 | 2.43672 | 2.021916 | 1.877538 | 2.21364 | 1.918566 | 2.253342 | 1.377636 | 2.73234 | 2.41722 | 2.8587 | 2.646774 | 3.009864 | 2.143206 | 2.105376 | 2.33844 | 2.807766 | 2.493348 | 0.2652 | 2.009592 | 4.68234 | 2.45388 | 2.162394 | 2.201628 | 3.194802 | 2.56074 | 2.1606 | 2.198976 | 1.918878 | 1.61616 | 2.124174 | 2.295774 | 1.58145 | 1.1915748 | 1.1822733 | 1.647282 | 1.4079 | 1.443468 | 0.960726 | 0.77727 | 0.786318 | 0.708162 | 3.08568 | 2.7612 | 1.236846 | 0.723294 | 0.914472 | 0.90129 | 0.79053 | 0.617292 | 1.17039 | 0.896922 | 1.122576 | 1.171794 | 0.523224 | 0.539110722 | 0.521664 | 1.277016 | 0.959166 | 1.365468 | 0.976716 | 1.34823 | 0.779532 | 1.17167 | 1.62843 | 0.7546951 | 0.944897 | 0.7814105 | 1.879107 | 1.33646 | 0.8022109 | 1.461655 | 1.658549 | 2.068788208742774 | 1.077344825514885 | 1.1857119469049096 | 1.6388587789502935 | 1.7339519724252668
7.9e-05 | 1.264 | 1.24662 | 1.32325 | 1.22055 | 3.0099 | 2.5754 | 3.61899 | 2.9941 | 2.43557 | 2.1488 | 1.7064 | 1.31456 | 1.47414 | 1.47493 | 2.86849 | 3.2627 | 2.8993 | 2.46796 | 2.047838 | 1.901609 | 2.24202 | 1.943163 | 2.282231 | 1.395298 | 2.76737 | 2.44821 | 2.89535 | 2.680707 | 3.048452 | 2.170683 | 2.132368 | 2.36842 | 2.843763 | 2.525314 | 0.2686 | 2.035356 | 4.74237 | 2.48534 | 2.190117 | 2.229854 | 3.235761 | 2.59357 | 2.1883 | 2.227168 | 1.943479 | 1.63688 | 2.151407 | 2.325207 | 1.601725 | 1.2068514 | 1.19743065 | 1.668401 | 1.42595 | 1.461974 | 0.973043 | 0.787235 | 0.796399 | 0.717241 | 3.12524 | 2.7966 | 1.252703 | 0.732567 | 0.926196 | 0.912845 | 0.800665 | 0.625206 | 1.185395 | 0.908421 | 1.136968 | 1.186817 | 0.529932 | 0.549355856 | 0.528352 | 1.293388 | 0.971463 | 1.382974 | 0.989238 | 1.365515 | 0.789526 | 1.188581 | 1.650025 | 0.7714052 | 0.9649569 | 0.7922912 | 1.908935 | 1.351431 | 0.8117905 | 1.477791 | 1.692448 | 2.0976232914579143 | 1.0872002174289008 | 1.2002913874687806 | 1.6536651316129536 | 1.7546974438260392
8e-05 | 1.28 | 1.2624 | 1.34 | 1.236 | 3.048 | 2.608 | 3.6648 | 3.032 | 2.4664 | 2.176 | 1.728 | 1.3312 | 1.4928 | 1.4936 | 2.9048 | 3.304 | 2.936 | 2.4992 | 2.07376 | 1.92568 | 2.2704 | 1.96776 | 2.31112 | 1.41296 | 2.8024 | 2.4792 | 2.932 | 2.71464 | 3.08704 | 2.19816 | 2.15936 | 2.3984 | 2.87976 | 2.55728 | 0.272 | 2.06112 | 4.8024 | 2.5168 | 2.21784 | 2.25808 | 3.27672 | 2.6264 | 2.216 | 2.25536 | 1.96808 | 1.6576 | 2.17864 | 2.35464 | 1.622 | 1.222128 | 1.212588 | 1.68952 | 1.444 | 1.48048 | 0.98536 | 0.7972 | 0.80648 | 0.72632 | 3.1648 | 2.832 | 1.26856 | 0.74184 | 0.93792 | 0.9244 | 0.8108 | 0.63312 | 1.2004 | 0.91992 | 1.15136 | 1.20184 | 0.53664 | 0.557375484 | 0.53504 | 1.30976 | 0.98376 | 1.40048 | 1.00176 | 1.3828 | 0.79952 | 1.205984 | 1.67112 | 0.7877478 | 0.9846065 | 0.8036209 | 1.939095 | 1.366508 | 0.8208822 | 1.494098 | 1.726344 | 2.129190267299194 | 1.0978494975535824 | 1.2123491142426346 | 1.6696633499769078 | 1.7730138910571114
8.1e-05 | 1.296 | 1.27818 | 1.35675 | 1.25145 | 3.0861 | 2.6406 | 3.71061 | 3.0699 | 2.49723 | 2.2032 | 1.7496 | 1.34784 | 1.51146 | 1.51227 | 2.94111 | 3.3453 | 2.9727 | 2.53044 | 2.099682 | 1.949751 | 2.29878 | 1.992357 | 2.340009 | 1.430622 | 2.83743 | 2.51019 | 2.96865 | 2.748573 | 3.125628 | 2.225637 | 2.186352 | 2.42838 | 2.915757 | 2.589246 | 0.2754 | 2.086884 | 4.86243 | 2.54826 | 2.245563 | 2.286306 | 3.317679 | 2.65923 | 2.2437 | 2.283552 | 1.992681 | 1.67832 | 2.205873 | 2.384073 | 1.642275 | 1.2374046 | 1.22774535 | 1.710639 | 1.46205 | 1.498986 | 0.997677 | 0.807165 | 0.816561 | 0.735399 | 3.20436 | 2.8674 | 1.284417 | 0.751113 | 0.949644 | 0.935955 | 0.820935 | 0.641034 | 1.215405 | 0.931419 | 1.165752 | 1.216863 | 0.543348 | 0.567190887 | 0.541728 | 1.326132 | 0.996057 | 1.417986 | 1.014282 | 1.400085 | 0.809514 | 1.223622 | 1.691226 | 0.8033453 | 1.003393 | 0.8152323 | 1.968417 | 1.381103 | 0.8295582 | 1.509942 | 1.758905 | 2.1619355778800298 | 1.1087722203533161 | 1.2275628981822209 | 1.6860715964407618 | 1.7875364813300862
8.2e-05 | 1.312 | 1.29396 | 1.3735 | 1.2669 | 3.1242 | 2.6732 | 3.75642 | 3.1078 | 2.52806 | 2.2304 | 1.7712 | 1.36448 | 1.53012 | 1.53094 | 2.97742 | 3.3866 | 3.0094 | 2.56168 | 2.125604 | 1.973822 | 2.32716 | 2.016954 | 2.368898 | 1.448284 | 2.87246 | 2.54118 | 3.0053 | 2.782506 | 3.164216 | 2.253114 | 2.213344 | 2.45836 | 2.951754 | 2.621212 | 0.2788 | 2.112648 | 4.92246 | 2.57972 | 2.273286 | 2.314532 | 3.358638 | 2.69206 | 2.2714 | 2.311744 | 2.017282 | 1.69904 | 2.233106 | 2.413506 | 1.66255 | 1.2526812 | 1.2429027 | 1.731758 | 1.4801 | 1.517492 | 1.009994 | 0.81713 | 0.826642 | 0.744478 | 3.24392 | 2.9028 | 1.300274 | 0.760386 | 0.961368 | 0.94751 | 0.83107 | 0.648948 | 1.23041 | 0.942918 | 1.180144 | 1.231886 | 0.550056 | 0.579074145 | 0.548416 | 1.342504 | 1.008354 | 1.435492 | 1.026804 | 1.41737 | 0.819508 | 1.241238 | 1.709852 | 0.8178199 | 1.020865 | 0.8269579 | 1.995727 | 1.394628 | 0.8379303 | 1.524691 | 1.788799 | 2.194305664813875 | 1.119447940292531 | 1.2451363443423489 | 1.7021080334030643 | 1.8013480952385734
8.3e-05 | 1.328 | 1.30974 | 1.39025 | 1.28235 | 3.1623 | 2.7058 | 3.80223 | 3.1457 | 2.55889 | 2.2576 | 1.7928 | 1.38112 | 1.54878 | 1.54961 | 3.01373 | 3.4279 | 3.0461 | 2.59292 | 2.151526 | 1.997893 | 2.35554 | 2.041551 | 2.397787 | 1.465946 | 2.90749 | 2.57217 | 3.04195 | 2.816439 | 3.202804 | 2.280591 | 2.240336 | 2.48834 | 2.987751 | 2.653178 | 0.2822 | 2.138412 | 4.98249 | 2.61118 | 2.301009 | 2.342758 | 3.399597 | 2.72489 | 2.2991 | 2.339936 | 2.041883 | 1.71976 | 2.260339 | 2.442939 | 1.682825 | 1.2679578 | 1.25806005 | 1.752877 | 1.49815 | 1.535998 | 1.022311 | 0.827095 | 0.836723 | 0.753557 | 3.28348 | 2.9382 | 1.316131 | 0.769659 | 0.973092 | 0.959065 | 0.841205 | 0.656862 | 1.245415 | 0.954417 | 1.194536 | 1.246909 | 0.556764 | 0.592155868 | 0.555104 | 1.358876 | 1.020651 | 1.452998 | 1.039326 | 1.434655 | 0.829502 | 1.258576 | 1.726511 | 0.8307937 | 1.03657 | 0.8386306 | 2.019853 | 1.406494 | 0.8461102 | 1.537708 | 1.814691 | 2.2247469697141753 | 1.129356211835578 | 1.264014884571388 | 1.7169908232623996 | 1.8191406402986772
8.4e-05 | 1.344 | 1.32552 | 1.407 | 1.2978 | 3.2004 | 2.7384 | 3.84804 | 3.1836 | 2.58972 | 2.2848 | 1.8144 | 1.39776 | 1.56744 | 1.56828 | 3.05004 | 3.4692 | 3.0828 | 2.62416 | 2.177448 | 2.021964 | 2.38392 | 2.066148 | 2.426676 | 1.483608 | 2.94252 | 2.60316 | 3.0786 | 2.850372 | 3.241392 | 2.308068 | 2.267328 | 2.51832 | 3.023748 | 2.685144 | 0.2856 | 2.164176 | 5.04252 | 2.64264 | 2.328732 | 2.370984 | 3.440556 | 2.75772 | 2.3268 | 2.368128 | 2.066484 | 1.74048 | 2.287572 | 2.472372 | 1.7031 | 1.2832344 | 1.2732174 | 1.773996 | 1.5162 | 1.554504 | 1.034628 | 0.83706 | 0.846804 | 0.762636 | 3.32304 | 2.9736 | 1.331988 | 0.778932 | 0.984816 | 0.97062 | 0.85134 | 0.664776 | 1.26042 | 0.965916 | 1.208928 | 1.261932 | 0.563472 | 0.605566669 | 0.561792 | 1.375248 | 1.032948 | 1.470504 | 1.051848 | 1.45194 | 0.839496 | 1.275378 | 1.740713 | 0.8418892 | 1.050054 | 0.8500828 | 2.039623 | 1.416114 | 0.8542095 | 1.548361 | 1.835532 | 2.2517059341943693 | 1.1379765894469074 | 1.2831439507177151 | 1.7299381284173236 | 1.8395841066469103
8.5e-05 | 1.36 | 1.3413 | 1.42375 | 1.31325 | 3.2385 | 2.771 | 3.89385 | 3.2215 | 2.62055 | 2.312 | 1.836 | 1.4144 | 1.5861 | 1.58695 | 3.08635 | 3.5105 | 3.1195 | 2.6554 | 2.20337 | 2.046035 | 2.4123 | 2.090745 | 2.455565 | 1.50127 | 2.97755 | 2.63415 | 3.11525 | 2.884305 | 3.27998 | 2.335545 | 2.29432 | 2.5483 | 3.059745 | 2.71711 | 0.289 | 2.18994 | 5.10255 | 2.6741 | 2.356455 | 2.39921 | 3.481515 | 2.79055 | 2.3545 | 2.39632 | 2.091085 | 1.7612 | 2.314805 | 2.501805 | 1.723375 | 1.298511 | 1.28837475 | 1.795115 | 1.53425 | 1.57301 | 1.046945 | 0.847025 | 0.856885 | 0.771715 | 3.3626 | 3.009 | 1.347845 | 0.788205 | 0.99654 | 0.982175 | 0.861475 | 0.67269 | 1.275425 | 0.977415 | 1.22332 | 1.276955 | 0.57018 | 0.618437161 | 0.56848 | 1.39162 | 1.045245 | 1.48801 | 1.06437 | 1.469225 | 0.84949 | 1.291388 | 1.753424 | 0.8512052 | 1.063617 | 0.8611474 | 2.058382 | 1.428314 | 0.8623398 | 1.558832 | 1.859205 | 2.2736289998678814 | 1.1449635547962984 | 1.3014689746296924 | 1.7402649798908456 | 1.8613136614948544
8.6e-05 | 1.376 | 1.35708 | 1.4405 | 1.3287 | 3.2766 | 2.8036 | 3.93966 | 3.2594 | 2.65138 | 2.3392 | 1.8576 | 1.43104 | 1.60476 | 1.60562 | 3.12266 | 3.5518 | 3.1562 | 2.68664 | 2.229292 | 2.070106 | 2.44068 | 2.115342 | 2.484454 | 1.518932 | 3.01258 | 2.66514 | 3.1519 | 2.918238 | 3.318568 | 2.363022 | 2.321312 | 2.57828 | 3.095742 | 2.749076 | 0.2924 | 2.215704 | 5.16258 | 2.70556 | 2.384178 | 2.427436 | 3.522474 | 2.82338 | 2.3822 | 2.424512 | 2.115686 | 1.78192 | 2.342038 | 2.531238 | 1.74365 | 1.3137876 | 1.3035321 | 1.816234 | 1.5523 | 1.591516 | 1.059262 | 0.85699 | 0.866966 | 0.780794 | 3.40216 | 3.0444 | 1.363702 | 0.797478 | 1.008264 | 0.99373 | 0.87161 | 0.680604 | 1.29043 | 0.988914 | 1.237712 | 1.291978 | 0.576888 | 0.629897956 | 0.575168 | 1.407992 | 1.057542 | 1.505516 | 1.076892 | 1.48651 | 0.859484 | 1.306349 | 1.76877 | 0.861955 | 1.08204 | 0.8716569 | 2.082047 | 1.443781 | 0.8706128 | 1.572096 | 1.888243 | 2.2975838219592504 | 1.1555273758942946 | 1.3179353881556963 | 1.7526111897882544 | 1.8829644720540841
8.7e-05 | 1.392 | 1.37286 | 1.45725 | 1.34415 | 3.3147 | 2.8362 | 3.98547 | 3.2973 | 2.68221 | 2.3664 | 1.8792 | 1.44768 | 1.62342 | 1.62429 | 3.15897 | 3.5931 | 3.1929 | 2.71788 | 2.255214 | 2.094177 | 2.46906 | 2.139939 | 2.513343 | 1.536594 | 3.04761 | 2.69613 | 3.18855 | 2.952171 | 3.357156 | 2.390499 | 2.348304 | 2.60826 | 3.131739 | 2.781042 | 0.2958 | 2.241468 | 5.22261 | 2.73702 | 2.411901 | 2.455662 | 3.563433 | 2.85621 | 2.4099 | 2.452704 | 2.140287 | 1.80264 | 2.369271 | 2.560671 | 1.763925 | 1.3290642 | 1.31868945 | 1.837353 | 1.57035 | 1.610022 | 1.071579 | 0.866955 | 0.877047 | 0.789873 | 3.44172 | 3.0798 | 1.379559 | 0.806751 | 1.019988 | 1.005285 | 0.881745 | 0.688518 | 1.305435 | 1.000413 | 1.252104 | 1.307001 | 0.583596 | 0.639079666 | 0.581856 | 1.424364 | 1.069839 | 1.523022 | 1.089414 | 1.503795 | 0.869478 | 1.320004 | 1.786556 | 0.8744508 | 1.103538 | 0.881444 | 2.109461 | 1.461564 | 0.8791402 | 1.587446 | 1.921214 | 2.329125284903313 | 1.168715457849082 | 1.3314886231440823 | 1.768022650560539 | 1.9031717055362378
8.8e-05 | 1.408 | 1.38864 | 1.474 | 1.3596 | 3.3528 | 2.8688 | 4.03128 | 3.3352 | 2.71304 | 2.3936 | 1.9008 | 1.46432 | 1.64208 | 1.64296 | 3.19528 | 3.6344 | 3.2296 | 2.74912 | 2.281136 | 2.118248 | 2.49744 | 2.164536 | 2.542232 | 1.554256 | 3.08264 | 2.72712 | 3.2252 | 2.986104 | 3.395744 | 2.417976 | 2.375296 | 2.63824 | 3.167736 | 2.813008 | 0.2992 | 2.267232 | 5.28264 | 2.76848 | 2.439624 | 2.483888 | 3.604392 | 2.88904 | 2.4376 | 2.480896 | 2.164888 | 1.82336 | 2.396504 | 2.590104 | 1.7842 | 1.3443408 | 1.3338468 | 1.858472 | 1.5884 | 1.628528 | 1.083896 | 0.87692 | 0.887128 | 0.798952 | 3.48128 | 3.1152 | 1.395416 | 0.816024 | 1.031712 | 1.01684 | 0.89188 | 0.696432 | 1.32044 | 1.011912 | 1.266496 | 1.322024 | 0.590304 | 0.647391261 | 0.588544 | 1.440736 | 1.082136 | 1.540528 | 1.101936 | 1.52108 | 0.879472 | 1.332096 | 1.806276 | 0.8883336 | 1.127487 | 0.8903415 | 2.139402 | 1.480879 | 0.8880337 | 1.6042 | 1.956687 | 2.3657556758446674 | 1.1837471323572544 | 1.3439902243872908 | 1.785587218339323 | 1.920570529152883
8.9e-05 | 1.424 | 1.40442 | 1.49075 | 1.37505 | 3.3909 | 2.9014 | 4.07709 | 3.3731 | 2.74387 | 2.4208 | 1.9224 | 1.48096 | 1.66074 | 1.66163 | 3.23159 | 3.6757 | 3.2663 | 2.78036 | 2.307058 | 2.142319 | 2.52582 | 2.189133 | 2.571121 | 1.571918 | 3.11767 | 2.75811 | 3.26185 | 3.020037 | 3.434332 | 2.445453 | 2.402288 | 2.66822 | 3.203733 | 2.844974 | 0.3026 | 2.292996 | 5.34267 | 2.79994 | 2.467347 | 2.512114 | 3.645351 | 2.92187 | 2.4653 | 2.509088 | 2.189489 | 1.84408 | 2.423737 | 2.619537 | 1.804475 | 1.3596174 | 1.34900415 | 1.879591 | 1.60645 | 1.647034 | 1.096213 | 0.886885 | 0.897209 | 0.808031 | 3.52084 | 3.1506 | 1.411273 | 0.825297 | 1.043436 | 1.028395 | 0.902015 | 0.704346 | 1.335445 | 1.023411 | 1.280888 | 1.337047 | 0.597012 | 0.658181342 | 0.595232 | 1.457108 | 1.094433 | 1.558034 | 1.114458 | 1.538365 | 0.889466 | 1.342472 | 1.827421 | 0.9032446 | 1.153267 | 0.8981819 | 2.17065 | 1.500941 | 0.8974048 | 1.621674 | 1.99323 | 2.4055330468001515 | 1.1998417311153986 | 1.3606089811686672 | 1.8043927492562801 | 1.9339999584221275
9e-05 | 1.44 | 1.4202 | 1.5075 | 1.3905 | 3.429 | 2.934 | 4.1229 | 3.411 | 2.7747 | 2.448 | 1.944 | 1.4976 | 1.6794 | 1.6803 | 3.2679 | 3.717 | 3.303 | 2.8116 | 2.33298 | 2.16639 | 2.5542 | 2.21373 | 2.60001 | 1.58958 | 3.1527 | 2.7891 | 3.2985 | 3.05397 | 3.47292 | 2.47293 | 2.42928 | 2.6982 | 3.23973 | 2.87694 | 0.306 | 2.31876 | 5.4027 | 2.8314 | 2.49507 | 2.54034 | 3.68631 | 2.9547 | 2.493 | 2.53728 | 2.21409 | 1.8648 | 2.45097 | 2.64897 | 1.82475 | 1.374894 | 1.3641615 | 1.90071 | 1.6245 | 1.66554 | 1.10853 | 0.89685 | 0.90729 | 0.81711 | 3.5604 | 3.186 | 1.42713 | 0.83457 | 1.05516 | 1.03995 | 0.91215 | 0.71226 | 1.35045 | 1.03491 | 1.29528 | 1.35207 | 0.60372 | 0.670674018 | 0.60192 | 1.47348 | 1.10673 | 1.57554 | 1.12698 | 1.55565 | 0.89946 | 1.354116 | 1.849484 | 0.9188249 | 1.180254 | 0.9048815 | 2.201983 | 1.520967 | 0.9073103 | 1.639185 | 2.029413 | 2.4465154497865456 | 1.2162185858201155 | 1.380194170455873 | 1.8235270994430977 | 1.9490299812554213
9.1e-05 | 1.456 | 1.43598 | 1.52425 | 1.40595 | 3.4671 | 2.9666 | 4.16871 | 3.4489 | 2.80553 | 2.4752 | 1.9656 | 1.51424 | 1.69806 | 1.69897 | 3.30421 | 3.7583 | 3.3397 | 2.84284 | 2.358902 | 2.190461 | 2.58258 | 2.238327 | 2.628899 | 1.607242 | 3.18773 | 2.82009 | 3.33515 | 3.087903 | 3.511508 | 2.500407 | 2.456272 | 2.72818 | 3.275727 | 2.908906 | 0.3094 | 2.344524 | 5.46273 | 2.86286 | 2.522793 | 2.568566 | 3.727269 | 2.98753 | 2.5207 | 2.565472 | 2.238691 | 1.88552 | 2.478203 | 2.678403 | 1.845025 | 1.3901706 | 1.37931885 | 1.921829 | 1.64255 | 1.684046 | 1.120847 | 0.906815 | 0.917371 | 0.826189 | 3.59996 | 3.2214 | 1.442987 | 0.843843 | 1.066884 | 1.051505 | 0.922285 | 0.720174 | 1.365455 | 1.046409 | 1.309672 | 1.367093 | 0.610428 | 0.683999899 | 0.608608 | 1.489852 | 1.119027 | 1.593046 | 1.139502 | 1.572935 | 0.909454 | 1.3677 | 1.871955 | 0.9347156 | 1.207827 | 0.9121274 | 2.23218 | 1.540172 | 0.9176663 | 1.656052 | 2.063803 | 2.4867609368206303 | 1.2320970281679848 | 1.4015405715041993 | 1.8420781250314278 | 1.9676963724694545
9.2e-05 | 1.472 | 1.45176 | 1.541 | 1.4214 | 3.5052 | 2.9992 | 4.21452 | 3.4868 | 2.83636 | 2.5024 | 1.9872 | 1.53088 | 1.71672 | 1.71764 | 3.34052 | 3.7996 | 3.3764 | 2.87408 | 2.384824 | 2.214532 | 2.61096 | 2.262924 | 2.657788 | 1.624904 | 3.22276 | 2.85108 | 3.3718 | 3.121836 | 3.550096 | 2.527884 | 2.483264 | 2.75816 | 3.311724 | 2.940872 | 0.3128 | 2.370288 | 5.52276 | 2.89432 | 2.550516 | 2.596792 | 3.768228 | 3.02036 | 2.5484 | 2.593664 | 2.263292 | 1.90624 | 2.505436 | 2.707836 | 1.8653 | 1.4054472 | 1.3944762 | 1.942948 | 1.6606 | 1.702552 | 1.133164 | 0.91678 | 0.927452 | 0.835268 | 3.63952 | 3.2568 | 1.458844 | 0.853116 | 1.078608 | 1.06306 | 0.93242 | 0.728088 | 1.38046 | 1.057908 | 1.324064 | 1.382116 | 0.617136 | 0.697289598 | 0.615296 | 1.506224 | 1.131324 | 1.610552 | 1.152024 | 1.59022 | 0.919448 | 1.382943 | 1.894329 | 0.950558 | 1.235364 | 0.9205144 | 2.260019 | 1.557771 | 0.9283673 | 1.67159 | 2.09497 | 2.524327559919257 | 1.2466963898556287 | 1.4234429635689025 | 1.859133682152951 | 1.9886342992757804
9.3e-05 | 1.488 | 1.46754 | 1.55775 | 1.43685 | 3.5433 | 3.0318 | 4.26033 | 3.5247 | 2.86719 | 2.5296 | 2.0088 | 1.54752 | 1.73538 | 1.73631 | 3.37683 | 3.8409 | 3.4131 | 2.90532 | 2.410746 | 2.238603 | 2.63934 | 2.287521 | 2.686677 | 1.642566 | 3.25779 | 2.88207 | 3.40845 | 3.155769 | 3.588684 | 2.555361 | 2.510256 | 2.78814 | 3.347721 | 2.972838 | 0.3162 | 2.396052 | 5.58279 | 2.92578 | 2.578239 | 2.625018 | 3.809187 | 3.05319 | 2.5761 | 2.621856 | 2.287893 | 1.92696 | 2.532669 | 2.737269 | 1.885575 | 1.4207238 | 1.40963355 | 1.964067 | 1.67865 | 1.721058 | 1.145481 | 0.926745 | 0.937533 | 0.844347 | 3.67908 | 3.2922 | 1.474701 | 0.862389 | 1.090332 | 1.074615 | 0.942555 | 0.736002 | 1.395465 | 1.069407 | 1.338456 | 1.397139 | 0.623844 | 0.709673728 | 0.621984 | 1.522596 | 1.143621 | 1.628058 | 1.164546 | 1.607505 | 0.929442 | 1.399564 | 1.916096 | 0.9659932 | 1.262243 | 0.9298752 | 2.28428 | 1.57298 | 0.9393073 | 1.685116 | 2.121481 | 2.5572733710991784 | 1.2592360025796054 | 1.4446961259052813 | 1.8737816269393122 | 2.010478928886023
9.4e-05 | 1.504 | 1.48332 | 1.5745 | 1.4523 | 3.5814 | 3.0644 | 4.30614 | 3.5626 | 2.89802 | 2.5568 | 2.0304 | 1.56416 | 1.75404 | 1.75498 | 3.41314 | 3.8822 | 3.4498 | 2.93656 | 2.436668 | 2.262674 | 2.66772 | 2.312118 | 2.715566 | 1.660228 | 3.29282 | 2.91306 | 3.4451 | 3.189702 | 3.627272 | 2.582838 | 2.537248 | 2.81812 | 3.383718 | 3.004804 | 0.3196 | 2.421816 | 5.64282 | 2.95724 | 2.605962 | 2.653244 | 3.850146 | 3.08602 | 2.6038 | 2.650048 | 2.312494 | 1.94768 | 2.559902 | 2.766702 | 1.90585 | 1.4360004 | 1.4247909 | 1.985186 | 1.6967 | 1.739564 | 1.157798 | 0.93671 | 0.947614 | 0.853426 | 3.71864 | 3.3276 | 1.490558 | 0.871662 | 1.102056 | 1.08617 | 0.95269 | 0.743916 | 1.41047 | 1.080906 | 1.352848 | 1.412162 | 0.630552 | 0.720282901 | 0.628672 | 1.538968 | 1.155918 | 1.645564 | 1.177068 | 1.62479 | 0.939436 | 1.417282 | 1.936748 | 0.9806622 | 1.287842 | 0.9400425 | 2.303648 | 1.58556 | 0.9503805 | 1.695994 | 2.144805 | 2.5836564223772314 | 1.2694395331139106 | 1.4640948377685845 | 1.885307503239595 | 2.0318654285117432
9.5e-05 | 1.52 | 1.4991 | 1.59125 | 1.46775 | 3.6195 | 3.097 | 4.35195 | 3.6005 | 2.92885 | 2.584 | 2.052 | 1.5808 | 1.7727 | 1.77365 | 3.44945 | 3.9235 | 3.4865 | 2.9678 | 2.46259 | 2.286745 | 2.6961 | 2.336715 | 2.744455 | 1.67789 | 3.32785 | 2.94405 | 3.48175 | 3.223635 | 3.66586 | 2.610315 | 2.56424 | 2.8481 | 3.419715 | 3.03677 | 0.323 | 2.44758 | 5.70285 | 2.9887 | 2.633685 | 2.68147 | 3.891105 | 3.11885 | 2.6315 | 2.67824 | 2.337095 | 1.9684 | 2.587135 | 2.796135 | 1.926125 | 1.451277 | 1.43994825 | 2.006305 | 1.71475 | 1.75807 | 1.170115 | 0.946675 | 0.957695 | 0.862505 | 3.7582 | 3.363 | 1.506415 | 0.880935 | 1.11378 | 1.097725 | 0.962825 | 0.75183 | 1.425475 | 1.092405 | 1.36724 | 1.427185 | 0.63726 | 0.728456446 | 0.63536 | 1.55534 | 1.168215 | 1.66307 | 1.18959 | 1.642075 | 0.94943 | 1.435815 | 1.955779 | 0.9942063 | 1.311538 | 0.9508489 | 2.320333 | 1.601985 | 0.9614811 | 1.707942 | 2.176025 | 2.604380725080908 | 1.2823280111141102 | 1.480433878414111 | 1.8982187781563198 | 2.051428965364572
9.6e-05 | 1.536 | 1.51488 | 1.608 | 1.4832 | 3.6576 | 3.1296 | 4.39776 | 3.6384 | 2.95968 | 2.6112 | 2.0736 | 1.59744 | 1.79136 | 1.79232 | 3.48576 | 3.9648 | 3.5232 | 2.99904 | 2.488512 | 2.310816 | 2.72448 | 2.361312 | 2.773344 | 1.695552 | 3.36288 | 2.97504 | 3.5184 | 3.257568 | 3.704448 | 2.637792 | 2.591232 | 2.87808 | 3.455712 | 3.068736 | 0.3264 | 2.473344 | 5.76288 | 3.02016 | 2.661408 | 2.709696 | 3.932064 | 3.15168 | 2.6592 | 2.706432 | 2.361696 | 1.98912 | 2.614368 | 2.825568 | 1.9464 | 1.4665536 | 1.4551056 | 2.027424 | 1.7328 | 1.776576 | 1.182432 | 0.95664 | 0.967776 | 0.871584 | 3.79776 | 3.3984 | 1.522272 | 0.890208 | 1.125504 | 1.10928 | 0.97296 | 0.759744 | 1.44048 | 1.103904 | 1.381632 | 1.442208 | 0.643968 | 0.737861027 | 0.642048 | 1.571712 | 1.180512 | 1.680576 | 1.202112 | 1.65936 | 0.959424 | 1.454882 | 1.972679 | 1.006266 | 1.33271 | 0.9621272 | 2.340974 | 1.622063 | 0.9725033 | 1.722698 | 2.213461 | 2.6302678712348424 | 1.2981289007035173 | 1.4934107653726727 | 1.9140457571011993 | 2.0678047066560765
9.7e-05 | 1.552 | 1.53066 | 1.62475 | 1.49865 | 3.6957 | 3.1622 | 4.44357 | 3.6763 | 2.99051 | 2.6384 | 2.0952 | 1.61408 | 1.81002 | 1.81099 | 3.52207 | 4.0061 | 3.5599 | 3.03028 | 2.514434 | 2.334887 | 2.75286 | 2.385909 | 2.802233 | 1.713214 | 3.39791 | 3.00603 | 3.55505 | 3.291501 | 3.743036 | 2.665269 | 2.618224 | 2.90806 | 3.491709 | 3.100702 | 0.3298 | 2.499108 | 5.82291 | 3.05162 | 2.689131 | 2.737922 | 3.973023 | 3.18451 | 2.6869 | 2.734624 | 2.386297 | 2.00984 | 2.641601 | 2.855001 | 1.966675 | 1.4818302 | 1.47026295 | 2.048543 | 1.75085 | 1.795082 | 1.194749 | 0.966605 | 0.977857 | 0.880663 | 3.83732 | 3.4338 | 1.538129 | 0.899481 | 1.137228 | 1.120835 | 0.983095 | 0.767658 | 1.455485 | 1.115403 | 1.396024 | 1.457231 | 0.650676 | 0.749472328 | 0.648736 | 1.588084 | 1.192809 | 1.698082 | 1.214634 | 1.676645 | 0.969418 | 1.474202 | 1.986941 | 1.016484 | 1.350735 | 0.9737099 | 2.364543 | 1.644814 | 0.9833413 | 1.739532 | 2.255334 | 2.660011850671772 | 1.3159314221948577 | 1.509200755668985 | 1.931876296205914 | 2.081583170311923
9.8e-05 | 1.568 | 1.54644 | 1.6415 | 1.5141 | 3.7338 | 3.1948 | 4.496060333 | 3.7142 | 3.02134 | 2.6656 | 2.1168 | 1.63072 | 1.82868 | 1.82966 | 3.55838 | 4.0474 | 3.5966 | 3.06152 | 2.540356 | 2.358958 | 2.78124 | 2.410506 | 2.831122 | 1.730876 | 3.43294 | 3.03702 | 3.5917 | 3.325434 | 3.781624 | 2.692746 | 2.645216 | 2.93804 | 3.527706 | 3.132668 | 0.3332 | 2.524872 | 5.88294 | 3.08308 | 2.716854 | 2.766148 | 4.013982 | 3.21734 | 2.7146 | 2.762816 | 2.410898 | 2.03056 | 2.668834 | 2.884434 | 1.98695 | 1.4971068 | 1.4854203 | 2.069662 | 1.7689 | 1.813588 | 1.207066 | 0.97657 | 0.987938 | 0.889742 | 3.87688 | 3.4692 | 1.553986 | 0.908754 | 1.148952 | 1.13239 | 0.99323 | 0.775572 | 1.47049 | 1.126902 | 1.410416 | 1.472254 | 0.657384 | 0.762420963 | 0.655424 | 1.604456 | 1.205106 | 1.715588 | 1.227156 | 1.69393 | 0.979412 | 1.493493 | 1.997735 | 1.024626 | 1.36444 | 0.9854298 | 2.390016 | 1.669256 | 0.9938892 | 1.757711 | 2.299869 | 2.692059105005164 | 1.3348247959007864 | 1.5282268541534734 | 1.9507982516021372 | 2.0997831907807907
9.9e-05 | 1.584 | 1.56222 | 1.65825 | 1.52955 | 3.7719 | 3.2274 | 4.526058 | 3.7521 | 3.05217 | 2.6928 | 2.1384 | 1.64736 | 1.84734 | 1.84833 | 3.59469 | 4.0887 | 3.6333 | 3.09276 | 2.566278 | 2.383029 | 2.80962 | 2.435103 | 2.860011 | 1.748538 | 3.46797 | 3.06801 | 3.62835 | 3.359367 | 3.820212 | 2.720223 | 2.672208 | 2.96802 | 3.563703 | 3.164634 | 0.3366 | 2.550636 | 5.94297 | 3.11454 | 2.744577 | 2.794374 | 4.054941 | 3.25017 | 2.7423 | 2.791008 | 2.435499 | 2.05128 | 2.696067 | 2.913867 | 2.007225 | 1.5123834 | 1.50057765 | 2.090781 | 1.78695 | 1.832094 | 1.219383 | 0.986535 | 0.998019 | 0.898821 | 3.91644 | 3.5046 | 1.569843 | 0.918027 | 1.160676 | 1.143945 | 1.003365 | 0.783486 | 1.485495 | 1.138401 | 1.424808 | 1.487277 | 0.664092 | 0.775837543 | 0.662112 | 1.620828 | 1.217403 | 1.733094 | 1.239678 | 1.711215 | 0.989406 | 1.512474 | 2.010023 | 1.033937 | 1.379353 | 0.9971195 | 2.416365 | 1.69441 | 1.004043 | 1.776504 | 2.345287 | 2.724856075848436 | 1.3538982421340293 | 1.5492838400814222 | 1.969899479421521 | 2.1216473167701864
0.0001 | 1.6 | 1.578 | 1.675 | 1.545 | 3.81208425 | 3.26 | 4.556548 | 3.793845 | 3.083 | 2.72 | 2.16 | 1.664 | 1.866 | 1.867 | 3.631 | 4.13 | 3.67 | 3.124 | 2.5922 | 2.4071 | 2.838 | 2.4597 | 2.8889 | 1.7662 | 3.503 | 3.099 | 3.665 | 3.3933 | 3.8588 | 2.7477 | 2.6992 | 2.998 | 3.5997 | 3.1966 | 0.34 | 2.5764 | 6.003 | 3.146 | 2.7723 | 2.8226 | 4.0959 | 3.283 | 2.77 | 2.8192 | 2.4601 | 2.072 | 2.7233 | 2.9433 | 2.0275 | 1.52766 | 1.515735 | 2.1119 | 1.805 | 1.8506 | 1.2317 | 0.9965 | 1.0081 | 0.9079 | 3.956 | 3.54 | 1.5857 | 0.9273 | 1.1724 | 1.1555 | 1.0135 | 0.7914 | 1.5005 | 1.1499 | 1.4392 | 1.5023 | 0.6708 | 0.788852682 | 0.6688 | 1.6372 | 1.2297 | 1.7506 | 1.2522 | 1.7285 | 0.9994 | 1.530864 | 2.024141 | 1.04467 | 1.396614 | 1.008612 | 2.442567 | 1.719295 | 1.013758 | 1.795179 | 2.389814 | 2.7568492048150404 | 1.3722409812072556 | 1.571166492708116 | 1.9882678357957388 | 2.145640111393142
0.000101 | 1.616 | 1.59378 | 1.69175 | 1.56045 | 3.845069 | 3.2926 | 4.587533667 | 3.833813 | 3.11383 | 2.7472 | 2.1816 | 1.68064 | 1.88466 | 1.88567 | 3.66731 | 4.1713 | 3.7067 | 3.15524 | 2.618122 | 2.431171 | 2.86638 | 2.484297 | 2.917789 | 1.783862 | 3.53803 | 3.12999 | 3.70165 | 3.427233 | 3.897388 | 2.775177 | 2.726192 | 3.02798 | 3.635697 | 3.228566 | 0.3434 | 2.602164 | 6.06303 | 3.17746 | 2.800023 | 2.850826 | 4.136859 | 3.31583 | 2.7977 | 2.847392 | 2.484701 | 2.09272 | 2.750533 | 2.972733 | 2.047775 | 1.5429366 | 1.53089235 | 2.133019 | 1.82305 | 1.869106 | 1.244017 | 1.006465 | 1.018181 | 0.916979 | 3.99556 | 3.5754 | 1.601557 | 0.936573 | 1.184124 | 1.167055 | 1.023635 | 0.799314 | 1.515505 | 1.161399 | 1.453592 | 1.517323 | 0.677508 | 0.800596992 | 0.675488 | 1.653572 | 1.241997 | 1.768106 | 1.264722 | 1.745785 | 1.009394 | 1.548382 | 2.039696 | 1.056522 | 1.415732 | 1.019739 | 2.467594 | 1.74293 | 1.023073 | 1.813004 | 2.43167 | 2.786484933518416 | 1.3889422334331911 | 1.5926695912888036 | 2.00499117685645 | 2.170226137762697
0.000102 | 1.632 | 1.60956 | 1.7085 | 1.5759 | 3.8784875 | 3.3252 | 4.619018 | 3.874728 | 3.14466 | 2.7744 | 2.2032 | 1.69728 | 1.90332 | 1.90434 | 3.70362 | 4.2126 | 3.7434 | 3.18648 | 2.644044 | 2.455242 | 2.89476 | 2.508894 | 2.946678 | 1.801524 | 3.57306 | 3.16098 | 3.7383 | 3.461166 | 3.935976 | 2.802654 | 2.753184 | 3.05796 | 3.671694 | 3.260532 | 0.3468 | 2.627928 | 6.12306 | 3.20892 | 2.827746 | 2.879052 | 4.177818 | 3.34866 | 2.8254 | 2.875584 | 2.509302 | 2.11344 | 2.777766 | 3.002166 | 2.06805 | 1.5582132 | 1.5460497 | 2.154138 | 1.8411 | 1.887612 | 1.256334 | 1.01643 | 1.028262 | 0.926058 | 4.03512 | 3.6108 | 1.617414 | 0.945846 | 1.195848 | 1.17861 | 1.03377 | 0.807228 | 1.53051 | 1.172898 | 1.467984 | 1.532346 | 0.684216 | 0.810201084 | 0.682176 | 1.669944 | 1.254294 | 1.785612 | 1.277244 | 1.76307 | 1.019388 | 1.564746 | 2.056291 | 1.06919 | 1.436219 | 1.030334 | 2.490421 | 1.764335 | 1.032029 | 1.829248 | 2.46908 | 2.812209703572009 | 1.403091219124498 | 1.612587915078798 | 2.019157358735356 | 2.193869958991904
0.000103 | 1.648 | 1.62534 | 1.72525 | 1.59135 | 3.91236225 | 3.3578 | 4.651005667 | 3.916617 | 3.17549 | 2.8016 | 2.2248 | 1.71392 | 1.92198 | 1.92301 | 3.73993 | 4.2539 | 3.7801 | 3.21772 | 2.669966 | 2.479313 | 2.92314 | 2.533491 | 2.975567 | 1.819186 | 3.60809 | 3.19197 | 3.77495 | 3.495099 | 3.974564 | 2.830131 | 2.780176 | 3.08794 | 3.707691 | 3.292498 | 0.3502 | 2.653692 | 6.18309 | 3.24038 | 2.855469 | 2.907278 | 4.218777 | 3.38149 | 2.8531 | 2.903776 | 2.533903 | 2.13416 | 2.804999 | 3.031599 | 2.088325 | 1.5734898 | 1.56120705 | 2.175257 | 1.85915 | 1.906118 | 1.268651 | 1.026395 | 1.038343 | 0.935137 | 4.07468 | 3.6462 | 1.633271 | 0.955119 | 1.207572 | 1.190165 | 1.043905 | 0.815142 | 1.545515 | 1.184397 | 1.482376 | 1.547369 | 0.690924 | 0.818282707 | 0.688864 | 1.686316 | 1.266591 | 1.803118 | 1.289766 | 1.780355 | 1.029382 | 1.579675 | 2.073533 | 1.082373 | 1.457583 | 1.04023 | 2.510022 | 1.782531 | 1.04067 | 1.843179 | 2.500267 | 2.8321345944238843 | 1.413766591117728 | 1.6297162433333554 | 2.031060433719908 | 2.2150361381938026
0.000104 | 1.664 | 1.64112 | 1.742 | 1.6068 | 3.946714 | 3.3904 | 4.678438 | 3.959505667 | 3.20632 | 2.8288 | 2.2464 | 1.73056 | 1.94064 | 1.94168 | 3.77624 | 4.2952 | 3.8168 | 3.24896 | 2.695888 | 2.503384 | 2.95152 | 2.558088 | 3.004456 | 1.836848 | 3.64312 | 3.22296 | 3.8116 | 3.529032 | 4.013152 | 2.857608 | 2.807168 | 3.11792 | 3.743688 | 3.324464 | 0.3536 | 2.679456 | 6.24312 | 3.27184 | 2.883192 | 2.935504 | 4.259736 | 3.41432 | 2.8808 | 2.931968 | 2.558504 | 2.15488 | 2.832232 | 3.061032 | 2.1086 | 1.5887664 | 1.5763644 | 2.196376 | 1.8772 | 1.924624 | 1.280968 | 1.03636 | 1.048424 | 0.944216 | 4.11424 | 3.6816 | 1.649128 | 0.964392 | 1.219296 | 1.20172 | 1.05404 | 0.823056 | 1.56052 | 1.195896 | 1.496768 | 1.562392 | 0.697632 | 0.828720308 | 0.695552 | 1.702688 | 1.278888 | 1.820624 | 1.302288 | 1.79764 | 1.039376 | 1.592887 | 2.091026 | 1.095769 | 1.479334 | 1.049259 | 2.525867 | 1.796417 | 1.049038 | 1.855654 | 2.526395 | 2.8481212014567205 | 1.4252763467244378 | 1.6427425083891265 | 2.046433944108003 | 2.232189238481432
0.000105 | 1.68 | 1.6569 | 1.75875 | 1.62225 | 3.98156525 | 3.423 | 4.704397 | 4.003420667 | 3.23715 | 2.856 | 2.268 | 1.7472 | 1.9593 | 1.96035 | 3.81255 | 4.3365 | 3.8535 | 3.2802 | 2.72181 | 2.527455 | 2.9799 | 2.582685 | 3.033345 | 1.85451 | 3.67815 | 3.25395 | 3.84825 | 3.562965 | 4.05174 | 2.885085 | 2.83416 | 3.1479 | 3.779685 | 3.35643 | 0.357 | 2.70522 | 6.30315 | 3.3033 | 2.910915 | 2.96373 | 4.300695 | 3.44715 | 2.9085 | 2.96016 | 2.583105 | 2.1756 | 2.859465 | 3.090465 | 2.128875 | 1.604043 | 1.59152175 | 2.217495 | 1.89525 | 1.94313 | 1.293285 | 1.046325 | 1.058505 | 0.953295 | 4.1538 | 3.717 | 1.664985 | 0.973665 | 1.23102 | 1.213275 | 1.064175 | 0.83097 | 1.575525 | 1.207395 | 1.51116 | 1.577415 | 0.70434 | 0.84099937 | 0.70224 | 1.71906 | 1.291185 | 1.83813 | 1.31481 | 1.814925 | 1.04937 | 1.604381 | 2.108375 | 1.109075 | 1.500983 | 1.057254 | 2.544326 | 1.811158 | 1.057177 | 1.874158 | 2.558422 | 2.8680048704056134 | 1.4391545470559066 | 1.6557807803054203 | 2.064968776989218 | 2.2471519078374342
0.000106 | 1.696 | 1.67268 | 1.7755 | 1.6377 | 4.016937 | 3.4556 | 4.730616 | 4.048388333 | 3.26798 | 2.8832 | 2.2896 | 1.76384 | 1.97796 | 1.97902 | 3.84886 | 4.3778 | 3.8902 | 3.31144 | 2.747732 | 2.551526 | 3.00828 | 2.607282 | 3.062234 | 1.872172 | 3.71318 | 3.28494 | 3.8849 | 3.596898 | 4.090328 | 2.912562 | 2.861152 | 3.17788 | 3.815682 | 3.388396 | 0.3604 | 2.730984 | 6.36318 | 3.33476 | 2.938638 | 2.991956 | 4.341654 | 3.47998 | 2.9362 | 2.988352 | 2.607706 | 2.19632 | 2.886698 | 3.119898 | 2.14915 | 1.6193196 | 1.6066791 | 2.238614 | 1.9133 | 1.961636 | 1.305602 | 1.05629 | 1.068586 | 0.962374 | 4.19336 | 3.7524 | 1.680842 | 0.982938 | 1.242744 | 1.22483 | 1.07431 | 0.838884 | 1.59053 | 1.218894 | 1.525552 | 1.592438 | 0.711048 | 0.854250506 | 0.708928 | 1.735432 | 1.303482 | 1.855636 | 1.327332 | 1.83221 | 1.059364 | 1.618598 | 2.125185 | 1.121989 | 1.522039 | 1.064115 | 2.566698 | 1.828814 | 1.065127 | 1.89655 | 2.596059 | 2.890620432480617 | 1.4546205238086998 | 1.6718866131084198 | 2.085622482228338 | 2.2665245320381757
0.000107 | 1.712 | 1.68846 | 1.79225 | 1.65315 | 4.05285175 | 3.4882 | 4.757091 | 4.094435 | 3.29881 | 2.9104 | 2.3112 | 1.78048 | 1.99662 | 1.99769 | 3.88517 | 4.4191 | 3.9269 | 3.34268 | 2.773654 | 2.575597 | 3.03666 | 2.631879 | 3.091123 | 1.889834 | 3.74821 | 3.31593 | 3.92155 | 3.630831 | 4.128916 | 2.940039 | 2.888144 | 3.20786 | 3.851679 | 3.420362 | 0.3638 | 2.756748 | 6.42321 | 3.36622 | 2.966361 | 3.020182 | 4.382613 | 3.51281 | 2.9639 | 3.016544 | 2.632307 | 2.21704 | 2.913931 | 3.149331 | 2.169425 | 1.6345962 | 1.62183645 | 2.259733 | 1.93135 | 1.980142 | 1.317919 | 1.066255 | 1.078667 | 0.971453 | 4.23292 | 3.7878 | 1.696699 | 0.992211 | 1.254468 | 1.236385 | 1.084445 | 0.846798 | 1.605535 | 1.230393 | 1.539944 | 1.607461 | 0.717756 | 0.867604328 | 0.715616 | 1.751804 | 1.315779 | 1.873142 | 1.339854 | 1.849495 | 1.069358 | 1.635173 | 2.141061 | 1.134209 | 1.542013 | 1.071697 | 2.591908 | 1.848552 | 1.072934 | 1.921757 | 2.637579 | 2.914802718891842 | 1.4708936086794253 | 1.6900054386464944 | 2.1073526096901105 | 2.2891344528516484
0.000108 | 1.728 | 1.70424 | 1.809 | 1.6686 | 4.0893305 | 3.5208 | 4.783819 | 4.141587333 | 3.32964 | 2.9376 | 2.3328 | 1.79712 | 2.01528 | 2.01636 | 3.92148 | 4.4604 | 3.9636 | 3.37392 | 2.799576 | 2.599668 | 3.06504 | 2.656476 | 3.120012 | 1.907496 | 3.78324 | 3.34692 | 3.9582 | 3.664764 | 4.167504 | 2.967516 | 2.915136 | 3.23784 | 3.887676 | 3.452328 | 0.3672 | 2.782512 | 6.48324 | 3.39768 | 2.994084 | 3.048408 | 4.423572 | 3.54564 | 2.9916 | 3.044736 | 2.656908 | 2.23776 | 2.941164 | 3.178764 | 2.1897 | 1.6498728 | 1.6369938 | 2.280852 | 1.9494 | 1.998648 | 1.330236 | 1.07622 | 1.088748 | 0.980532 | 4.27248 | 3.8232 | 1.712556 | 1.001484 | 1.266192 | 1.24794 | 1.09458 | 0.854712 | 1.62054 | 1.241892 | 1.554336 | 1.622484 | 0.724464 | 0.880191448 | 0.722304 | 1.768176 | 1.328076 | 1.890648 | 1.352376 | 1.86678 | 1.079352 | 1.653761 | 2.155608 | 1.145432 | 1.560413 | 1.080527 | 2.618881 | 1.869539 | 1.080638 | 1.948705 | 2.681254 | 2.9393865608493357 | 1.4871931333646486 | 1.7090826887680208 | 2.129116709239277 | 2.3134462333908985
0.000109 | 1.744 | 1.72002 | 1.82575 | 1.68405 | 4.12639525 | 3.5534 | 4.810796333 | 4.189871 | 3.36047 | 2.9648 | 2.3544 | 1.81376 | 2.03394 | 2.03503 | 3.95779 | 4.5017 | 4.0003 | 3.40516 | 2.825498 | 2.623739 | 3.09342 | 2.681073 | 3.148901 | 1.925158 | 3.81827 | 3.37791 | 3.99485 | 3.698697 | 4.206092 | 2.994993 | 2.942128 | 3.26782 | 3.923673 | 3.484294 | 0.3706 | 2.808276 | 6.54327 | 3.42914 | 3.021807 | 3.076634 | 4.464531 | 3.57847 | 3.0193 | 3.072928 | 2.681509 | 2.25848 | 2.968397 | 3.208197 | 2.209975 | 1.6651494 | 1.65215115 | 2.301971 | 1.96745 | 2.017154 | 1.342553 | 1.086185 | 1.098829 | 0.989611 | 4.31204 | 3.8586 | 1.728413 | 1.010757 | 1.277916 | 1.259495 | 1.104715 | 0.862626 | 1.635545 | 1.253391 | 1.568728 | 1.637507 | 0.731172 | 0.891142478 | 0.728992 | 1.784548 | 1.340373 | 1.908154 | 1.364898 | 1.884065 | 1.089346 | 1.674021 | 2.168431 | 1.155357 | 1.576751 | 1.090424 | 2.646543 | 1.890941 | 1.088285 | 1.976322 | 2.725356 | 2.963206789563216 | 1.5027384295610133 | 1.7280637953213542 | 2.149872330740635 | 2.337924436768965
0.00011 | 1.76 | 1.7358 | 1.8425 | 1.6995 | 4.16406725 | 3.586 | 4.838018333 | 4.239313 | 3.3913 | 2.992 | 2.376 | 1.8304 | 2.0526 | 2.0537 | 3.9941 | 4.543 | 4.037 | 3.4364 | 2.85142 | 2.64781 | 3.1218 | 2.70567 | 3.17779 | 1.94282 | 3.8533 | 3.4089 | 4.0315 | 3.73263 | 4.24468 | 3.02247 | 2.96912 | 3.2978 | 3.95967 | 3.51626 | 0.374 | 2.83404 | 6.6033 | 3.4606 | 3.04953 | 3.10486 | 4.50549 | 3.6113 | 3.047 | 3.10112 | 2.70611 | 2.2792 | 2.99563 | 3.23763 | 2.23025 | 1.680426 | 1.6673085 | 2.32309 | 1.9855 | 2.03566 | 1.35487 | 1.09615 | 1.10891 | 0.99869 | 4.3516 | 3.894 | 1.74427 | 1.02003 | 1.28964 | 1.27105 | 1.11485 | 0.87054 | 1.65055 | 1.26489 | 1.58312 | 1.65253 | 0.73788 | 0.899712575 | 0.73568 | 1.80092 | 1.35267 | 1.92566 | 1.37742 | 1.90135 | 1.09934 | 1.69561 | 2.179134 | 1.163681 | 1.590536 | 1.10121 | 2.673819 | 1.911925 | 1.095932 | 2.003534 | 2.768158 | 2.9850982362435374 | 1.5167488289650706 | 1.7458941901548783 | 2.1685770240589193 | 2.3610336260988944
0.000111 | 1.776 | 1.75158 | 1.85925 | 1.71495 | 4.2023685 | 3.6186 | 4.865482333 | 4.289939667 | 3.42213 | 3.0192 | 2.3976 | 1.84704 | 2.07126 | 2.07237 | 4.03041 | 4.5843 | 4.0737 | 3.46764 | 2.877342 | 2.671881 | 3.15018 | 2.730267 | 3.206679 | 1.960482 | 3.88833 | 3.43989 | 4.06815 | 3.766563 | 4.283268 | 3.049947 | 2.996112 | 3.32778 | 3.995667 | 3.548226 | 0.3774 | 2.859804 | 6.66333 | 3.49206 | 3.077253 | 3.133086 | 4.546449 | 3.64413 | 3.0747 | 3.129312 | 2.730711 | 2.29992 | 3.022863 | 3.267063 | 2.250525 | 1.6957026 | 1.68246585 | 2.344209 | 2.00355 | 2.054166 | 1.367187 | 1.106115 | 1.118991 | 1.007769 | 4.39116 | 3.9294 | 1.760127 | 1.029303 | 1.301364 | 1.282605 | 1.124985 | 0.878454 | 1.665555 | 1.276389 | 1.597512 | 1.667553 | 0.744588 | 0.909965804 | 0.742368 | 1.817292 | 1.364967 | 1.943166 | 1.389942 | 1.918635 | 1.109334 | 1.718186 | 2.188657 | 1.171159 | 1.60011 | 1.112706 | 2.699634 | 1.931657 | 1.103649 | 2.029267 | 2.807932 | 3.003895732100382 | 1.5284436632734426 | 1.7615193051169626 | 2.1841883390589203 | 2.3812383644937185
0.000112 | 1.792 | 1.76736 | 1.876 | 1.7304 | 4.24132075 | 3.6512 | 4.893184 | 4.341777 | 3.45296 | 3.0464 | 2.4192 | 1.86368 | 2.08992 | 2.09104 | 4.06672 | 4.6256 | 4.1104 | 3.49888 | 2.903264 | 2.695952 | 3.17856 | 2.754864 | 3.235568 | 1.978144 | 3.92336 | 3.47088 | 4.1048 | 3.800496 | 4.321856 | 3.077424 | 3.023104 | 3.35776 | 4.031664 | 3.580192 | 0.3808 | 2.885568 | 6.72336 | 3.52352 | 3.104976 | 3.161312 | 4.587408 | 3.67696 | 3.1024 | 3.157504 | 2.755312 | 2.32064 | 3.050096 | 3.296496 | 2.2708 | 1.7109792 | 1.6976232 | 2.365328 | 2.0216 | 2.072672 | 1.379504 | 1.11608 | 1.129072 | 1.016848 | 4.43072 | 3.9648 | 1.775984 | 1.038576 | 1.313088 | 1.29416 | 1.13512 | 0.886368 | 1.68056 | 1.287888 | 1.611904 | 1.682576 | 0.751296 | 0.922899705 | 0.749056 | 1.833664 | 1.377264 | 1.960672 | 1.402464 | 1.93592 | 1.119328 | 1.741406 | 2.200081 | 1.180124 | 1.610702 | 1.124731 | 2.722914 | 1.949304 | 1.111505 | 2.052449 | 2.842951 | 3.0190373746244887 | 1.536305492991012 | 1.7738845720559553 | 2.1979439347554717 | 2.3970087654791854
0.000113 | 1.808 | 1.78314 | 1.89275 | 1.74585 | 4.2809455 | 3.6838 | 4.921119667 | 4.394851 | 3.48379 | 3.0736 | 2.4408 | 1.88032 | 2.10858 | 2.10971 | 4.10303 | 4.6669 | 4.1471 | 3.53012 | 2.929186 | 2.720023 | 3.20694 | 2.779461 | 3.264457 | 1.995806 | 3.95839 | 3.50187 | 4.14145 | 3.834429 | 4.360444 | 3.104901 | 3.050096 | 3.38774 | 4.067661 | 3.612158 | 0.3842 | 2.911332 | 6.78339 | 3.55498 | 3.132699 | 3.189538 | 4.628367 | 3.70979 | 3.1301 | 3.185696 | 2.779913 | 2.34136 | 3.077329 | 3.325929 | 2.291075 | 1.7262558 | 1.71278055 | 2.386447 | 2.03965 | 2.091178 | 1.391821 | 1.126045 | 1.139153 | 1.025927 | 4.47028 | 4.0002 | 1.791841 | 1.047849 | 1.324812 | 1.305715 | 1.145255 | 0.894282 | 1.695565 | 1.299387 | 1.626296 | 1.697599 | 0.758004 | 0.937520694 | 0.755744 | 1.850036 | 1.389561 | 1.978178 | 1.414986 | 1.953205 | 1.129322 | 1.764928 | 2.213102 | 1.190375 | 1.622868 | 1.137107 | 2.742583 | 1.964033 | 1.119569 | 2.072007 | 2.871488 | 3.037474569832078 | 1.5442730178885142 | 1.7878075418494248 | 2.2159025989332335 | 2.4130894277703376
0.000114 | 1.824 | 1.79892 | 1.9095 | 1.7613 | 4.32126475 | 3.7164 | 4.949286 | 4.444890667 | 3.51462 | 3.1008 | 2.4624 | 1.89696 | 2.12724 | 2.12838 | 4.13934 | 4.7082 | 4.1838 | 3.56136 | 2.955108 | 2.744094 | 3.23532 | 2.804058 | 3.293346 | 2.013468 | 3.99342 | 3.53286 | 4.1781 | 3.868362 | 4.399032 | 3.132378 | 3.077088 | 3.41772 | 4.103658 | 3.644124 | 0.3876 | 2.937096 | 6.84342 | 3.58644 | 3.160422 | 3.217764 | 4.669326 | 3.74262 | 3.1578 | 3.213888 | 2.804514 | 2.36208 | 3.104562 | 3.355362 | 2.31135 | 1.7415324 | 1.7279379 | 2.407566 | 2.0577 | 2.109684 | 1.404138 | 1.13601 | 1.149234 | 1.035006 | 4.50984 | 4.0356 | 1.807698 | 1.057122 | 1.336536 | 1.31727 | 1.15539 | 0.902196 | 1.71057 | 1.310886 | 1.640688 | 1.712622 | 0.764712 | 0.952835184 | 0.762432 | 1.866408 | 1.401858 | 1.995684 | 1.427508 | 1.97049 | 1.139316 | 1.788409 | 2.227361 | 1.201629 | 1.636268 | 1.149655 | 2.758032 | 1.975634 | 1.127911 | 2.088104 | 2.894894 | 3.0600632429062316 | 1.5537342338918236 | 1.8055344338648496 | 2.237225476398592 | 2.4335160146534065
0.000115 | 1.84 | 1.8147 | 1.92625 | 1.77675 | 4.3622995 | 3.749 | 4.977678667 | 4.470354667 | 3.54545 | 3.128 | 2.484 | 1.9136 | 2.1459 | 2.14705 | 4.17565 | 4.7495 | 4.2205 | 3.5926 | 2.98103 | 2.768165 | 3.2637 | 2.828655 | 3.322235 | 2.03113 | 4.02845 | 3.56385 | 4.21475 | 3.902295 | 4.43762 | 3.159855 | 3.10408 | 3.4477 | 4.139655 | 3.67609 | 0.391 | 2.96286 | 6.90345 | 3.6179 | 3.188145 | 3.24599 | 4.710285 | 3.77545 | 3.1855 | 3.24208 | 2.829115 | 2.3828 | 3.131795 | 3.384795 | 2.331625 | 1.756809 | 1.74309525 | 2.428685 | 2.07575 | 2.12819 | 1.416455 | 1.145975 | 1.159315 | 1.044085 | 4.5494 | 4.071 | 1.823555 | 1.066395 | 1.34826 | 1.328825 | 1.165525 | 0.91011 | 1.725575 | 1.322385 | 1.65508 | 1.727645 | 0.77142 | 0.967849589 | 0.76912 | 1.88278 | 1.414155 | 2.01319 | 1.44003 | 1.987775 | 1.14931 | 1.811507 | 2.242501 | 1.213603 | 1.650565 | 1.162194 | 2.775658 | 1.98929 | 1.1366 | 2.107539 | 2.923688 | 3.085508761858165 | 1.5641686954653338 | 1.8258315646884498 | 2.2607398107494348 | 2.456753089241431
0.000116 | 1.856 | 1.83048 | 1.943 | 1.7922 | 4.40407175 | 3.7816 | 5.006294333 | 4.496088333 | 3.57628 | 3.1552 | 2.5056 | 1.93024 | 2.16456 | 2.16572 | 4.21196 | 4.7908 | 4.2572 | 3.62384 | 3.006952 | 2.792236 | 3.29208 | 2.853252 | 3.351124 | 2.048792 | 4.06348 | 3.59484 | 4.2514 | 3.936228 | 4.476208 | 3.187332 | 3.131072 | 3.47768 | 4.175652 | 3.708056 | 0.3944 | 2.988624 | 6.96348 | 3.64936 | 3.215868 | 3.274216 | 4.751244 | 3.80828 | 3.2132 | 3.270272 | 2.853716 | 2.40352 | 3.159028 | 3.414228 | 2.3519 | 1.7720856 | 1.7582526 | 2.449804 | 2.0938 | 2.146696 | 1.428772 | 1.15594 | 1.169396 | 1.053164 | 4.58896 | 4.1064 | 1.839412 | 1.075668 | 1.359984 | 1.34038 | 1.17566 | 0.918024 | 1.74058 | 1.333884 | 1.669472 | 1.742668 | 0.778128 | 0.981570324 | 0.775808 | 1.899152 | 1.426452 | 2.030696 | 1.452552 | 2.00506 | 1.159304 | 1.83388 | 2.258165 | 1.226014 | 1.665418 | 1.174547 | 2.796632 | 2.005352 | 1.145705 | 2.13063 | 2.95692 | 3.112516494699058 | 1.5750559570734524 | 1.8474937135754743 | 2.2852728455835702 | 2.4812652146474363
0.000117 | 1.872 | 1.84626 | 1.95975 | 1.80765 | 4.4466035 | 3.8142 | 5.035129333 | 4.522088 | 3.60711 | 3.1824 | 2.5272 | 1.94688 | 2.18322 | 2.18439 | 4.24827 | 4.8321 | 4.2939 | 3.65508 | 3.032874 | 2.816307 | 3.32046 | 2.877849 | 3.380013 | 2.066454 | 4.09851 | 3.62583 | 4.28805 | 3.970161 | 4.514796 | 3.214809 | 3.158064 | 3.50766 | 4.211649 | 3.740022 | 0.3978 | 3.014388 | 7.02351 | 3.68082 | 3.243591 | 3.302442 | 4.792203 | 3.84111 | 3.2409 | 3.298464 | 2.878317 | 2.42424 | 3.186261 | 3.443661 | 2.372175 | 1.7873622 | 1.77340995 | 2.470923 | 2.11185 | 2.165202 | 1.441089 | 1.165905 | 1.179477 | 1.062243 | 4.62852 | 4.1418 | 1.855269 | 1.084941 | 1.371708 | 1.351935 | 1.185795 | 0.925938 | 1.755585 | 1.345383 | 1.683864 | 1.757691 | 0.784836 | 0.993003802 | 0.782496 | 1.915524 | 1.438749 | 2.048202 | 1.465074 | 2.022345 | 1.169298 | 1.855185 | 2.273995 | 1.238578 | 1.680487 | 1.186533 | 2.819976 | 2.023083 | 1.155296 | 2.156304 | 2.99311 | 3.1397918094401405 | 1.5858755731805658 | 1.8693156597811864 | 2.3096518244989 | 2.5055169539844755
0.000118 | 1.888 | 1.86204 | 1.9765 | 1.8231 | 4.48991625 | 3.8468 | 5.064179333 | 4.548349667 | 3.63794 | 3.2096 | 2.5488 | 1.96352 | 2.20188 | 2.20306 | 4.28458 | 4.8734 | 4.3306 | 3.68632 | 3.058796 | 2.840378 | 3.34884 | 2.902446 | 3.408902 | 2.084116 | 4.13354 | 3.65682 | 4.3247 | 4.004094 | 4.553384 | 3.242286 | 3.185056 | 3.53764 | 4.247646 | 3.771988 | 0.4012 | 3.040152 | 7.08354 | 3.71228 | 3.271314 | 3.330668 | 4.833162 | 3.87394 | 3.2686 | 3.326656 | 2.902918 | 2.44496 | 3.213494 | 3.473094 | 2.39245 | 1.8026388 | 1.7885673 | 2.492042 | 2.1299 | 2.183708 | 1.453406 | 1.17587 | 1.189558 | 1.071322 | 4.66808 | 4.1772 | 1.871126 | 1.094214 | 1.383432 | 1.36349 | 1.19593 | 0.933852 | 1.77059 | 1.356882 | 1.698256 | 1.772714 | 0.791544 | 1.00331665 | 0.789184 | 1.931896 | 1.451046 | 2.065708 | 1.477596 | 2.03963 | 1.179292 | 1.87508 | 2.289634 | 1.251012 | 1.695435 | 1.197974 | 2.844713 | 2.041749 | 1.165441 | 2.183488 | 3.030776 | 3.1660400740925994 | 1.5961070982510819 | 1.890092182560906 | 2.332703991093254 | 2.5279728703655877
0.000119 | 1.904 | 1.87782 | 1.99325 | 1.83855 | 4.53403125 | 3.8794 | 5.093441333 | 4.574869333 | 3.66877 | 3.2368 | 2.5704 | 1.98016 | 2.22054 | 2.22173 | 4.32089 | 4.9147 | 4.3673 | 3.71756 | 3.084718 | 2.864449 | 3.37722 | 2.927043 | 3.437791 | 2.101778 | 4.16857 | 3.68781 | 4.36135 | 4.038027 | 4.591972 | 3.269763 | 3.212048 | 3.56762 | 4.283643 | 3.803954 | 0.4046 | 3.065916 | 7.14357 | 3.74374 | 3.299037 | 3.358894 | 4.874121 | 3.90677 | 3.2963 | 3.354848 | 2.927519 | 2.46568 | 3.240727 | 3.502527 | 2.412725 | 1.8179154 | 1.80372465 | 2.513161 | 2.14795 | 2.202214 | 1.465723 | 1.185835 | 1.199639 | 1.080401 | 4.70764 | 4.2126 | 1.886983 | 1.103487 | 1.395156 | 1.375045 | 1.206065 | 0.941766 | 1.785595 | 1.368381 | 1.712648 | 1.787737 | 0.798252 | 1.017692277 | 0.795872 | 1.948268 | 1.463343 | 2.083214 | 1.490118 | 2.056915 | 1.189286 | 1.893221 | 2.304724 | 1.263033 | 1.709921 | 1.208689 | 2.869868 | 2.060613 | 1.176183 | 2.211108 | 3.068438 | 3.189966656667629 | 1.6052300867493727 | 1.9086180611698893 | 2.3532565889645056 | 2.547097526903812
0.00012 | 1.92 | 1.8936 | 2.01 | 1.854 | 4.578971 | 3.912 | 5.122911333 | 4.601643 | 3.6996 | 3.264 | 2.592 | 1.9968 | 2.2392 | 2.2404 | 4.3572 | 4.956 | 4.404 | 3.7488 | 3.11064 | 2.88852 | 3.4056 | 2.95164 | 3.46668 | 2.11944 | 4.2036 | 3.7188 | 4.398 | 4.07196 | 4.63056 | 3.29724 | 3.23904 | 3.5976 | 4.31964 | 3.83592 | 0.408 | 3.09168 | 7.2036 | 3.7752 | 3.32676 | 3.38712 | 4.91508 | 3.9396 | 3.324 | 3.38304 | 2.95212 | 2.4864 | 3.26796 | 3.53196 | 2.433 | 1.833192 | 1.818882 | 2.53428 | 2.166 | 2.22072 | 1.47804 | 1.1958 | 1.20972 | 1.08948 | 4.7472 | 4.248 | 1.90284 | 1.11276 | 1.40688 | 1.3866 | 1.2162 | 0.94968 | 1.8006 | 1.37988 | 1.72704 | 1.80276 | 0.80496 | 1.034896946 | 0.80256 | 1.96464 | 1.47564 | 2.10072 | 1.50264 | 2.0742 | 1.19928 | 1.909268 | 2.318908 | 1.274356 | 1.723606 | 1.2185 | 2.894461 | 2.078942 | 1.187397 | 2.238091 | 3.104615 | 3.2102769251764443 | 1.6127240931398603 | 1.9236880748634206 | 2.370136861710513 | 2.5619199583546504
0.000121 | 1.936 | 1.90938 | 2.02675 | 1.86945 | 4.62475675 | 3.9446 | 5.152585667 | 4.628668 | 3.73043 | 3.2912 | 2.6136 | 2.01344 | 2.25786 | 2.25907 | 4.39351 | 4.9973 | 4.4407 | 3.78004 | 3.136562 | 2.912591 | 3.43398 | 2.976237 | 3.495569 | 2.137102 | 4.23863 | 3.74979 | 4.43465 | 4.105893 | 4.669148 | 3.324717 | 3.266032 | 3.62758 | 4.355637 | 3.867886 | 0.4114 | 3.117444 | 7.26363 | 3.80666 | 3.354483 | 3.415346 | 4.956039 | 3.97243 | 3.3517 | 3.411232 | 2.976721 | 2.50712 | 3.295193 | 3.561393 | 2.453275 | 1.8484686 | 1.83403935 | 2.555399 | 2.18405 | 2.239226 | 1.490357 | 1.205765 | 1.219801 | 1.098559 | 4.78676 | 4.2834 | 1.918697 | 1.122033 | 1.418604 | 1.398155 | 1.226335 | 0.957594 | 1.815605 | 1.391379 | 1.741432 | 1.817783 | 0.811668 | 1.053688674 | 0.809248 | 1.981012 | 1.487937 | 2.118226 | 1.515162 | 2.091485 | 1.209274 | 1.923095 | 2.331829 | 1.2847 | 1.73615 | 1.227228 | 2.917517 | 2.095999 | 1.198897 | 2.263364 | 3.137826 | 3.228702377373345 | 1.618052296171328 | 1.9382029569690502 | 2.383622450460642 | 2.5793627511863946
0.000122 | 1.952 | 1.92516 | 2.0435 | 1.8849 | 4.67140975 | 3.9772 | 5.182461 | 4.655939333 | 3.76126 | 3.3184 | 2.6352 | 2.03008 | 2.27652 | 2.27774 | 4.42982 | 5.0386 | 4.4774 | 3.81128 | 3.162484 | 2.936662 | 3.46236 | 3.000834 | 3.524458 | 2.154764 | 4.27366 | 3.78078 | 4.4713 | 4.139826 | 4.707736 | 3.352194 | 3.293024 | 3.65756 | 4.391634 | 3.899852 | 0.4148 | 3.143208 | 7.32366 | 3.83812 | 3.382206 | 3.443572 | 4.996998 | 4.00526 | 3.3794 | 3.439424 | 3.001322 | 2.52784 | 3.322426 | 3.590826 | 2.47355 | 1.8637452 | 1.8491967 | 2.576518 | 2.2021 | 2.257732 | 1.502674 | 1.21573 | 1.229882 | 1.107638 | 4.82632 | 4.3188 | 1.934554 | 1.131306 | 1.430328 | 1.40971 | 1.23647 | 0.965508 | 1.83061 | 1.402878 | 1.755824 | 1.832806 | 0.818376 | 1.072825478 | 0.815936 | 1.997384 | 1.500234 | 2.135732 | 1.527684 | 2.10877 | 1.219268 | 1.938884 | 2.343129 | 1.293781 | 1.747216 | 1.234693 | 2.938059 | 2.111049 | 1.210498 | 2.285854 | 3.166591 | 3.2554239779903824 | 1.6242382272092684 | 1.9573130803617786 | 2.4001474331990025 | 2.6007246597022586
0.000123 | 1.968 | 1.94094 | 2.06025 | 1.90035 | 4.718952 | 4.0098 | 5.212532333 | 4.683454 | 3.79209 | 3.3456 | 2.6568 | 2.04672 | 2.29518 | 2.29641 | 4.46613 | 5.0799 | 4.5141 | 3.84252 | 3.188406 | 2.960733 | 3.49074 | 3.025431 | 3.553347 | 2.172426 | 4.30869 | 3.81177 | 4.50795 | 4.173759 | 4.746324 | 3.379671 | 3.320016 | 3.68754 | 4.427631 | 3.931818 | 0.4182 | 3.168972 | 7.38369 | 3.86958 | 3.409929 | 3.471798 | 5.037957 | 4.03809 | 3.4071 | 3.467616 | 3.025923 | 2.54856 | 3.349659 | 3.620259 | 2.493825 | 1.8790218 | 1.86435405 | 2.597637 | 2.22015 | 2.276238 | 1.514991 | 1.225695 | 1.239963 | 1.116717 | 4.86588 | 4.3542 | 1.950411 | 1.140579 | 1.442052 | 1.421265 | 1.246605 | 0.973422 | 1.845615 | 1.414377 | 1.770216 | 1.847829 | 0.825084 | 1.091065376 | 0.822624 | 2.013756 | 1.512531 | 2.153238 | 1.540206 | 2.126055 | 1.229262 | 1.957275 | 2.352429 | 1.301282 | 1.756462 | 1.24161 | 2.955109 | 2.123357 | 1.222015 | 2.304487 | 3.189015 | 3.2877076203199636 | 1.631480472543572 | 1.9796181075563197 | 2.4194919170666367 | 2.6244702470152745
0.000124 | 1.984 | 1.95672 | 2.077 | 1.9158 | 4.7674055 | 4.0424 | 5.242797333 | 4.711207333 | 3.82292 | 3.3728 | 2.6784 | 2.06336 | 2.31384 | 2.31508 | 4.50244 | 5.1212 | 4.5508 | 3.87376 | 3.214328 | 2.984804 | 3.51912 | 3.050028 | 3.582236 | 2.190088 | 4.34372 | 3.84276 | 4.5446 | 4.207692 | 4.784912 | 3.407148 | 3.347008 | 3.71752 | 4.463628 | 3.963784 | 0.4216 | 3.194736 | 7.44372 | 3.90104 | 3.437652 | 3.500024 | 5.078916 | 4.07092 | 3.4348 | 3.495808 | 3.050524 | 2.56928 | 3.376892 | 3.649692 | 2.5141 | 1.8942984 | 1.8795114 | 2.618756 | 2.2382 | 2.294744 | 1.527308 | 1.23566 | 1.250044 | 1.125796 | 4.90544 | 4.3896 | 1.966268 | 1.149852 | 1.453776 | 1.43282 | 1.25674 | 0.981336 | 1.86062 | 1.425876 | 1.784608 | 1.862852 | 0.831792 | 1.107166386 | 0.829312 | 2.030128 | 1.524828 | 2.170744 | 1.552728 | 2.14334 | 1.239256 | 1.977889 | 2.361741 | 1.307928 | 1.764989 | 1.249702 | 2.966832 | 2.13474 | 1.233262 | 2.321303 | 3.208611 | 3.323740819577779 | 1.6393886980224934 | 2.003762165214873 | 2.4406134519283214 | 2.64906407623851
0.000125 | 2 | 1.9725 | 2.09375 | 1.93125 | 4.8167915 | 4.075 | 5.273251667 | 4.739196667 | 3.85375 | 3.4 | 2.7 | 2.08 | 2.3325 | 2.33375 | 4.53875 | 5.1625 | 4.5875 | 3.905 | 3.24025 | 3.008875 | 3.5475 | 3.074625 | 3.611125 | 2.20775 | 4.37875 | 3.87375 | 4.58125 | 4.241625 | 4.8235 | 3.434625 | 3.374 | 3.7475 | 4.499625 | 3.99575 | 0.425 | 3.2205 | 7.50375 | 3.9325 | 3.465375 | 3.52825 | 5.119875 | 4.10375 | 3.4625 | 3.524 | 3.075125 | 2.59 | 3.404125 | 3.679125 | 2.534375 | 1.909575 | 1.89466875 | 2.639875 | 2.25625 | 2.31325 | 1.539625 | 1.245625 | 1.260125 | 1.134875 | 4.945 | 4.425 | 1.982125 | 1.159125 | 1.4655 | 1.444375 | 1.266875 | 0.98925 | 1.875625 | 1.437375 | 1.799 | 1.877875 | 0.8385 | 1.119886525 | 0.836 | 2.0465 | 1.537125 | 2.18825 | 1.56525 | 2.160625 | 1.24925 | 2.000348 | 2.372847 | 1.315894 | 1.775238 | 1.258813 | 2.979731 | 2.149008 | 1.244054 | 2.342543 | 3.232646 | 3.361711090979526 | 1.6475725694943648 | 2.0283893799996093 | 2.4624695876487976 | 2.6729707104849822
0.000126 | 2.016 | 1.98828 | 2.1105 | 1.9467 | 4.86713225 | 4.1076 | 5.303891333 | 4.767417 | 3.88458 | 3.4272 | 2.7216 | 2.09664 | 2.35116 | 2.35242 | 4.57506 | 5.2038 | 4.6242 | 3.93624 | 3.266172 | 3.032946 | 3.57588 | 3.099222 | 3.640014 | 2.225412 | 4.41378 | 3.90474 | 4.6179 | 4.275558 | 4.862088 | 3.462102 | 3.400992 | 3.77748 | 4.535622 | 4.027716 | 0.4284 | 3.246264 | 7.56378 | 3.96396 | 3.493098 | 3.556476 | 5.160834 | 4.13658 | 3.4902 | 3.552192 | 3.099726 | 2.61072 | 3.431358 | 3.708558 | 2.55465 | 1.9248516 | 1.9098261 | 2.660994 | 2.2743 | 2.331756 | 1.551942 | 1.25559 | 1.270206 | 1.143954 | 4.98456 | 4.4604 | 1.997982 | 1.168398 | 1.477224 | 1.45593 | 1.27701 | 0.997164 | 1.89063 | 1.448874 | 1.813392 | 1.892898 | 0.845208 | 1.132074416 | 0.842688 | 2.062872 | 1.549422 | 2.205756 | 1.577772 | 2.17791 | 1.259244 | 2.024272 | 2.385406 | 1.324936 | 1.786925 | 1.268777 | 2.994826 | 2.165514 | 1.254205 | 2.367362 | 3.259935 | 3.399805949740866 | 1.655641752807469 | 2.0521438785727213 | 2.4840178740928565 | 2.694654712867738
0.000127 | 2.032 | 2.00406 | 2.12725 | 1.96215 | 4.9184485 | 4.1402 | 5.334713333 | 4.795865667 | 3.91541 | 3.4544 | 2.7432 | 2.11328 | 2.36982 | 2.37109 | 4.61137 | 5.2451 | 4.6609 | 3.96748 | 3.292094 | 3.057017 | 3.60426 | 3.123819 | 3.668903 | 2.243074 | 4.44881 | 3.93573 | 4.65455 | 4.309491 | 4.900676 | 3.489579 | 3.427984 | 3.80746 | 4.571619 | 4.059682 | 0.4318 | 3.272028 | 7.62381 | 3.99542 | 3.520821 | 3.584702 | 5.201793 | 4.16941 | 3.5179 | 3.580384 | 3.124327 | 2.63144 | 3.458591 | 3.737991 | 2.574925 | 1.9401282 | 1.92498345 | 2.682113 | 2.29235 | 2.350262 | 1.564259 | 1.265555 | 1.280287 | 1.153033 | 5.02412 | 4.4958 | 2.013839 | 1.177671 | 1.488948 | 1.467485 | 1.287145 | 1.005078 | 1.905635 | 1.460373 | 1.827784 | 1.907921 | 0.851916 | 1.147789909 | 0.849376 | 2.079244 | 1.561719 | 2.223262 | 1.590294 | 2.195195 | 1.269238 | 2.049282 | 2.399081 | 1.334808 | 1.79973 | 1.279425 | 3.011433 | 2.183522 | 1.263529 | 2.39464 | 3.289294 | 3.43621291107749 | 1.6632059138101027 | 2.073669787596401 | 2.504215861125246 | 2.7125806464998234
0.000128 | 2.048 | 2.01984 | 2.144 | 1.9776 | 4.97076225 | 4.1728 | 5.365713333 | 4.824538 | 3.94624 | 3.4816 | 2.7648 | 2.12992 | 2.38848 | 2.38976 | 4.64768 | 5.2864 | 4.6976 | 3.99872 | 3.318016 | 3.081088 | 3.63264 | 3.148416 | 3.697792 | 2.260736 | 4.48384 | 3.96672 | 4.6912 | 4.343424 | 4.939264 | 3.517056 | 3.454976 | 3.83744 | 4.607616 | 4.091648 | 0.4352 | 3.297792 | 7.68384 | 4.02688 | 3.548544 | 3.612928 | 5.242752 | 4.20224 | 3.5456 | 3.608576 | 3.148928 | 2.65216 | 3.485824 | 3.767424 | 2.5952 | 1.9554048 | 1.9401408 | 2.703232 | 2.3104 | 2.368768 | 1.576576 | 1.27552 | 1.290368 | 1.162112 | 5.06368 | 4.5312 | 2.029696 | 1.186944 | 1.500672 | 1.47904 | 1.29728 | 1.012992 | 1.92064 | 1.471872 | 1.842176 | 1.922944 | 0.858624 | 1.165812644 | 0.856064 | 2.095616 | 1.574016 | 2.240768 | 1.602816 | 2.21248 | 1.279232 | 2.074998 | 2.413533 | 1.345264 | 1.813332 | 1.290591 | 3.02887 | 2.202298 | 1.271841 | 2.423252 | 3.319537 | 3.4691194902050952 | 1.6698747183505915 | 2.091611233732827 | 2.522021098610729 | 2.7262837926246277
0.000129 | 2.064 | 2.03562 | 2.16075 | 1.99305 | 5.02409575 | 4.2054 | 5.396887667 | 4.853430333 | 3.97707 | 3.5088 | 2.7864 | 2.14656 | 2.40714 | 2.40843 | 4.68399 | 5.3277 | 4.7343 | 4.02996 | 3.343938 | 3.105159 | 3.66102 | 3.173013 | 3.726681 | 2.278398 | 4.51887 | 3.99771 | 4.72785 | 4.377357 | 4.977852 | 3.544533 | 3.481968 | 3.86742 | 4.643613 | 4.123614 | 0.4386 | 3.323556 | 7.74387 | 4.05834 | 3.576267 | 3.641154 | 5.283711 | 4.23507 | 3.5733 | 3.636768 | 3.173529 | 2.67288 | 3.513057 | 3.796857 | 2.615475 | 1.9706814 | 1.95529815 | 2.724351 | 2.32845 | 2.387274 | 1.588893 | 1.285485 | 1.300449 | 1.171191 | 5.10324 | 4.5666 | 2.045553 | 1.196217 | 1.512396 | 1.490595 | 1.307415 | 1.020906 | 1.935645 | 1.483371 | 1.856568 | 1.937967 | 0.865332 | 1.184900637 | 0.862752 | 2.111988 | 1.586313 | 2.258274 | 1.615338 | 2.229765 | 1.289226 | 2.101043 | 2.428423 | 1.356058 | 1.827411 | 1.302107 | 3.046451 | 2.221105 | 1.279058 | 2.452079 | 3.34948 | 3.496713202339329 | 1.6752578322771896 | 2.1053230896573467 | 2.5363911364140534 | 2.742893821355999
0.00013 | 2.08 | 2.0514 | 2.1775 | 2.0085 | 5.06669475 | 4.238 | 5.428233333 | 4.882539333 | 4.0079 | 3.536 | 2.808 | 2.1632 | 2.4258 | 2.4271 | 4.7203 | 5.369 | 4.771 | 4.0612 | 3.36986 | 3.12923 | 3.6894 | 3.19761 | 3.75557 | 2.29606 | 4.5539 | 4.0287 | 4.7645 | 4.41129 | 5.01644 | 3.57201 | 3.50896 | 3.8974 | 4.67961 | 4.15558 | 0.442 | 3.34932 | 7.8039 | 4.0898 | 3.60399 | 3.66938 | 5.32467 | 4.2679 | 3.601 | 3.66496 | 3.19813 | 2.6936 | 3.54029 | 3.82629 | 2.63575 | 1.985958 | 1.9704555 | 2.74547 | 2.3465 | 2.40578 | 1.60121 | 1.29545 | 1.31053 | 1.18027 | 5.1428 | 4.602 | 2.06141 | 1.20549 | 1.52412 | 1.50215 | 1.31755 | 1.02882 | 1.95065 | 1.49487 | 1.87096 | 1.95299 | 0.87204 | 1.203811906 | 0.86944 | 2.12836 | 1.59861 | 2.27578 | 1.62786 | 2.24705 | 1.29922 | 2.127036 | 2.443413 | 1.366945 | 1.841647 | 1.313806 | 3.063494 | 2.239209 | 1.285396 | 2.479997 | 3.377939 | 3.521600832080672 | 1.6802875042748937 | 2.121509408718886 | 2.548333000068638 | 2.7626081227774435
0.000131 | 2.096 | 2.06718 | 2.19425 | 2.02395 | 5.09528125 | 4.2706 | 5.459745667 | 4.911860333 | 4.03873 | 3.5632 | 2.8296 | 2.17984 | 2.44446 | 2.44577 | 4.75661 | 5.4103 | 4.8077 | 4.09244 | 3.395782 | 3.153301 | 3.71778 | 3.222207 | 3.784459 | 2.313722 | 4.58893 | 4.05969 | 4.80115 | 4.445223 | 5.055028 | 3.599487 | 3.535952 | 3.92738 | 4.715607 | 4.187546 | 0.4454 | 3.375084 | 7.86393 | 4.12126 | 3.631713 | 3.697606 | 5.365629 | 4.30073 | 3.6287 | 3.693152 | 3.222731 | 2.71432 | 3.567523 | 3.855723 | 2.656025 | 2.0012346 | 1.98561285 | 2.766589 | 2.36455 | 2.424286 | 1.613527 | 1.305415 | 1.320611 | 1.189349 | 5.18236 | 4.6374 | 2.077267 | 1.214763 | 1.535844 | 1.513705 | 1.327685 | 1.036734 | 1.965655 | 1.506369 | 1.885352 | 1.968013 | 0.878748 | 1.22130447 | 0.876128 | 2.144732 | 1.610907 | 2.293286 | 1.640382 | 2.264335 | 1.309214 | 2.152599 | 2.458164 | 1.37768 | 1.855718 | 1.325521 | 3.079313 | 2.255874 | 1.291124 | 2.505885 | 3.403729 | 3.555111034593672 | 1.6866732441727166 | 2.140805317953287 | 2.5632593515982975 | 2.7840618641005506
0.000132 | 2.112 | 2.08296 | 2.211 | 2.0394 | 5.12403325 | 4.3032 | 5.491421667 | 4.941390667 | 4.06956 | 3.5904 | 2.8512 | 2.19648 | 2.46312 | 2.46444 | 4.79292 | 5.4516 | 4.8444 | 4.12368 | 3.421704 | 3.177372 | 3.74616 | 3.246804 | 3.813348 | 2.331384 | 4.62396 | 4.09068 | 4.8378 | 4.479156 | 5.093616 | 3.626964 | 3.562944 | 3.95736 | 4.751604 | 4.219512 | 0.4488 | 3.400848 | 7.92396 | 4.15272 | 3.659436 | 3.725832 | 5.406588 | 4.33356 | 3.6564 | 3.721344 | 3.247332 | 2.73504 | 3.594756 | 3.885156 | 2.6763 | 2.0165112 | 2.0007702 | 2.787708 | 2.3826 | 2.442792 | 1.625844 | 1.31538 | 1.330692 | 1.198428 | 5.22192 | 4.6728 | 2.093124 | 1.224036 | 1.547568 | 1.52526 | 1.33782 | 1.044648 | 1.98066 | 1.517868 | 1.899744 | 1.983036 | 0.885456 | 1.236136345 | 0.882816 | 2.161104 | 1.623204 | 2.310792 | 1.652904 | 2.28162 | 1.319208 | 2.177352 | 2.472338 | 1.388016 | 1.869306 | 1.337084 | 3.093226 | 2.270365 | 1.296512 | 2.528621 | 3.425665 | 3.5950715403211575 | 1.6940513443338645 | 2.162005596615799 | 2.5805032197693976 | 2.8058902125369087
0.000133 | 2.128 | 2.09874 | 2.22775 | 2.05485 | 5.1529455 | 4.3358 | 5.523257 | 4.971126 | 4.10039 | 3.6176 | 2.8728 | 2.21312 | 2.48178 | 2.48311 | 4.82923 | 5.4929 | 4.8811 | 4.15492 | 3.447626 | 3.201443 | 3.77454 | 3.271401 | 3.842237 | 2.349046 | 4.65899 | 4.12167 | 4.87445 | 4.513089 | 5.132204 | 3.654441 | 3.589936 | 3.98734 | 4.787601 | 4.251478 | 0.4522 | 3.426612 | 7.98399 | 4.18418 | 3.687159 | 3.754058 | 5.447547 | 4.36639 | 3.6841 | 3.749536 | 3.271933 | 2.75576 | 3.621989 | 3.914589 | 2.696575 | 2.0317878 | 2.01592755 | 2.808827 | 2.40065 | 2.461298 | 1.638161 | 1.325345 | 1.340773 | 1.207507 | 5.26148 | 4.7082 | 2.108981 | 1.233309 | 1.559292 | 1.536815 | 1.347955 | 1.052562 | 1.995665 | 1.529367 | 1.914136 | 1.998059 | 0.892164 | 1.247258731 | 0.889504 | 2.177476 | 1.635501 | 2.328298 | 1.665426 | 2.298905 | 1.329202 | 2.200916 | 2.485595 | 1.397709 | 1.882088 | 1.348327 | 3.104548 | 2.281868 | 1.30183 | 2.547083 | 3.441479 | 3.639281474882118 | 1.7020314706066486 | 2.183905023961735 | 2.5991524607136043 | 2.826728335298135
0.000134 | 2.144 | 2.11452 | 2.2445 | 2.0703 | 5.18201375 | 4.3684 | 5.555248 | 5.001062333 | 4.13122 | 3.6448 | 2.8944 | 2.22976 | 2.50044 | 2.50178 | 4.86554 | 5.5342 | 4.9178 | 4.18616 | 3.473548 | 3.225514 | 3.80292 | 3.295998 | 3.871126 | 2.366708 | 4.69402 | 4.15266 | 4.9111 | 4.547022 | 5.170792 | 3.681918 | 3.616928 | 4.01732 | 4.823598 | 4.283444 | 0.4556 | 3.452376 | 8.04402 | 4.21564 | 3.714882 | 3.782284 | 5.488506 | 4.39922 | 3.7118 | 3.777728 | 3.296534 | 2.77648 | 3.649222 | 3.944022 | 2.71685 | 2.0470644 | 2.0310849 | 2.829946 | 2.4187 | 2.479804 | 1.650478 | 1.33531 | 1.350854 | 1.216586 | 5.30104 | 4.7436 | 2.124838 | 1.242582 | 1.571016 | 1.54837 | 1.35809 | 1.060476 | 2.01067 | 1.540866 | 1.928528 | 2.013082 | 0.898872 | 1.259686569 | 0.896192 | 2.193848 | 1.647798 | 2.345804 | 1.677948 | 2.31619 | 1.339196 | 2.222912 | 2.497598 | 1.406513 | 1.893745 | 1.359084 | 3.111805 | 2.292299 | 1.307347 | 2.562631 | 3.456226 | 3.6855399638956428 | 1.7102232888393587 | 2.2052983792463365 | 2.618294930562577 | 2.8452113995957973
0.000135 | 2.16 | 2.1303 | 2.26125 | 2.08575 | 5.21123325 | 4.401 | 5.587391667 | 5.031196 | 4.16205 | 3.672 | 2.916 | 2.2464 | 2.5191 | 2.52045 | 4.90185 | 5.5755 | 4.9545 | 4.2174 | 3.49947 | 3.249585 | 3.8313 | 3.320595 | 3.900015 | 2.38437 | 4.72905 | 4.18365 | 4.94775 | 4.580955 | 5.20938 | 3.709395 | 3.64392 | 4.0473 | 4.859595 | 4.31541 | 0.459 | 3.47814 | 8.10405 | 4.2471 | 3.742605 | 3.81051 | 5.529465 | 4.43205 | 3.7395 | 3.80592 | 3.321135 | 2.7972 | 3.676455 | 3.973455 | 2.737125 | 2.062341 | 2.04624225 | 2.851065 | 2.43675 | 2.49831 | 1.662795 | 1.345275 | 1.360935 | 1.225665 | 5.3406 | 4.779 | 2.140695 | 1.251855 | 1.58274 | 1.559925 | 1.368225 | 1.06839 | 2.025675 | 1.552365 | 1.94292 | 2.028105 | 0.90558 | 1.274839088 | 0.90288 | 2.21022 | 1.660095 | 2.36331 | 1.69047 | 2.333475 | 1.34919 | 2.242962 | 2.508007 | 1.414182 | 1.903957 | 1.369188 | 3.120437 | 2.305161 | 1.313332 | 2.581856 | 3.473906 | 3.7316461329807566 | 1.7182364648802917 | 2.2249804417249166 | 2.637018485448003 | 2.859974572641491
0.000136 | 2.176 | 2.14608 | 2.278 | 2.1012 | 5.24059875 | 4.4336 | 5.619683667 | 5.061523333 | 4.19288 | 3.6992 | 2.9376 | 2.26304 | 2.53776 | 2.53912 | 4.93816 | 5.6168 | 4.9912 | 4.24864 | 3.525392 | 3.273656 | 3.85968 | 3.345192 | 3.928904 | 2.402032 | 4.76408 | 4.21464 | 4.9844 | 4.614888 | 5.247968 | 3.736872 | 3.670912 | 4.07728 | 4.895592 | 4.347376 | 0.4624 | 3.503904 | 8.16408 | 4.27856 | 3.770328 | 3.838736 | 5.570424 | 4.46488 | 3.7672 | 3.834112 | 3.345736 | 2.81792 | 3.703688 | 4.002888 | 2.7574 | 2.0776176 | 2.0613996 | 2.872184 | 2.4548 | 2.516816 | 1.675112 | 1.35524 | 1.371016 | 1.234744 | 5.38016 | 4.8144 | 2.156552 | 1.261128 | 1.594464 | 1.57148 | 1.37836 | 1.076304 | 2.04068 | 1.563864 | 1.957312 | 2.043128 | 0.912288 | 1.291598504 | 0.909568 | 2.226592 | 1.672392 | 2.380816 | 1.702992 | 2.35076 | 1.359184 | 2.260685 | 2.516398 | 1.420629 | 1.912338 | 1.37847 | 3.130386 | 2.319819 | 1.320054 | 2.603983 | 3.493681 | 3.775399107756506 | 1.7256806645777587 | 2.2417459906527313 | 2.6544109815015275 | 2.8765858731249097
0.000137 | 2.192 | 2.16186 | 2.29475 | 2.11665 | 5.27010575 | 4.4662 | 5.65212 | 5.092040333 | 4.22371 | 3.7264 | 2.9592 | 2.27968 | 2.55642 | 2.55779 | 4.97447 | 5.6581 | 5.0279 | 4.27988 | 3.551314 | 3.297727 | 3.88806 | 3.369789 | 3.957793 | 2.419694 | 4.79911 | 4.24563 | 5.02105 | 4.648821 | 5.286556 | 3.764349 | 3.697904 | 4.10726 | 4.931589 | 4.379342 | 0.4658 | 3.529668 | 8.22411 | 4.31002 | 3.798051 | 3.866962 | 5.611383 | 4.49771 | 3.7949 | 3.862304 | 3.370337 | 2.83864 | 3.730921 | 4.032321 | 2.777675 | 2.0928942 | 2.07655695 | 2.893303 | 2.47285 | 2.535322 | 1.687429 | 1.365205 | 1.381097 | 1.243823 | 5.41972 | 4.8498 | 2.172409 | 1.270401 | 1.606188 | 1.583035 | 1.388495 | 1.084218 | 2.055685 | 1.575363 | 1.971704 | 2.058151 | 0.918996 | 1.308847033 | 0.916256 | 2.242964 | 1.684689 | 2.398322 | 1.715514 | 2.368045 | 1.369178 | 2.2757 | 2.524969 | 1.428035 | 1.920082 | 1.386764 | 3.141214 | 2.335633 | 1.327785 | 2.628036 | 3.514712 | 3.814598013841916 | 1.732165553780014 | 2.25485999122764 | 2.669560274854838 | 2.8985982406408013
0.000138 | 2.208 | 2.17764 | 2.3115 | 2.1321 | 5.29975 | 4.4988 | 5.684697667 | 5.122743 | 4.25454 | 3.7536 | 2.9808 | 2.29632 | 2.57508 | 2.57646 | 5.01078 | 5.6994 | 5.0646 | 4.31112 | 3.577236 | 3.321798 | 3.91644 | 3.394386 | 3.986682 | 2.437356 | 4.83414 | 4.27662 | 5.0577 | 4.682754 | 5.325144 | 3.791826 | 3.724896 | 4.13724 | 4.967586 | 4.411308 | 0.4692 | 3.555432 | 8.28414 | 4.34148 | 3.825774 | 3.895188 | 5.652342 | 4.53054 | 3.8226 | 3.890496 | 3.394938 | 2.85936 | 3.758154 | 4.061754 | 2.79795 | 2.1081708 | 2.0917143 | 2.914422 | 2.4909 | 2.553828 | 1.699746 | 1.37517 | 1.391178 | 1.252902 | 5.45928 | 4.8852 | 2.188266 | 1.279674 | 1.617912 | 1.59459 | 1.39863 | 1.092132 | 2.07069 | 1.586862 | 1.986096 | 2.073174 | 0.925704 | 1.325466891 | 0.922944 | 2.259336 | 1.696986 | 2.415828 | 1.728036 | 2.38533 | 1.379172 | 2.291025 | 2.535082 | 1.436821 | 1.929335 | 1.393902 | 3.15248 | 2.351967 | 1.336789 | 2.653039 | 3.53616 | 3.8470419768560404 | 1.7373619960939735 | 2.2701855113804257 | 2.681561075266451 | 2.9240167168995086
0.000139 | 2.224 | 2.19342 | 2.32825 | 2.14755 | 5.329526 | 4.5314 | 5.717412333 | 5.153628333 | 4.28537 | 3.7808 | 3.0024 | 2.31296 | 2.59374 | 2.59513 | 5.04709 | 5.7407 | 5.1013 | 4.34236 | 3.603158 | 3.345869 | 3.94482 | 3.418983 | 4.015571 | 2.455018 | 4.86917 | 4.30761 | 5.09435 | 4.716687 | 5.363732 | 3.819303 | 3.751888 | 4.16722 | 5.003583 | 4.443274 | 0.4726 | 3.581196 | 8.34417 | 4.37294 | 3.853497 | 3.923414 | 5.693301 | 4.56337 | 3.8503 | 3.918688 | 3.419539 | 2.88008 | 3.785387 | 4.091187 | 2.818225 | 2.1234474 | 2.10687165 | 2.935541 | 2.50895 | 2.572334 | 1.712063 | 1.385135 | 1.401259 | 1.261981 | 5.49884 | 4.9206 | 2.204123 | 1.288947 | 1.629636 | 1.606145 | 1.408765 | 1.100046 | 2.085695 | 1.598361 | 2.000488 | 2.088197 | 0.932412 | 1.340340293 | 0.929632 | 2.275708 | 1.709283 | 2.433334 | 1.740558 | 2.402615 | 1.389166 | 2.308862 | 2.546436 | 1.446721 | 1.939814 | 1.399848 | 3.163745 | 2.368184 | 1.347146 | 2.678018 | 3.557185 | 3.8724063846852843 | 1.744370435921617 | 2.288890297388413 | 2.693849786420202 | 2.9511352609155423
0.00014 | 2.24 | 2.2092 | 2.345 | 2.163 | 5.35942975 | 4.564 | 5.750260667 | 5.184691667 | 4.3162 | 3.808 | 3.024 | 2.3296 | 2.6124 | 2.6138 | 5.0834 | 5.782 | 5.138 | 4.3736 | 3.62908 | 3.36994 | 3.9732 | 3.44358 | 4.04446 | 2.47268 | 4.9042 | 4.3386 | 5.131 | 4.75062 | 5.40232 | 3.84678 | 3.77888 | 4.1972 | 5.03958 | 4.47524 | 0.476 | 3.60696 | 8.4042 | 4.4044 | 3.88122 | 3.95164 | 5.73426 | 4.5962 | 3.878 | 3.94688 | 3.44414 | 2.9008 | 3.81262 | 4.12062 | 2.8385 | 2.138724 | 2.122029 | 2.95666 | 2.527 | 2.59084 | 1.72438 | 1.3951 | 1.41134 | 1.27106 | 5.5384 | 4.956 | 2.21998 | 1.29822 | 1.64136 | 1.6177 | 1.4189 | 1.10796 | 2.1007 | 1.60986 | 2.01488 | 2.10322 | 0.93912 | 1.352349456 | 0.93632 | 2.29208 | 1.72158 | 2.45084 | 1.75308 | 2.4199 | 1.39916 | 2.328845 | 2.558731 | 1.457472 | 1.951237 | 1.406653 | 3.17457 | 2.383647 | 1.358661 | 2.701996 | 3.576949 | 3.9028747956108063 | 1.7531371962586135 | 2.309769128506879 | 2.7092186112370342 | 2.978247831703399
0.000141 | 2.256 | 2.22498 | 2.36175 | 2.17845 | 5.389456 | 4.5966 | 5.783239333 | 5.215929333 | 4.34703 | 3.8352 | 3.0456 | 2.34624 | 2.63106 | 2.63247 | 5.11971 | 5.8233 | 5.1747 | 4.40484 | 3.655002 | 3.394011 | 4.00158 | 3.468177 | 4.073349 | 2.490342 | 4.93923 | 4.36959 | 5.16765 | 4.784553 | 5.440908 | 3.874257 | 3.805872 | 4.22718 | 5.075577 | 4.507206 | 0.4794 | 3.632724 | 8.46423 | 4.43586 | 3.908943 | 3.979866 | 5.775219 | 4.62903 | 3.9057 | 3.975072 | 3.468741 | 2.92152 | 3.839853 | 4.150053 | 2.858775 | 2.1540006 | 2.13718635 | 2.977779 | 2.54505 | 2.609346 | 1.736697 | 1.405065 | 1.421421 | 1.280139 | 5.57796 | 4.9914 | 2.235054 | 1.307493 | 1.653084 | 1.629255 | 1.429035 | 1.115874 | 2.115705 | 1.621359 | 2.029272 | 2.118243 | 0.945828 | 1.361978073 | 0.943008 | 2.308452 | 1.733877 | 2.468346 | 1.765602 | 2.437185 | 1.409154 | 2.350606 | 2.571665 | 1.468809 | 1.963321 | 1.414352 | 3.184513 | 2.397717 | 1.37111 | 2.723997 | 3.594613 | 3.9387667641555524 | 1.7631418315693779 | 2.3316167839910946 | 2.7267554058486354 | 3.003648388277547
0.000142 | 2.272 | 2.24076 | 2.3785 | 2.1939 | 5.4196 | 4.6292 | 5.816343333 | 5.247338333 | 4.37786 | 3.8624 | 3.0672 | 2.36288 | 2.64972 | 2.65114 | 5.15602 | 5.8646 | 5.2114 | 4.43608 | 3.680924 | 3.418082 | 4.02996 | 3.492774 | 4.102238 | 2.508004 | 4.97426 | 4.40058 | 5.2043 | 4.818486 | 5.479496 | 3.901734 | 3.832864 | 4.25716 | 5.111574 | 4.539172 | 0.4828 | 3.658488 | 8.52426 | 4.46732 | 3.936666 | 4.008092 | 5.816178 | 4.66186 | 3.9334 | 4.003264 | 3.493342 | 2.94224 | 3.867086 | 4.179486 | 2.87905 | 2.1692772 | 2.1523437 | 2.998898 | 2.5631 | 2.627852 | 1.749014 | 1.41503 | 1.431502 | 1.289218 | 5.61752 | 5.0268 | 2.250191 | 1.316766 | 1.664808 | 1.64081 | 1.43917 | 1.123788 | 2.13071 | 1.632858 | 2.043664 | 2.133266 | 0.952536 | 1.37416361 | 0.949696 | 2.324824 | 1.746174 | 2.485852 | 1.778124 | 2.45447 | 1.419148 | 2.373779 | 2.584937 | 1.480467 | 1.975783 | 1.422801 | 3.193137 | 2.409759 | 1.384276 | 2.743047 | 3.609337 | 3.978140342336303 | 1.7738638963182822 | 2.3532280430963297 | 2.7455480263866505 | 3.0256308896524686
0.000143 | 2.288 | 2.25654 | 2.39525 | 2.20935 | 5.44985775 | 4.6618 | 5.849569667 | 5.278913667 | 4.40869 | 3.8896 | 3.0888 | 2.37952 | 2.66838 | 2.66981 | 5.19233 | 5.9059 | 5.2481 | 4.46732 | 3.706846 | 3.442153 | 4.05834 | 3.517371 | 4.131127 | 2.525666 | 5.00929 | 4.43157 | 5.24095 | 4.852419 | 5.518084 | 3.929211 | 3.859856 | 4.28714 | 5.147571 | 4.571138 | 0.4862 | 3.684252 | 8.58429 | 4.49878 | 3.964389 | 4.036318 | 5.857137 | 4.69469 | 3.9611 | 4.031456 | 3.517943 | 2.96296 | 3.894319 | 4.208919 | 2.899325 | 2.1845538 | 2.16750105 | 3.020017 | 2.58115 | 2.646358 | 1.761331 | 1.424995 | 1.441583 | 1.298297 | 5.65708 | 5.0622 | 2.265419 | 1.326039 | 1.676532 | 1.652365 | 1.449305 | 1.131702 | 2.145715 | 1.644357 | 2.058056 | 2.148289 | 0.959244 | 1.388353646 | 0.956384 | 2.341196 | 1.758471 | 2.503358 | 1.790646 | 2.471755 | 1.429142 | 2.397997 | 2.598247 | 1.492183 | 1.98834 | 1.431856 | 3.199876 | 2.418987 | 1.397937 | 2.758162 | 3.624724 | 4.019053582169867 | 1.7847829449697628 | 2.37339768507789 | 2.76468432898276 | 3.042838856111466
0.000144 | 2.304 | 2.27232 | 2.412 | 2.2248 | 5.4802235 | 4.6944 | 5.882915 | 5.310653 | 4.43952 | 3.9168 | 3.1104 | 2.39616 | 2.68704 | 2.68848 | 5.22864 | 5.9472 | 5.2848 | 4.49856 | 3.732768 | 3.466224 | 4.08672 | 3.541968 | 4.160016 | 2.543328 | 5.04432 | 4.46256 | 5.2776 | 4.886352 | 5.556672 | 3.956688 | 3.886848 | 4.31712 | 5.183568 | 4.603104 | 0.4896 | 3.710016 | 8.64432 | 4.53024 | 3.992112 | 4.064544 | 5.898096 | 4.72752 | 3.9888 | 4.059648 | 3.542544 | 2.98368 | 3.921552 | 4.238352 | 2.9196 | 2.1998304 | 2.1826584 | 3.041136 | 2.5992 | 2.664864 | 1.773648 | 1.43496 | 1.451664 | 1.307376 | 5.69664 | 5.0976 | 2.280739 | 1.335312 | 1.688256 | 1.66392 | 1.45944 | 1.139616 | 2.16072 | 1.655856 | 2.072448 | 2.163312 | 0.965952 | 1.403554595 | 0.963072 | 2.357568 | 1.770768 | 2.520864 | 1.803168 | 2.48904 | 1.439136 | 2.422892 | 2.611292 | 1.503692 | 2.000709 | 1.441375 | 3.205544 | 2.428328 | 1.411872 | 2.773617 | 3.645775 | 4.059564535673047 | 1.7953785319881916 | 2.390920489191025 | 2.7832521697686374 | 3.063180560044138
0.000145 | 2.32 | 2.2881 | 2.42875 | 2.24025 | 5.510693 | 4.727 | 5.916375333 | 5.342551 | 4.47035 | 3.944 | 3.132 | 2.4128 | 2.7057 | 2.70715 | 5.26495 | 5.9885 | 5.3215 | 4.5298 | 3.75869 | 3.490295 | 4.1151 | 3.566565 | 4.188905 | 2.56099 | 5.07935 | 4.49355 | 5.31425 | 4.920285 | 5.59526 | 3.984165 | 3.91384 | 4.3471 | 5.219565 | 4.63507 | 0.493 | 3.73578 | 8.70435 | 4.5617 | 4.019835 | 4.09277 | 5.939055 | 4.76035 | 4.0165 | 4.08784 | 3.567145 | 3.0044 | 3.948785 | 4.267785 | 2.939875 | 2.215107 | 2.19781575 | 3.062255 | 2.61725 | 2.68337 | 1.785965 | 1.444925 | 1.461745 | 1.316455 | 5.7362 | 5.133 | 2.296151 | 1.344585 | 1.69998 | 1.675475 | 1.469575 | 1.14753 | 2.175725 | 1.667355 | 2.08684 | 2.178335 | 0.97266 | 1.418772871 | 0.96976 | 2.37394 | 1.783065 | 2.53837 | 1.81569 | 2.506325 | 1.44913 | 2.448099 | 2.623773 | 1.51473 | 2.012609 | 1.451214 | 3.212507 | 2.439604 | 1.425862 | 2.792554 | 3.670511 | 4.0977312548626585 | 1.8051302118379624 | 2.404374212294371 | 2.8003394048759205 | 3.0886239733462446
0.000146 | 2.336 | 2.30388 | 2.4455 | 2.2557 | 5.5412615 | 4.7596 | 5.949946667 | 5.374604667 | 4.50118 | 3.9712 | 3.1536 | 2.42944 | 2.72436 | 2.72582 | 5.30126 | 6.0298 | 5.3582 | 4.56104 | 3.784612 | 3.514366 | 4.14348 | 3.591162 | 4.217794 | 2.578652 | 5.11438 | 4.52454 | 5.3509 | 4.954218 | 5.633848 | 4.011642 | 3.940832 | 4.37708 | 5.255562 | 4.667036 | 0.4964 | 3.761544 | 8.76438 | 4.59316 | 4.047558 | 4.120996 | 5.980014 | 4.79318 | 4.0442 | 4.116032 | 3.591746 | 3.02512 | 3.976018 | 4.297218 | 2.96015 | 2.2303836 | 2.2129731 | 3.083374 | 2.6353 | 2.701876 | 1.798282 | 1.45489 | 1.471826 | 1.325534 | 5.77576 | 5.1684 | 2.311654 | 1.353858 | 1.711704 | 1.68703 | 1.47971 | 1.155444 | 2.19073 | 1.678854 | 2.101232 | 2.193358 | 0.979368 | 1.433014888 | 0.976448 | 2.390312 | 1.795362 | 2.555876 | 1.828212 | 2.52361 | 1.459124 | 2.47325 | 2.635389 | 1.525031 | 2.023756 | 1.461228 | 3.22042 | 2.452277 | 1.439685 | 2.814049 | 3.697797 | 4.131611791755496 | 1.8135175389834686 | 2.415177497011477 | 2.815033890436311 | 3.117292450933718
0.000147 | 2.352 | 2.31966 | 2.46225 | 2.27115 | 5.57192425 | 4.7922 | 5.983625667 | 5.40681 | 4.53201 | 3.9984 | 3.1752 | 2.44608 | 2.74302 | 2.74449 | 5.33757 | 6.0711 | 5.3949 | 4.59228 | 3.810534 | 3.538437 | 4.17186 | 3.615759 | 4.246683 | 2.596314 | 5.14941 | 4.55553 | 5.38755 | 4.988151 | 5.672436 | 4.039119 | 3.967824 | 4.40706 | 5.291559 | 4.699002 | 0.4998 | 3.787308 | 8.82441 | 4.62462 | 4.075281 | 4.149222 | 6.020973 | 4.82601 | 4.0719 | 4.144224 | 3.616347 | 3.04584 | 4.003251 | 4.326651 | 2.980425 | 2.2456602 | 2.22813045 | 3.104493 | 2.65335 | 2.720382 | 1.810599 | 1.464855 | 1.481907 | 1.334613 | 5.81532 | 5.2038 | 2.327248 | 1.363131 | 1.723428 | 1.698585 | 1.489845 | 1.163358 | 2.205735 | 1.690353 | 2.115624 | 2.208381 | 0.986076 | 1.44528706 | 0.983136 | 2.406684 | 1.807659 | 2.573382 | 1.840734 | 2.540895 | 1.469118 | 2.497977 | 2.645838 | 1.534332 | 2.033867 | 1.471276 | 3.228944 | 2.465806 | 1.453122 | 2.837173 | 3.726498 | 4.159264198368341 | 1.820735230415913 | 2.4287174878817623 | 2.8269063979850344 | 3.147309347722505
0.000148 | 2.368 | 2.33544 | 2.479 | 2.2866 | 5.602677 | 4.8248 | 6.017408333 | 5.439163667 | 4.56284 | 4.0256 | 3.1968 | 2.46272 | 2.76168 | 2.76316 | 5.37388 | 6.1124 | 5.4316 | 4.62352 | 3.836456 | 3.562508 | 4.20024 | 3.640356 | 4.275572 | 2.613976 | 5.18444 | 4.58652 | 5.4242 | 5.022084 | 5.711024 | 4.066596 | 3.994816 | 4.43704 | 5.327556 | 4.730968 | 0.5032 | 3.813072 | 8.88444 | 4.65608 | 4.103004 | 4.177448 | 6.061932 | 4.85884 | 4.0996 | 4.172416 | 3.640948 | 3.06656 | 4.030484 | 4.356084 | 3.0007 | 2.2609368 | 2.2432878 | 3.125612 | 2.6714 | 2.738888 | 1.822916 | 1.47482 | 1.491988 | 1.343692 | 5.85488 | 5.2392 | 2.342932 | 1.372404 | 1.735152 | 1.71014 | 1.49998 | 1.171272 | 2.22074 | 1.701852 | 2.130016 | 2.223404 | 0.992784 | 1.454735528 | 0.989824 | 2.423056 | 1.819956 | 2.590888 | 1.853256 | 2.55818 | 1.479112 | 2.521916 | 2.654819 | 1.542368 | 2.042659 | 1.481213 | 3.237735 | 2.479652 | 1.465963 | 2.860999 | 3.755479 | 4.181326469777439 | 1.8317335019233667 | 2.4440902693466526 | 2.841599212774952 | 3.17679801862856
0.000149 | 2.384 | 2.35122 | 2.49575 | 2.30205 | 5.633514 | 4.8574 | 6.051291 | 5.471660667 | 4.59367 | 4.0528 | 3.2184 | 2.47936 | 2.78034 | 2.78183 | 5.41019 | 6.1537 | 5.4683 | 4.65476 | 3.862378 | 3.586579 | 4.22862 | 3.664953 | 4.304461 | 2.631638 | 5.21947 | 4.61751 | 5.46085 | 5.056017 | 5.749612 | 4.094073 | 4.021808 | 4.46702 | 5.363553 | 4.762934 | 0.5066 | 3.838836 | 8.94447 | 4.68754 | 4.130727 | 4.205674 | 6.102891 | 4.89167 | 4.1273 | 4.200608 | 3.665549 | 3.08728 | 4.057717 | 4.385517 | 3.020975 | 2.2762134 | 2.25844515 | 3.146731 | 2.68945 | 2.757394 | 1.835233 | 1.484785 | 1.502069 | 1.352771 | 5.89444 | 5.2746 | 2.358708 | 1.381677 | 1.746876 | 1.721695 | 1.510115 | 1.179186 | 2.235745 | 1.713351 | 2.144408 | 2.238427 | 0.999492 | 1.46530361 | 0.996512 | 2.439428 | 1.832253 | 2.608394 | 1.865778 | 2.575465 | 1.489106 | 2.544697 | 2.661786 | 1.549272 | 2.049733 | 1.490897 | 3.246452 | 2.493276 | 1.478152 | 2.884602 | 3.783605 | 4.20848090610086 | 1.8452413461288444 | 2.460391925847631 | 2.8596412467836245 | 3.2038818185677798
0.00015 | 2.4 | 2.367 | 2.5125 | 2.3175 | 5.66443125 | 4.89 | 6.08527 | 5.504298667 | 4.6245 | 4.08 | 3.24 | 2.496 | 2.799 | 2.8005 | 5.4465 | 6.195 | 5.505 | 4.686 | 3.8883 | 3.61065 | 4.257 | 3.68955 | 4.33335 | 2.6493 | 5.2545 | 4.6485 | 5.4975 | 5.08995 | 5.7882 | 4.12155 | 4.0488 | 4.497 | 5.39955 | 4.7949 | 0.51 | 3.8646 | 9.0045 | 4.719 | 4.15845 | 4.2339 | 6.14385 | 4.9245 | 4.155 | 4.2288 | 3.69015 | 3.108 | 4.08495 | 4.41495 | 3.04125 | 2.29149 | 2.2736025 | 3.16785 | 2.7075 | 2.7759 | 1.84755 | 1.49475 | 1.51215 | 1.36185 | 5.934 | 5.31 | 2.374573 | 1.39095 | 1.7586 | 1.73325 | 1.52025 | 1.1871 | 2.25075 | 1.72485 | 2.1588 | 2.25345 | 1.0062 | 1.478452336 | 1.0032 | 2.4558 | 1.84455 | 2.6259 | 1.8783 | 2.59275 | 1.4991 | 2.565955 | 2.668981 | 1.557466 | 2.056658 | 1.500182 | 3.254753 | 2.506139 | 1.48976 | 2.907054 | 3.80974 | 4.240103590819871 | 1.860478094728954 | 2.4767185418261306 | 2.879990049875815 | 3.2266841024561543
0.000151 | 2.416 | 2.38278 | 2.52925 | 2.33295 | 5.695424 | 4.9226 | 6.119341333 | 5.537073 | 4.65533 | 4.1072 | 3.2616 | 2.51264 | 2.81766 | 2.81917 | 5.48281 | 6.2363 | 5.5417 | 4.71724 | 3.914222 | 3.634721 | 4.28538 | 3.714147 | 4.362239 | 2.666962 | 5.28953 | 4.67949 | 5.53415 | 5.123883 | 5.826788 | 4.149027 | 4.075792 | 4.52698 | 5.435547 | 4.826866 | 0.5134 | 3.890364 | 9.06453 | 4.75046 | 4.186173 | 4.262126 | 6.184809 | 4.95733 | 4.1827 | 4.256992 | 3.714751 | 3.12872 | 4.112183 | 4.444383 | 3.061525 | 2.3067666 | 2.28875985 | 3.188969 | 2.72555 | 2.794406 | 1.859867 | 1.504715 | 1.522231 | 1.370929 | 5.97356 | 5.3454 | 2.390528 | 1.400223 | 1.770324 | 1.744805 | 1.530385 | 1.195014 | 2.265755 | 1.736349 | 2.173192 | 2.268473 | 1.012908 | 1.493188121 | 1.009888 | 2.472172 | 1.856847 | 2.643406 | 1.890822 | 2.610035 | 1.509094 | 2.585322 | 2.677387 | 1.567092 | 2.064853 | 1.508928 | 3.262296 | 2.517702 | 1.500863 | 2.927428 | 3.832749 | 4.274511502349014 | 1.876663079420247 | 2.4921662017236343 | 2.901603171916271 | 3.244609175183605
0.000152 | 2.432 | 2.39856 | 2.546 | 2.3484 | 5.726487 | 4.9552 | 6.153501667 | 5.56998 | 4.68616 | 4.1344 | 3.2832 | 2.52928 | 2.83632 | 2.83784 | 5.51912 | 6.2776 | 5.5784 | 4.74848 | 3.940144 | 3.658792 | 4.31376 | 3.738744 | 4.391128 | 2.684624 | 5.32456 | 4.71048 | 5.5708 | 5.157816 | 5.865376 | 4.176504 | 4.102784 | 4.55696 | 5.471544 | 4.858832 | 0.5168 | 3.916128 | 9.12456 | 4.78192 | 4.213896 | 4.290352 | 6.225768 | 4.99016 | 4.2104 | 4.285184 | 3.739352 | 3.14944 | 4.139416 | 4.473816 | 3.0818 | 2.3220432 | 2.3039172 | 3.210088 | 2.7436 | 2.812912 | 1.872184 | 1.51468 | 1.532312 | 1.380008 | 6.01312 | 5.3808 | 2.406573 | 1.409496 | 1.782048 | 1.75636 | 1.54052 | 1.202928 | 2.28076 | 1.747848 | 2.187584 | 2.283496 | 1.019616 | 1.50851738 | 1.016576 | 2.488544 | 1.869144 | 2.660912 | 1.903344 | 2.62732 | 1.519088 | 2.602433 | 2.68676 | 1.577866 | 2.074075 | 1.516988 | 3.268738 | 2.527425 | 1.511534 | 2.944797 | 3.851497 | 4.310021619102841 | 1.8930156318993525 | 2.5058309899815754 | 2.9234381627697843 | 3.2665573377554296
0.000153 | 2.448 | 2.41434 | 2.56275 | 2.36385 | 5.757616 | 4.9878 | 6.187747333 | 5.603016 | 4.71699 | 4.1616 | 3.3048 | 2.54592 | 2.85498 | 2.85651 | 5.55543 | 6.3189 | 5.6151 | 4.77972 | 3.966066 | 3.682863 | 4.34214 | 3.763341 | 4.420017 | 2.702286 | 5.35959 | 4.74147 | 5.60745 | 5.191749 | 5.903964 | 4.203981 | 4.129776 | 4.58694 | 5.507541 | 4.890798 | 0.5202 | 3.941892 | 9.18459 | 4.81338 | 4.241619 | 4.318578 | 6.266727 | 5.02299 | 4.2381 | 4.313376 | 3.763953 | 3.17016 | 4.166649 | 4.503249 | 3.102075 | 2.3373198 | 2.31907455 | 3.231207 | 2.76165 | 2.831418 | 1.884501 | 1.524645 | 1.542393 | 1.389087 | 6.05268 | 5.4162 | 2.422707 | 1.418769 | 1.793772 | 1.767915 | 1.550655 | 1.210842 | 2.295765 | 1.759347 | 2.201976 | 2.298519 | 1.026324 | 1.523446525 | 1.023264 | 2.504916 | 1.881441 | 2.678418 | 1.915866 | 2.644605 | 1.529082 | 2.616995 | 2.696855 | 1.589506 | 2.084077 | 1.524222 | 3.275897 | 2.535883 | 1.521848 | 2.960613 | 3.874617 | 4.34495091949595 | 1.9087550838628644 | 2.516808991041451 | 2.9444525723010884 | 3.293085554364957
0.000154 | 2.464 | 2.43012 | 2.5795 | 2.3793 | 5.78880625 | 5.0204 | 6.222074 | 5.636177 | 4.74782 | 4.1888 | 3.3264 | 2.56256 | 2.87364 | 2.87518 | 5.59174 | 6.3602 | 5.6518 | 4.81096 | 3.991988 | 3.706934 | 4.37052 | 3.787938 | 4.448906 | 2.719948 | 5.39462 | 4.77246 | 5.6441 | 5.225682 | 5.942552 | 4.231458 | 4.156768 | 4.61692 | 5.543538 | 4.922764 | 0.5236 | 3.967656 | 9.24462 | 4.84484 | 4.269342 | 4.346804 | 6.307686 | 5.05582 | 4.2658 | 4.341568 | 3.788554 | 3.19088 | 4.193882 | 4.532682 | 3.12235 | 2.3525964 | 2.3342319 | 3.252326 | 2.7797 | 2.849924 | 1.896818 | 1.53461 | 1.552474 | 1.398166 | 6.09224 | 5.4516 | 2.438931 | 1.428042 | 1.805496 | 1.77947 | 1.56079 | 1.218756 | 2.31077 | 1.770846 | 2.216368 | 2.313542 | 1.033032 | 1.536981971 | 1.029952 | 2.521288 | 1.893738 | 2.695924 | 1.928388 | 2.66189 | 1.539076 | 2.632365 | 2.707428 | 1.601728 | 2.094615 | 1.530484 | 3.289188 | 2.546605 | 1.531879 | 2.983151 | 3.904428 | 4.377616381942865 | 1.9231007670073694 | 2.5284273052451383 | 2.963603950374967 | 3.3223171799281204
0.000155 | 2.48 | 2.4459 | 2.59625 | 2.39475 | 5.82005275 | 5.053 | 6.256478667 | 5.669459667 | 4.77865 | 4.216 | 3.348 | 2.5792 | 2.8923 | 2.89385 | 5.62805 | 6.4015 | 5.6885 | 4.8422 | 4.01791 | 3.731005 | 4.3989 | 3.812535 | 4.477795 | 2.73761 | 5.42965 | 4.80345 | 5.68075 | 5.259615 | 5.98114 | 4.258935 | 4.18376 | 4.6469 | 5.579535 | 4.95473 | 0.527 | 3.99342 | 9.30465 | 4.8763 | 4.297065 | 4.37503 | 6.348645 | 5.08865 | 4.2935 | 4.36976 | 3.813155 | 3.2116 | 4.221115 | 4.562115 | 3.142625 | 2.367873 | 2.34938925 | 3.273445 | 2.79775 | 2.86843 | 1.909135 | 1.544575 | 1.562555 | 1.407245 | 6.1318 | 5.487 | 2.455243 | 1.437315 | 1.81722 | 1.791025 | 1.570925 | 1.22667 | 2.325775 | 1.782345 | 2.23076 | 2.328565 | 1.03974 | 1.548130132 | 1.03664 | 2.53766 | 1.906035 | 2.71343 | 1.94091 | 2.679175 | 1.54907 | 2.650242 | 2.718234 | 1.614248 | 2.105443 | 1.536541 | 3.305194 | 2.559305 | 1.541701 | 3.010233 | 3.938832 | 4.406334984858169 | 1.9352720130294685 | 2.543601130600237 | 2.9798498468561476 | 3.352375569360852
0.000156 | 2.496 | 2.46168 | 2.613 | 2.4102 | 5.851351 | 5.0856 | 6.290957333 | 5.702859333 | 4.80948 | 4.2432 | 3.3696 | 2.59584 | 2.91096 | 2.91252 | 5.66436 | 6.4428 | 5.7252 | 4.87344 | 4.043832 | 3.755076 | 4.42728 | 3.837132 | 4.506684 | 2.755272 | 5.46468 | 4.83444 | 5.7174 | 5.293548 | 6.019728 | 4.286412 | 4.210752 | 4.67688 | 5.615532 | 4.986696 | 0.5304 | 4.019184 | 9.36468 | 4.90776 | 4.324788 | 4.403256 | 6.389604 | 5.12148 | 4.3212 | 4.397952 | 3.837756 | 3.23232 | 4.248348 | 4.591548 | 3.1629 | 2.3831496 | 2.3645466 | 3.294564 | 2.8158 | 2.886936 | 1.921452 | 1.55454 | 1.572636 | 1.416324 | 6.17136 | 5.5224 | 2.471644 | 1.446588 | 1.828944 | 1.80258 | 1.58106 | 1.234584 | 2.34078 | 1.793844 | 2.245152 | 2.343588 | 1.046448 | 1.55802606 | 1.043328 | 2.554032 | 1.918332 | 2.730936 | 1.953432 | 2.69646 | 1.559064 | 2.670258 | 2.729029 | 1.626785 | 2.116317 | 1.543769 | 3.323153 | 2.573393 | 1.55139 | 3.040575 | 3.976296 | 4.429423706656429 | 1.9449534010689433 | 2.5611491778711084 | 2.9927753916646935 | 3.3813840775790993
0.000157 | 2.512 | 2.47746 | 2.62975 | 2.42565 | 5.882696 | 5.1182 | 6.325506333 | 5.736373 | 4.84031 | 4.2704 | 3.3912 | 2.61248 | 2.92962 | 2.93119 | 5.70067 | 6.4841 | 5.7619 | 4.90468 | 4.069754 | 3.779147 | 4.45566 | 3.861729 | 4.535573 | 2.772934 | 5.49971 | 4.86543 | 5.75405 | 5.327481 | 6.058316 | 4.313889 | 4.237744 | 4.70686 | 5.651529 | 5.018662 | 0.5338 | 4.044948 | 9.42471 | 4.93922 | 4.352511 | 4.431482 | 6.430563 | 5.15431 | 4.3489 | 4.426144 | 3.862357 | 3.25304 | 4.275581 | 4.620981 | 3.183175 | 2.3984262 | 2.37970395 | 3.315683 | 2.83385 | 2.905442 | 1.933769 | 1.564505 | 1.582717 | 1.425403 | 6.21092 | 5.5578 | 2.488133 | 1.455861 | 1.840668 | 1.814135 | 1.591195 | 1.242498 | 2.355785 | 1.805343 | 2.259544 | 2.358611 | 1.053156 | 1.571271056 | 1.050016 | 2.570404 | 1.930629 | 2.748442 | 1.965954 | 2.713745 | 1.569058 | 2.692046 | 2.739568 | 1.639053 | 2.126992 | 1.551986 | 3.342305 | 2.588283 | 1.561018 | 3.072895 | 4.015287 | 4.451430551519948 | 1.956416327332505 | 2.580016878906129 | 3.008088758958621 | 3.4074660594987947
0.000158 | 2.528 | 2.49324 | 2.6465 | 2.4411 | 5.91408325 | 5.1508 | 6.360121333 | 5.769996667 | 4.87114 | 4.2976 | 3.4128 | 2.62912 | 2.94828 | 2.94986 | 5.73698 | 6.5254 | 5.7986 | 4.93592 | 4.095676 | 3.803218 | 4.48404 | 3.886326 | 4.564462 | 2.790596 | 5.53474 | 4.89642 | 5.7907 | 5.361414 | 6.096904 | 4.341366 | 4.264736 | 4.73684 | 5.687526 | 5.050628 | 0.5372 | 4.070712 | 9.48474 | 4.97068 | 4.380234 | 4.459708 | 6.471522 | 5.18714 | 4.3766 | 4.454336 | 3.886958 | 3.27376 | 4.302814 | 4.650414 | 3.20345 | 2.4137028 | 2.3948613 | 3.336802 | 2.8519 | 2.923948 | 1.946086 | 1.57447 | 1.592798 | 1.434482 | 6.25048 | 5.5932 | 2.50471 | 1.465134 | 1.852392 | 1.82569 | 1.60133 | 1.250412 | 2.37079 | 1.816842 | 2.273936 | 2.373634 | 1.059864 | 1.586949657 | 1.056704 | 2.586776 | 1.942926 | 2.765948 | 1.978476 | 2.73103 | 1.579052 | 2.71524 | 2.749606 | 1.65077 | 2.137222 | 1.561037 | 3.36189 | 2.603384 | 1.570647 | 3.10591 | 4.054272 | 4.479301441064408 | 1.970260918228071 | 2.599149665553668 | 3.0265804347893805 | 3.428744870035885
0.000159 | 2.544 | 2.50902 | 2.66325 | 2.45655 | 5.945508 | 5.1834 | 6.394799333 | 5.803726333 | 4.90197 | 4.3248 | 3.4344 | 2.64576 | 2.96694 | 2.96853 | 5.77329 | 6.5667 | 5.8353 | 4.96716 | 4.121598 | 3.827289 | 4.51242 | 3.910923 | 4.593351 | 2.808258 | 5.56977 | 4.92741 | 5.82735 | 5.395347 | 6.135492 | 4.368843 | 4.291728 | 4.76682 | 5.723523 | 5.082594 | 0.5406 | 4.096476 | 9.54477 | 5.00214 | 4.407957 | 4.487934 | 6.512481 | 5.21997 | 4.4043 | 4.482528 | 3.911559 | 3.29448 | 4.330047 | 4.679847 | 3.223725 | 2.4289794 | 2.41001865 | 3.357921 | 2.86995 | 2.942454 | 1.958403 | 1.584435 | 1.602879 | 1.443561 | 6.29004 | 5.6286 | 2.521375 | 1.474407 | 1.864116 | 1.837245 | 1.611465 | 1.258326 | 2.385795 | 1.828341 | 2.288328 | 2.388657 | 1.066572 | 1.60394408 | 1.063392 | 2.603148 | 1.955223 | 2.783454 | 1.990998 | 2.748315 | 1.589046 | 2.739472 | 2.758899 | 1.661653 | 2.146762 | 1.570767 | 3.381146 | 2.61811 | 1.58024 | 3.138338 | 4.091718 | 4.5114084107967045 | 1.9857065054522138 | 2.6174929696620595 | 3.04720796902172 | 3.4492314346842434
0.00016 | 2.56 | 2.5248 | 2.68 | 2.472 | 5.9769655 | 5.216 | 6.429536667 | 5.837558 | 4.9328 | 4.352 | 3.456 | 2.6624 | 2.9856 | 2.9872 | 5.8096 | 6.608 | 5.872 | 4.9984 | 4.14752 | 3.85136 | 4.5408 | 3.93552 | 4.62224 | 2.82592 | 5.6048 | 4.9584 | 5.864 | 5.42928 | 6.17408 | 4.39632 | 4.31872 | 4.7968 | 5.75952 | 5.11456 | 0.544 | 4.12224 | 9.6048 | 5.0336 | 4.43568 | 4.51616 | 6.55344 | 5.2528 | 4.432 | 4.51072 | 3.93616 | 3.3152 | 4.35728 | 4.70928 | 3.244 | 2.444256 | 2.425176 | 3.37904 | 2.888 | 2.96096 | 1.97072 | 1.5944 | 1.61296 | 1.45264 | 6.3296 | 5.664 | 2.538128 | 1.48368 | 1.87584 | 1.8488 | 1.6216 | 1.26624 | 2.4008 | 1.83984 | 2.30272 | 2.40368 | 1.07328 | 1.621136539 | 1.07008 | 2.61952 | 1.96752 | 2.80096 | 2.00352 | 2.7656 | 1.59904 | 2.764376 | 2.767203 | 1.671417 | 2.155368 | 1.581019 | 3.399314 | 2.631871 | 1.589719 | 3.168897 | 4.126093 | 4.546068439131375 | 2.0019724207015557 | 2.63399222307973 | 3.0689289115204375 | 3.476897343892354
0.000161 | 2.576 | 2.54058 | 2.69675 | 2.48745 | 6.00845125 | 5.2486 | 6.464329 | 5.871488333 | 4.96363 | 4.3792 | 3.4776 | 2.67904 | 3.00426 | 3.00587 | 5.84591 | 6.6493 | 5.9087 | 5.02964 | 4.173442 | 3.875431 | 4.56918 | 3.960117 | 4.651129 | 2.843582 | 5.63983 | 4.98939 | 5.90065 | 5.463213 | 6.212668 | 4.423797 | 4.345712 | 4.82678 | 5.795517 | 5.146526 | 0.5474 | 4.148004 | 9.66483 | 5.06506 | 4.463403 | 4.544386 | 6.594399 | 5.28563 | 4.4597 | 4.538912 | 3.960761 | 3.33592 | 4.384513 | 4.738713 | 3.264275 | 2.4595326 | 2.44033335 | 3.400159 | 2.90605 | 2.979466 | 1.983037 | 1.604365 | 1.623041 | 1.461719 | 6.36916 | 5.6994 | 2.554967 | 1.492953 | 1.887564 | 1.860355 | 1.631735 | 1.274154 | 2.415805 | 1.851339 | 2.317112 | 2.418703 | 1.079988 | 1.637409252 | 1.076768 | 2.635892 | 1.979817 | 2.818466 | 2.016042 | 2.782885 | 1.609034 | 2.789585 | 2.774272 | 1.679781 | 2.162794 | 1.591639 | 3.415631 | 2.64408 | 1.599009 | 3.196302 | 4.155864 | 4.5815985044830185 | 2.0182779956726904 | 2.647592857655013 | 3.090700812150267 | 3.509359542480219
0.000162 | 2.592 | 2.55636 | 2.7135 | 2.5029 | 6.03996 | 5.2812 | 6.499173333 | 5.905513667 | 4.99446 | 4.4064 | 3.4992 | 2.69568 | 3.02292 | 3.02454 | 5.88222 | 6.6906 | 5.9454 | 5.06088 | 4.199364 | 3.899502 | 4.59756 | 3.984714 | 4.680018 | 2.861244 | 5.67486 | 5.02038 | 5.9373 | 5.497146 | 6.251256 | 4.451274 | 4.372704 | 4.85676 | 5.831514 | 5.178492 | 0.5508 | 4.173768 | 9.72486 | 5.09652 | 4.491126 | 4.572612 | 6.635358 | 5.31846 | 4.4874 | 4.567104 | 3.985362 | 3.35664 | 4.411746 | 4.768146 | 3.28455 | 2.4748092 | 2.4554907 | 3.421278 | 2.9241 | 2.997972 | 1.995354 | 1.61433 | 1.633122 | 1.470798 | 6.40872 | 5.7348 | 2.571894 | 1.502226 | 1.899288 | 1.87191 | 1.64187 | 1.282068 | 2.43081 | 1.862838 | 2.331504 | 2.433726 | 1.086696 | 1.651644433 | 1.083456 | 2.652264 | 1.992114 | 2.835972 | 2.028564 | 2.80017 | 1.619028 | 2.814731 | 2.780183 | 1.686712 | 2.169035 | 1.602472 | 3.429339 | 2.654149 | 1.608032 | 3.219272 | 4.179683 | 4.616315585266165 | 2.0338425620621905 | 2.6611094851110124 | 3.1114812207759712 | 3.544400177166686
0.000163 | 2.608 | 2.57214 | 2.73025 | 2.51835 | 6.07148725 | 5.3138 | 6.534065 | 5.939629667 | 5.02529 | 4.4336 | 3.5208 | 2.71232 | 3.04158 | 3.04321 | 5.91853 | 6.7319 | 5.9821 | 5.09212 | 4.225286 | 3.923573 | 4.62594 | 4.009311 | 4.708907 | 2.878906 | 5.70989 | 5.05137 | 5.97395 | 5.531079 | 6.289844 | 4.478751 | 4.399696 | 4.88674 | 5.867511 | 5.210458 | 0.5542 | 4.199532 | 9.78489 | 5.12798 | 4.518849 | 4.600838 | 6.676317 | 5.35129 | 4.5151 | 4.595296 | 4.009963 | 3.37736 | 4.438979 | 4.797579 | 3.304825 | 2.4900858 | 2.47064805 | 3.442397 | 2.94215 | 3.016478 | 2.007671 | 1.624295 | 1.643203 | 1.479877 | 6.44828 | 5.7702 | 2.588907 | 1.511499 | 1.911012 | 1.883465 | 1.652005 | 1.289982 | 2.445815 | 1.874337 | 2.345896 | 2.448749 | 1.093404 | 1.662763021 | 1.090144 | 2.668636 | 2.004411 | 2.853478 | 2.041086 | 2.817455 | 1.629022 | 2.839449 | 2.787031 | 1.694594 | 2.176167 | 1.613361 | 3.441323 | 2.663117 | 1.616711 | 3.240084 | 4.205598 | 4.648536659895413 | 2.047885451566664 | 2.6797500225377036 | 3.1302276872623054 | 3.5798013946705964
0.000164 | 2.624 | 2.58792 | 2.747 | 2.5338 | 6.1030285 | 5.3464 | 6.569001333 | 5.973832667 | 5.05612 | 4.4608 | 3.5424 | 2.72896 | 3.06024 | 3.06188 | 5.95484 | 6.7732 | 6.0188 | 5.12336 | 4.251208 | 3.947644 | 4.65432 | 4.033908 | 4.737796 | 2.896568 | 5.74492 | 5.08236 | 6.0106 | 5.565012 | 6.328432 | 4.506228 | 4.426688 | 4.91672 | 5.903508 | 5.242424 | 0.5576 | 4.225296 | 9.84492 | 5.15944 | 4.546572 | 4.629064 | 6.717276 | 5.38412 | 4.5428 | 4.623488 | 4.034564 | 3.39808 | 4.466212 | 4.827012 | 3.3251 | 2.5053624 | 2.4858054 | 3.463516 | 2.9602 | 3.034984 | 2.019988 | 1.63426 | 1.653284 | 1.488956 | 6.48784 | 5.8056 | 2.606007 | 1.520772 | 1.922736 | 1.89502 | 1.66214 | 1.297896 | 2.46082 | 1.885836 | 2.360288 | 2.463772 | 1.100112 | 1.675342829 | 1.096832 | 2.685008 | 2.016708 | 2.870984 | 2.053608 | 2.83474 | 1.639016 | 2.86337 | 2.794959 | 1.70377 | 2.184534 | 1.624152 | 3.456539 | 2.674341 | 1.624968 | 3.267043 | 4.237379 | 4.6765787067853 | 2.0596259958826906 | 2.7017465161416183 | 3.1458977614740675 | 3.613345341710776
0.000165 | 2.64 | 2.6037 | 2.76375 | 2.54925 | 6.1345785 | 5.379 | 6.603977667 | 6.008119333 | 5.08695 | 4.488 | 3.564 | 2.7456 | 3.0789 | 3.08055 | 5.99115 | 6.8145 | 6.0555 | 5.1546 | 4.27713 | 3.971715 | 4.6827 | 4.058505 | 4.766685 | 2.91423 | 5.77995 | 5.11335 | 6.04725 | 5.598945 | 6.36702 | 4.533705 | 4.45368 | 4.9467 | 5.939505 | 5.27439 | 0.561 | 4.25106 | 9.90495 | 5.1909 | 4.574295 | 4.65729 | 6.758235 | 5.41695 | 4.5705 | 4.65168 | 4.059165 | 3.4188 | 4.493445 | 4.856445 | 3.345375 | 2.520639 | 2.50096275 | 3.484635 | 2.97825 | 3.05349 | 2.032305 | 1.644225 | 1.663365 | 1.498035 | 6.5274 | 5.841 | 2.623193 | 1.530045 | 1.93446 | 1.906575 | 1.672275 | 1.30581 | 2.475825 | 1.897335 | 2.37468 | 2.478795 | 1.10682 | 1.691346825 | 1.10352 | 2.70138 | 2.029005 | 2.88849 | 2.06613 | 2.852025 | 1.64901 | 2.886129 | 2.803741 | 1.713975 | 2.193889 | 1.634689 | 3.474541 | 2.687408 | 1.632728 | 3.298869 | 4.273462 | 4.698624644925523 | 2.0683998567092843 | 2.7257430925849206 | 3.1596191743737663 | 3.6428141650060866
0.000166 | 2.656 | 2.61948 | 2.7805 | 2.5647 | 6.166133 | 5.4116 | 6.638991 | 6.042485333 | 5.11778 | 4.5152 | 3.5856 | 2.76224 | 3.09756 | 3.09922 | 6.02746 | 6.8558 | 6.0922 | 5.18584 | 4.303052 | 3.995786 | 4.71108 | 4.083102 | 4.795574 | 2.931892 | 5.81498 | 5.14434 | 6.0839 | 5.632878 | 6.405608 | 4.561182 | 4.480672 | 4.97668 | 5.975502 | 5.306356 | 0.5644 | 4.276824 | 9.96498 | 5.22236 | 4.602018 | 4.685516 | 6.799194 | 5.44978 | 4.5982 | 4.679872 | 4.083766 | 3.43952 | 4.520678 | 4.885878 | 3.36565 | 2.5359156 | 2.5161201 | 3.505754 | 2.9963 | 3.071996 | 2.044622 | 1.65419 | 1.673446 | 1.507114 | 6.56696 | 5.8764 | 2.640465 | 1.539318 | 1.946184 | 1.91813 | 1.68241 | 1.313724 | 2.49083 | 1.908834 | 2.389072 | 2.493818 | 1.113528 | 1.709533027 | 1.110208 | 2.717752 | 2.041302 | 2.905996 | 2.078652 | 2.86931 | 1.659004 | 2.907358 | 2.813151 | 1.724945 | 2.203987 | 1.644817 | 3.494497 | 2.70173 | 1.639913 | 3.334099 | 4.312279 | 4.717974814507315 | 2.078322043384105 | 2.750383878529817 | 3.177513310558197 | 3.6659900112753405
0.000167 | 2.672 | 2.63526 | 2.79725 | 2.58015 | 6.19768725 | 5.4442 | 6.674037333 | 6.076927 | 5.14861 | 4.5424 | 3.6072 | 2.77888 | 3.11622 | 3.11789 | 6.06377 | 6.8971 | 6.1289 | 5.21708 | 4.328974 | 4.019857 | 4.73946 | 4.107699 | 4.824463 | 2.949554 | 5.85001 | 5.17533 | 6.12055 | 5.666811 | 6.444196 | 4.588659 | 4.507664 | 5.00666 | 6.011499 | 5.338322 | 0.5678 | 4.302588 | 10.02501 | 5.25382 | 4.629741 | 4.713742 | 6.840153 | 5.48261 | 4.6259 | 4.708064 | 4.108367 | 3.46024 | 4.547911 | 4.915311 | 3.385925 | 2.5511922 | 2.53127745 | 3.526873 | 3.01435 | 3.090502 | 2.056939 | 1.664155 | 1.683527 | 1.516193 | 6.60652 | 5.9118 | 2.657823 | 1.548591 | 1.957908 | 1.929685 | 1.692545 | 1.321638 | 2.505835 | 1.920333 | 2.403464 | 2.508841 | 1.120236 | 1.728659452 | 1.116896 | 2.734124 | 2.053599 | 2.923502 | 2.091174 | 2.886595 | 1.668998 | 2.92669 | 2.822963 | 1.736415 | 2.214585 | 1.65438 | 3.515577 | 2.716719 | 1.646445 | 3.371269 | 4.352264 | 4.742137004798359 | 2.0901223605305788 | 2.7743130006385 | 3.198790769329378 | 3.687097614018491
0.000168 | 2.688 | 2.65104 | 2.814 | 2.5956 | 6.229236 | 5.4768 | 6.709113 | 6.111440333 | 5.17944 | 4.5696 | 3.6288 | 2.79552 | 3.13488 | 3.13656 | 6.10008 | 6.9384 | 6.1656 | 5.24832 | 4.354896 | 4.043928 | 4.76784 | 4.132296 | 4.853352 | 2.967216 | 5.88504 | 5.20632 | 6.1572 | 5.700744 | 6.482784 | 4.616136 | 4.534656 | 5.03664 | 6.047496 | 5.370288 | 0.5712 | 4.328352 | 10.08504 | 5.28528 | 4.657464 | 4.741968 | 6.881112 | 5.51544 | 4.6536 | 4.736256 | 4.132968 | 3.48096 | 4.575144 | 4.944744 | 3.4062 | 2.5664688 | 2.5464348 | 3.547992 | 3.0324 | 3.109008 | 2.069256 | 1.67412 | 1.693608 | 1.525272 | 6.64608 | 5.9472 | 2.675266 | 1.557864 | 1.969632 | 1.94124 | 1.70268 | 1.329552 | 2.52084 | 1.931832 | 2.417856 | 2.523864 | 1.126944 | 1.747484119 | 1.123584 | 2.750496 | 2.065896 | 2.941008 | 2.103696 | 2.90388 | 1.678992 | 2.943759 | 2.832952 | 1.748121 | 2.225436 | 1.663223 | 3.536952 | 2.731787 | 1.652311 | 3.408917 | 4.391851 | 4.769687120611053 | 2.1031502512291738 | 2.7961745855731195 | 3.2222787942852023 | 3.7140715005659573
0.000169 | 2.704 | 2.66682 | 2.83075 | 2.61105 | 6.26077525 | 5.5094 | 6.744214 | 6.146022 | 5.21027 | 4.5968 | 3.6504 | 2.81216 | 3.15354 | 3.15523 | 6.13639 | 6.9797 | 6.2023 | 5.27956 | 4.380818 | 4.067999 | 4.79622 | 4.156893 | 4.882241 | 2.984878 | 5.92007 | 5.23731 | 6.19385 | 5.734677 | 6.521372 | 4.643613 | 4.561648 | 5.06662 | 6.083493 | 5.402254 | 0.5746 | 4.354116 | 10.14507 | 5.31674 | 4.685187 | 4.770194 | 6.922071 | 5.54827 | 4.6813 | 4.764448 | 4.157569 | 3.50168 | 4.602377 | 4.974177 | 3.426475 | 2.5817454 | 2.56159215 | 3.569111 | 3.05045 | 3.127514 | 2.081573 | 1.684085 | 1.703689 | 1.534351 | 6.68564 | 5.9826 | 2.692794 | 1.567137 | 1.981356 | 1.952795 | 1.712815 | 1.337466 | 2.535845 | 1.943331 | 2.432248 | 2.538887 | 1.133652 | 1.764765044 | 1.130272 | 2.766868 | 2.078193 | 2.958514 | 2.116218 | 2.921165 | 1.688986 | 2.958045 | 2.842892 | 1.759799 | 2.236296 | 1.67119 | 3.55779 | 2.746345 | 1.657702 | 3.445579 | 4.429475 | 4.799201066757675 | 2.116755158560423 | 2.814612759995903 | 3.246804629023515 | 3.744903652612578
0.00017 | 2.72 | 2.6826 | 2.8475 | 2.6265 | 6.2923 | 5.542 | 6.779337333 | 6.180668 | 5.2411 | 4.624 | 3.672 | 2.8288 | 3.1722 | 3.1739 | 6.1727 | 7.021 | 6.239 | 5.3108 | 4.40674 | 4.09207 | 4.8246 | 4.18149 | 4.91113 | 3.00254 | 5.9551 | 5.2683 | 6.2305 | 5.76861 | 6.55996 | 4.67109 | 4.58864 | 5.0966 | 6.11949 | 5.43422 | 0.578 | 4.37988 | 10.2051 | 5.3482 | 4.71291 | 4.79842 | 6.96303 | 5.5811 | 4.709 | 4.79264 | 4.18217 | 3.5224 | 4.62961 | 5.00361 | 3.44675 | 2.597022 | 2.5767495 | 3.59023 | 3.0685 | 3.14602 | 2.09389 | 1.69405 | 1.71377 | 1.54343 | 6.7252 | 6.018 | 2.710407 | 1.57641 | 1.99308 | 1.96435 | 1.72295 | 1.34538 | 2.55085 | 1.95483 | 2.44664 | 2.55391 | 1.14036 | 1.779260245 | 1.13696 | 2.78324 | 2.09049 | 2.97602 | 2.12874 | 2.93845 | 1.69898 | 2.97192 | 2.852557 | 1.771184 | 2.246919 | 1.678127 | 3.577261 | 2.759805 | 1.66285 | 3.47979 | 4.463568 | 4.829254748050545 | 2.130286525604795 | 2.8285641725943336 | 3.271195517142175 | 3.7775468209757292
0.000171 | 2.736 | 2.69838 | 2.86425 | 2.64195 | 6.32380525 | 5.5746 | 6.814478 | 6.215374667 | 5.27193 | 4.6512 | 3.6936 | 2.84544 | 3.19086 | 3.19257 | 6.20901 | 7.0623 | 6.2757 | 5.34204 | 4.432662 | 4.116141 | 4.85298 | 4.206087 | 4.940019 | 3.020202 | 5.99013 | 5.29929 | 6.26715 | 5.802543 | 6.598548 | 4.698567 | 4.615632 | 5.12658 | 6.155487 | 5.466186 | 0.5814 | 4.405644 | 10.26513 | 5.37966 | 4.740633 | 4.826646 | 7.003989 | 5.61393 | 4.7367 | 4.820832 | 4.206771 | 3.54312 | 4.656843 | 5.033043 | 3.467025 | 2.6122986 | 2.59190685 | 3.611349 | 3.08655 | 3.164526 | 2.106207 | 1.704015 | 1.723851 | 1.552509 | 6.76476 | 6.0534 | 2.728105 | 1.585683 | 2.004804 | 1.975905 | 1.733085 | 1.353294 | 2.565855 | 1.966329 | 2.461032 | 2.568933 | 1.147068 | 1.791206788 | 1.143648 | 2.799612 | 2.102787 | 2.993526 | 2.141262 | 2.955735 | 1.708974 | 2.988044 | 2.861722 | 1.782012 | 2.25706 | 1.68401 | 3.594534 | 2.771579 | 1.667991 | 3.510089 | 4.492565 | 4.858424069302011 | 2.1430937954427876 | 2.8443010494846064 | 3.2942787022390334 | 3.809953756472801
0.000172 | 2.752 | 2.71416 | 2.881 | 2.6574 | 6.35528625 | 5.6072 | 6.849633667 | 6.250137667 | 5.30276 | 4.6784 | 3.7152 | 2.86208 | 3.20952 | 3.21124 | 6.24532 | 7.1036 | 6.3124 | 5.37328 | 4.458584 | 4.140212 | 4.88136 | 4.230684 | 4.968908 | 3.037864 | 6.02516 | 5.33028 | 6.3038 | 5.836476 | 6.637136 | 4.726044 | 4.642624 | 5.15656 | 6.191484 | 5.498152 | 0.5848 | 4.431408 | 10.32516 | 5.41112 | 4.768356 | 4.854872 | 7.044948 | 5.64676 | 4.7644 | 4.849024 | 4.231372 | 3.56384 | 4.684076 | 5.062476 | 3.4873 | 2.6275752 | 2.6070642 | 3.632468 | 3.1046 | 3.183032 | 2.118524 | 1.71398 | 1.733932 | 1.561588 | 6.80432 | 6.0888 | 2.745886 | 1.594956 | 2.016528 | 1.98746 | 1.74322 | 1.361208 | 2.58086 | 1.977828 | 2.475424 | 2.583956 | 1.153776 | 1.806793474 | 1.150336 | 2.815984 | 2.115084 | 3.011032 | 2.153784 | 2.97302 | 1.718968 | 3.006088 | 2.870161 | 1.792018 | 2.266475 | 1.690546 | 3.60878 | 2.781079 | 1.673356 | 3.535011 | 4.516475 | 4.885284935324364 | 2.154526411154926 | 2.8632906742147384 | 3.3148814279119563 | 3.8400772099211764
0.000173 | 2.768 | 2.72994 | 2.89775 | 2.67285 | 6.3867385 | 5.6398 | 6.884799333 | 6.284953333 | 5.33359 | 4.7056 | 3.7368 | 2.87872 | 3.22818 | 3.22991 | 6.28163 | 7.1449 | 6.3491 | 5.40452 | 4.484506 | 4.164283 | 4.90974 | 4.255281 | 4.997797 | 3.055526 | 6.06019 | 5.36127 | 6.34045 | 5.870409 | 6.675724 | 4.753521 | 4.669616 | 5.18654 | 6.227481 | 5.530118 | 0.5882 | 4.457172 | 10.38519 | 5.44258 | 4.796079 | 4.883098 | 7.085907 | 5.67959 | 4.7921 | 4.877216 | 4.255973 | 3.58456 | 4.711309 | 5.091909 | 3.507575 | 2.6428518 | 2.62222155 | 3.653587 | 3.12265 | 3.201538 | 2.130841 | 1.723945 | 1.744013 | 1.570667 | 6.84388 | 6.1242 | 2.763752 | 1.604229 | 2.028252 | 1.999015 | 1.753355 | 1.369122 | 2.595865 | 1.989327 | 2.489816 | 2.598979 | 1.160484 | 1.825572788 | 1.157024 | 2.832356 | 2.127381 | 3.028538 | 2.166306 | 2.990305 | 1.728962 | 3.025722 | 2.877647 | 1.800937 | 2.274919 | 1.698015 | 3.619427 | 2.788937 | 1.679181 | 3.554911 | 4.545522 | 4.908413250929954 | 2.1639338158216646 | 2.8843278260400353 | 3.331830937758795 | 3.8658699321382457
0.000174 | 2.784 | 2.74572 | 2.9145 | 2.6883 | 6.41815725 | 5.6724 | 6.919972667 | 6.319818667 | 5.36442 | 4.7328 | 3.7584 | 2.89536 | 3.24684 | 3.24858 | 6.31794 | 7.1862 | 6.3858 | 5.43576 | 4.510428 | 4.188354 | 4.93812 | 4.279878 | 5.026686 | 3.073188 | 6.09522 | 5.39226 | 6.3771 | 5.904342 | 6.714312 | 4.780998 | 4.696608 | 5.21652 | 6.263478 | 5.562084 | 0.5916 | 4.482936 | 10.44522 | 5.47404 | 4.823802 | 4.911324 | 7.126866 | 5.71242 | 4.8198 | 4.905408 | 4.280574 | 3.60528 | 4.738542 | 5.121342 | 3.52785 | 2.6581284 | 2.6373789 | 3.674706 | 3.1407 | 3.220044 | 2.143158 | 1.73391 | 1.754094 | 1.579746 | 6.88344 | 6.1596 | 2.781702 | 1.613502 | 2.039976 | 2.01057 | 1.76349 | 1.377036 | 2.61087 | 2.000826 | 2.504208 | 2.614002 | 1.167192 | 1.846178549 | 1.163712 | 2.848728 | 2.139678 | 3.046044 | 2.178828 | 3.00759 | 1.738956 | 3.046615 | 2.883956 | 1.808507 | 2.282145 | 1.706273 | 3.631973 | 2.798683 | 1.685699 | 3.579018 | 4.580345 | 4.926323653863172 | 2.1709030640878595 | 2.906207284215732 | 3.345315815660342 | 3.8850074330076367
0.000175 | 2.8 | 2.7615 | 2.93125 | 2.70375 | 6.44953775 | 5.705 | 6.955148667 | 6.354728667 | 5.39525 | 4.76 | 3.78 | 2.912 | 3.2655 | 3.26725 | 6.35425 | 7.2275 | 6.4225 | 5.467 | 4.53635 | 4.212425 | 4.9665 | 4.304475 | 5.055575 | 3.09085 | 6.13025 | 5.42325 | 6.41375 | 5.938275 | 6.7529 | 4.808475 | 4.7236 | 5.2465 | 6.299475 | 5.59405 | 0.595 | 4.5087 | 10.50525 | 5.5055 | 4.851525 | 4.93955 | 7.167825 | 5.74525 | 4.8475 | 4.9336 | 4.305175 | 3.626 | 4.765775 | 5.150775 | 3.548125 | 2.673405 | 2.65253625 | 3.695825 | 3.15875 | 3.23855 | 2.155475 | 1.743875 | 1.764175 | 1.588825 | 6.923 | 6.195 | 2.799735 | 1.622775 | 2.0517 | 2.022125 | 1.773625 | 1.38495 | 2.625875 | 2.012325 | 2.5186 | 2.629025 | 1.1739 | 1.867244575 | 1.1704 | 2.8651 | 2.151975 | 3.06355 | 2.19135 | 3.024875 | 1.74895 | 3.068437 | 2.891792 | 1.815266 | 2.28863 | 1.715177 | 3.646579 | 2.809853 | 1.693143 | 3.607025 | 4.619292 | 4.944595153653843 | 2.1791226405852697 | 2.9277238279971414 | 3.361786225060264 | 3.90410358846173
0.000176 | 2.816 | 2.77728 | 2.948 | 2.7192 | 6.480875 | 5.7376 | 6.990324667 | 6.389680333 | 5.42608 | 4.7872 | 3.8016 | 2.92864 | 3.28416 | 3.28592 | 6.39056 | 7.2688 | 6.4592 | 5.49824 | 4.562272 | 4.236496 | 4.99488 | 4.329072 | 5.084464 | 3.108512 | 6.16528 | 5.45424 | 6.4504 | 5.972208 | 6.791488 | 4.835952 | 4.750592 | 5.27648 | 6.335472 | 5.626016 | 0.5984 | 4.534464 | 10.56528 | 5.53696 | 4.879248 | 4.967776 | 7.208784 | 5.77808 | 4.8752 | 4.961792 | 4.329776 | 3.64672 | 4.793008 | 5.180208 | 3.5684 | 2.6886816 | 2.6676936 | 3.716944 | 3.1768 | 3.257056 | 2.167792 | 1.75384 | 1.774256 | 1.597904 | 6.96256 | 6.223592 | 2.817851 | 1.632048 | 2.063424 | 2.03368 | 1.78376 | 1.392864 | 2.64088 | 2.023824 | 2.532992 | 2.644048 | 1.180608 | 1.887404686 | 1.177088 | 2.881472 | 2.164272 | 3.081056 | 2.203872 | 3.04216 | 1.758944 | 3.090858 | 2.901805 | 1.823376 | 2.296529 | 1.724584 | 3.662589 | 2.821958 | 1.701748 | 3.637678 | 4.660711 | 4.967062626796675 | 2.1887594494159757 | 2.9476722366395407 | 3.381093121633178 | 3.927646774030869
0.000177 | 2.832 | 2.79306 | 2.96475 | 2.73465 | 6.51216475 | 5.7702 | 7.025495667 | 6.42467 | 5.45691 | 4.8144 | 3.8232 | 2.94528 | 3.30282 | 3.30459 | 6.42687 | 7.3101 | 6.4959 | 5.52948 | 4.588194 | 4.260567 | 5.02326 | 4.353669 | 5.113353 | 3.126174 | 6.20031 | 5.48523 | 6.48705 | 6.006141 | 6.830076 | 4.863429 | 4.777584 | 5.30646 | 6.371469 | 5.657982 | 0.6018 | 4.560228 | 10.62531 | 5.56842 | 4.906971 | 4.996002 | 7.249743 | 5.81091 | 4.9029 | 4.989984 | 4.354377 | 3.66744 | 4.820241 | 5.209641 | 3.588675 | 2.7039582 | 2.68285095 | 3.738063 | 3.19485 | 3.275562 | 2.180109 | 1.763805 | 1.784337 | 1.606983 | 7.00212 | 6.25328 | 2.836051 | 1.641321 | 2.075148 | 2.045235 | 1.793895 | 1.400778 | 2.655885 | 2.035323 | 2.547384 | 2.659071 | 1.187316 | 1.905292702 | 1.183776 | 2.897844 | 2.176569 | 3.098562 | 2.216394 | 3.059445 | 1.768938 | 3.113547 | 2.913297 | 1.832736 | 2.305717 | 1.734349 | 3.679346 | 2.834507 | 1.711744 | 3.669723 | 4.702949 | 4.992431441302834 | 2.199293045044392 | 2.964847289398179 | 3.4021940552438323 | 3.9539309487295142
0.000178 | 2.848 | 2.80884 | 2.9815 | 2.7501 | 6.54340225 | 5.8028 | 7.060659667 | 6.459693333 | 5.48774 | 4.8416 | 3.8448 | 2.96192 | 3.32148 | 3.32326 | 6.46318 | 7.3514 | 6.5326 | 5.56072 | 4.614116 | 4.284638 | 5.05164 | 4.378266 | 5.142242 | 3.143836 | 6.23534 | 5.51622 | 6.5237 | 6.040074 | 6.868664 | 4.890906 | 4.804576 | 5.33644 | 6.407466 | 5.689948 | 0.6052 | 4.585992 | 10.68534 | 5.59988 | 4.934694 | 5.024228 | 7.290702 | 5.84374 | 4.9306 | 5.018176 | 4.378978 | 3.68816 | 4.847474 | 5.239074 | 3.60895 | 2.7192348 | 2.6980083 | 3.759182 | 3.2129 | 3.294068 | 2.192426 | 1.77377 | 1.794418 | 1.616062 | 7.04168 | 6.282933 | 2.854333 | 1.650594 | 2.086872 | 2.05679 | 1.80403 | 1.408692 | 2.67089 | 2.046822 | 2.561776 | 2.674094 | 1.194024 | 1.919542442 | 1.190464 | 2.914216 | 2.188866 | 3.116068 | 2.228916 | 3.07673 | 1.778932 | 3.136175 | 2.925947 | 1.843083 | 2.31593 | 1.74433 | 3.696194 | 2.84701 | 1.723168 | 3.701905 | 4.744353 | 5.019406965183542 | 2.2102029819348914 | 2.978221239601922 | 3.4240465757570036 | 3.981250071572184
0.000179 | 2.864 | 2.82462 | 2.99825 | 2.76555 | 6.57458225 | 5.8354 | 7.095811333 | 6.494746333 | 5.51857 | 4.8688 | 3.8664 | 2.97856 | 3.34014 | 3.34193 | 6.49949 | 7.3927 | 6.5693 | 5.59196 | 4.640038 | 4.308709 | 5.08002 | 4.402863 | 5.171131 | 3.161498 | 6.27037 | 5.54721 | 6.56035 | 6.074007 | 6.907252 | 4.918383 | 4.831568 | 5.36642 | 6.443463 | 5.721914 | 0.6086 | 4.611756 | 10.74537 | 5.63134 | 4.962417 | 5.052454 | 7.331661 | 5.87657 | 4.9583 | 5.046368 | 4.403579 | 3.70888 | 4.874707 | 5.268507 | 3.629225 | 2.7345114 | 2.71316565 | 3.780301 | 3.23095 | 3.312574 | 2.204743 | 1.783735 | 1.804499 | 1.625141 | 7.08124 | 6.312552 | 2.872697 | 1.659867 | 2.098596 | 2.068345 | 1.814165 | 1.416606 | 2.685895 | 2.058321 | 2.576168 | 2.689117 | 1.200732 | 1.931670362 | 1.197152 | 2.930588 | 2.201163 | 3.133574 | 2.241438 | 3.094015 | 1.788926 | 3.158412 | 2.939435 | 1.854152 | 2.326903 | 1.754383 | 3.712478 | 2.858976 | 1.735733 | 3.732972 | 4.783272 | 5.0466945664500145 | 2.220968814551881 | 2.9930652851597443 | 3.445608233037447 | 4.007898101573346
0.00018 | 2.88 | 2.8404 | 3.015 | 2.781 | 6.60570025 | 5.868 | 7.130947333 | 6.529826 | 5.5494 | 4.896 | 3.888 | 2.9952 | 3.3588 | 3.3606 | 6.5358 | 7.434 | 6.606 | 5.6232 | 4.66596 | 4.33278 | 5.1084 | 4.42746 | 5.20002 | 3.17916 | 6.3054 | 5.5782 | 6.597 | 6.10794 | 6.94584 | 4.94586 | 4.85856 | 5.3964 | 6.47946 | 5.75388 | 0.612 | 4.63752 | 10.8054 | 5.6628 | 4.99014 | 5.08068 | 7.37262 | 5.9094 | 4.986 | 5.07456 | 4.42818 | 3.7296 | 4.90194 | 5.29794 | 3.6495 | 2.749788 | 2.728323 | 3.80142 | 3.249 | 3.33108 | 2.21706 | 1.7937 | 1.81458 | 1.63422 | 7.1208 | 6.342138 | 2.891144 | 1.66914 | 2.11032 | 2.0799 | 1.8243 | 1.42452 | 2.7009 | 2.06982 | 2.59056 | 2.70414 | 1.20744 | 1.947210758 | 1.20384 | 2.94696 | 2.21346 | 3.15108 | 2.25396 | 3.1113 | 1.79892 | 3.179926 | 2.953441 | 1.865679 | 2.338374 | 1.764364 | 3.727541 | 2.869917 | 1.749117 | 3.761668 | 4.818053 | 5.072999613113424 | 2.231070097359762 | 3.01143175423978 | 3.4658365769499326 | 4.032168997747512
0.000181 | 2.896 | 2.85618 | 3.03175 | 2.79645 | 6.636752 | 5.9006 | 7.166064667 | 6.564928 | 5.58023 | 4.9232 | 3.9096 | 3.01184 | 3.37746 | 3.37927 | 6.57211 | 7.4753 | 6.6427 | 5.65444 | 4.691882 | 4.356851 | 5.13678 | 4.452057 | 5.228909 | 3.196822 | 6.34043 | 5.60919 | 6.63365 | 6.141873 | 6.984428 | 4.973337 | 4.885552 | 5.42638 | 6.515457 | 5.785846 | 0.6154 | 4.663284 | 10.86543 | 5.69426 | 5.017863 | 5.108906 | 7.413579 | 5.94223 | 5.0137 | 5.102752 | 4.452781 | 3.75032 | 4.929173 | 5.327373 | 3.669775 | 2.7650646 | 2.74348035 | 3.822539 | 3.26705 | 3.349586 | 2.229377 | 1.803665 | 1.824661 | 1.643299 | 7.16036 | 6.371691 | 2.911226 | 1.678413 | 2.122044 | 2.091455 | 1.834435 | 1.432434 | 2.715905 | 2.081319 | 2.604952 | 2.719163 | 1.214148 | 1.965131743 | 1.210528 | 2.963332 | 2.225757 | 3.168586 | 2.266482 | 3.128585 | 1.808914 | 3.200388 | 2.967642 | 1.877398 | 2.350078 | 1.774131 | 3.740728 | 2.87934 | 1.763001 | 3.78674 | 4.847044 | 5.097027473185001 | 2.239986384822913 | 3.032115426097313 | 3.4836891573592155 | 4.052356719109163
0.000182 | 2.912 | 2.87196 | 3.0485 | 2.8119 | 6.66773225 | 5.9332 | 7.201159 | 6.600049 | 5.61106 | 4.9504 | 3.9312 | 3.02848 | 3.39612 | 3.39794 | 6.60842 | 7.5166 | 6.6794 | 5.68568 | 4.717804 | 4.380922 | 5.16516 | 4.476654 | 5.257798 | 3.214484 | 6.37546 | 5.64018 | 6.6703 | 6.175806 | 7.023016 | 5.000814 | 4.912544 | 5.45636 | 6.551454 | 5.817812 | 0.6188 | 4.689048 | 10.92546 | 5.72572 | 5.045586 | 5.137132 | 7.454538 | 5.97506 | 5.0414 | 5.130944 | 4.477382 | 3.77104 | 4.956406 | 5.356806 | 3.69005 | 2.7803412 | 2.7586377 | 3.843658 | 3.2851 | 3.368092 | 2.241694 | 1.81363 | 1.834742 | 1.652378 | 7.19992 | 6.401213 | 2.931916 | 1.687686 | 2.133768 | 2.10301 | 1.84457 | 1.440348 | 2.73091 | 2.092818 | 2.619344 | 2.734186 | 1.220856 | 1.984191333 | 1.217216 | 2.979704 | 2.238054 | 3.186092 | 2.279004 | 3.14587 | 1.818908 | 3.219468 | 2.981719 | 1.889047 | 2.361752 | 1.78354 | 3.751383 | 2.887151 | 1.777066 | 3.806934 | 4.876251 | 5.117483514675918 | 2.2471972314057425 | 3.0539110799876283 | 3.498123524130058 | 4.068621962843558
0.000183 | 2.928 | 2.88774 | 3.06525 | 2.82735 | 6.69863575 | 5.9658 | 7.236227 | 6.635184667 | 5.64189 | 4.9776 | 3.9528 | 3.04512 | 3.41478 | 3.41661 | 6.64473 | 7.5579 | 6.7161 | 5.71692 | 4.743726 | 4.404993 | 5.19354 | 4.501251 | 5.286687 | 3.232146 | 6.41049 | 5.67117 | 6.70695 | 6.209739 | 7.061604 | 5.028291 | 4.939536 | 5.48634 | 6.587451 | 5.849778 | 0.6222 | 4.714812 | 10.98549 | 5.75718 | 5.073309 | 5.165358 | 7.495497 | 6.00789 | 5.0691 | 5.159136 | 4.501983 | 3.79176 | 4.983639 | 5.386239 | 3.710325 | 2.7956178 | 2.77379505 | 3.864777 | 3.30315 | 3.386598 | 2.254011 | 1.823595 | 1.844823 | 1.661457 | 7.23948 | 6.430705 | 2.952705 | 1.696959 | 2.145492 | 2.114565 | 1.854705 | 1.448262 | 2.745915 | 2.104317 | 2.633736 | 2.749209 | 1.227564 | 2.003147547 | 1.223904 | 2.996076 | 2.250351 | 3.203598 | 2.291526 | 3.163155 | 1.828902 | 3.236836 | 2.995352 | 1.900359 | 2.37313 | 1.792447 | 3.763804 | 2.897122 | 1.79099 | 3.820958 | 4.915569 | 5.134201281287204 | 2.253878095888993 | 3.075613495165989 | 3.5100475323803977 | 4.0891254738086005
0.000184 | 2.944 | 2.90352 | 3.082 | 2.8428 | 6.72945925 | 5.9984 | 7.271264667 | 6.670331333 | 5.67272 | 5.0048 | 3.9744 | 3.06176 | 3.43344 | 3.43528 | 6.68104 | 7.5992 | 6.7528 | 5.74816 | 4.769648 | 4.429064 | 5.22192 | 4.525848 | 5.315576 | 3.249808 | 6.44552 | 5.70216 | 6.7436 | 6.243672 | 7.100192 | 5.055768 | 4.966528 | 5.51632 | 6.623448 | 5.881744 | 0.6256 | 4.740576 | 11.04552 | 5.78864 | 5.101032 | 5.193584 | 7.536456 | 6.04072 | 5.0968 | 5.187328 | 4.526584 | 3.81248 | 5.010872 | 5.415672 | 3.7306 | 2.8108944 | 2.7889524 | 3.885896 | 3.3212 | 3.405104 | 2.266328 | 1.83356 | 1.854904 | 1.670536 | 7.27904 | 6.460168 | 2.973593 | 1.706232 | 2.157216 | 2.12612 | 1.86484 | 1.456176 | 2.76092 | 2.115816 | 2.648128 | 2.764232 | 1.234272 | 2.020758402 | 1.230592 | 3.012448 | 2.262648 | 3.221104 | 2.304048 | 3.18044 | 1.838896 | 3.25216 | 3.008218 | 1.911072 | 2.383951 | 1.800709 | 3.779345 | 2.909257 | 1.804454 | 3.838364 | 4.961768 | 5.15502131150366 | 2.262365528204036 | 3.096017450887672 | 3.5249285690070735 | 4.1136017827689315
0.000185 | 2.96 | 2.9193 | 3.09875 | 2.85825 | 6.76019675 | 6.031 | 7.306267667 | 6.705485 | 5.70355 | 5.032 | 3.996 | 3.0784 | 3.4521 | 3.45395 | 6.71735 | 7.6405 | 6.7895 | 5.7794 | 4.79557 | 4.453135 | 5.2503 | 4.550445 | 5.344465 | 3.26747 | 6.48055 | 5.73315 | 6.78025 | 6.277605 | 7.13878 | 5.083245 | 4.99352 | 5.5463 | 6.659445 | 5.91371 | 0.629 | 4.76634 | 11.10555 | 5.8201 | 5.128755 | 5.22181 | 7.577415 | 6.07355 | 5.1245 | 5.21552 | 4.551185 | 3.8332 | 5.038105 | 5.445105 | 3.750875 | 2.826171 | 2.80410975 | 3.907015 | 3.33925 | 3.42361 | 2.278645 | 1.843525 | 1.864985 | 1.679615 | 7.3186 | 6.489603 | 2.994579 | 1.715505 | 2.16894 | 2.137675 | 1.874975 | 1.46409 | 2.775925 | 2.127315 | 2.66252 | 2.779255 | 1.24098 | 2.035781916 | 1.23728 | 3.02882 | 2.274945 | 3.23861 | 2.31657 | 3.197725 | 1.84889 | 3.265212 | 3.019998 | 1.920919 | 2.393949 | 1.808183 | 3.797172 | 2.922968 | 1.817138 | 3.858291 | 5.012727 | 5.18026046238554 | 2.272184920808364 | 3.113917726407962 | 3.5421419850634166 | 4.140344848739012
0.000186 | 2.976 | 2.93508 | 3.1155 | 2.8737 | 6.79084375 | 6.0636 | 7.341233333 | 6.740642667 | 5.73438 | 5.0592 | 4.0176 | 3.09504 | 3.47076 | 3.47262 | 6.75366 | 7.6818 | 6.8262 | 5.81064 | 4.821492 | 4.477206 | 5.27868 | 4.575042 | 5.373354 | 3.285132 | 6.51558 | 5.76414 | 6.8169 | 6.311538 | 7.177368 | 5.110722 | 5.020512 | 5.57628 | 6.695442 | 5.945676 | 0.6324 | 4.792104 | 11.16558 | 5.85156 | 5.156478 | 5.250036 | 7.618374 | 6.10638 | 5.1522 | 5.243712 | 4.575786 | 3.85392 | 5.065338 | 5.474538 | 3.77115 | 2.8414476 | 2.8192671 | 3.928134 | 3.3573 | 3.442116 | 2.290962 | 1.85349 | 1.875066 | 1.688694 | 7.35816 | 6.519011 | 3.015662 | 1.724778 | 2.180664 | 2.14923 | 1.88511 | 1.472004 | 2.79093 | 2.138814 | 2.676912 | 2.794278 | 1.247688 | 2.047381035 | 1.243968 | 3.045192 | 2.287242 | 3.256116 | 2.329092 | 3.21501 | 1.858884 | 3.279128 | 3.030371 | 1.929638 | 2.40286 | 1.814725 | 3.816504 | 2.937667 | 1.828722 | 3.879867 | 5.066326 | 5.208494638745172 | 2.2828158281663704 | 3.128109100982144 | 3.5607756366811216 | 4.167648630733346
0.000187 | 2.992 | 2.95086 | 3.13225 | 2.88915 | 6.8213565 | 6.0962 | 7.376157333 | 6.775799333 | 5.76521 | 5.0864 | 4.0392 | 3.11168 | 3.48942 | 3.49129 | 6.78997 | 7.7231 | 6.8629 | 5.84188 | 4.847414 | 4.501277 | 5.30706 | 4.599639 | 5.402243 | 3.302794 | 6.55061 | 5.79513 | 6.85355 | 6.345471 | 7.215956 | 5.138199 | 5.047504 | 5.60626 | 6.731439 | 5.977642 | 0.6358 | 4.817868 | 11.22561 | 5.88302 | 5.184201 | 5.278262 | 7.659333 | 6.13921 | 5.1799 | 5.271904 | 4.600387 | 3.87464 | 5.092571 | 5.503971 | 3.791425 | 2.8567242 | 2.83442445 | 3.949253 | 3.37535 | 3.460622 | 2.303279 | 1.863455 | 1.885147 | 1.697773 | 7.39772 | 6.548393 | 3.03684 | 1.734051 | 2.192388 | 2.160785 | 1.895245 | 1.479918 | 2.805935 | 2.150313 | 2.691304 | 2.809301 | 1.254396 | 2.060972115 | 1.250656 | 3.061564 | 2.299539 | 3.273622 | 2.341614 | 3.232295 | 1.868878 | 3.295287 | 3.039016 | 1.936964 | 2.410422 | 1.820001 | 3.836559 | 2.952765 | 1.838901 | 3.902222 | 5.120446 | 5.238299745394862 | 2.2937378047424417 | 3.14200587752876 | 3.5799173799918265 | 4.193807087766423
0.000188 | 3.008 | 2.96664 | 3.149 | 2.9046 | 6.85084125 | 6.1288 | 7.411036667 | 6.810952667 | 5.79604 | 5.1136 | 4.0608 | 3.12832 | 3.50808 | 3.50996 | 6.82628 | 7.7644 | 6.8996 | 5.87312 | 4.873336 | 4.525348 | 5.33544 | 4.624236 | 5.431132 | 3.320456 | 6.58564 | 5.82612 | 6.8902 | 6.379404 | 7.254544 | 5.165676 | 5.074496 | 5.63624 | 6.767436 | 6.009608 | 0.6392 | 4.843632 | 11.28564 | 5.91448 | 5.211924 | 5.306488 | 7.700292 | 6.17204 | 5.2076 | 5.300096 | 4.624988 | 3.89536 | 5.119804 | 5.533404 | 3.8117 | 2.8720008 | 2.8495818 | 3.970372 | 3.3934 | 3.479128 | 2.315596 | 1.87342 | 1.895228 | 1.706852 | 7.43728 | 6.57775 | 3.058113 | 1.743324 | 2.204112 | 2.17234 | 1.90538 | 1.487832 | 2.82094 | 2.161812 | 2.705696 | 2.824324 | 1.261104 | 2.077663966 | 1.257344 | 3.077936 | 2.311836 | 3.291128 | 2.354136 | 3.24958 | 1.878872 | 3.313361 | 3.048515 | 1.944284 | 2.416842 | 1.825332 | 3.856555 | 2.967673 | 1.847651 | 3.924485 | 5.172966 | 5.268251687146929 | 2.304430405001014 | 3.159688849337485 | 3.598655071127233 | 4.217114178852718
0.000189 | 3.024 | 2.98242 | 3.16575 | 2.92005 | 6.8793105 | 6.1614 | 7.445866667 | 6.846097667 | 5.82687 | 5.1408 | 4.0824 | 3.14496 | 3.52674 | 3.52863 | 6.86259 | 7.8057 | 6.9363 | 5.90436 | 4.899258 | 4.549419 | 5.36382 | 4.648833 | 5.460021 | 3.338118 | 6.62067 | 5.85711 | 6.92685 | 6.413337 | 7.293132 | 5.193153 | 5.101488 | 5.66622 | 6.803433 | 6.041574 | 0.6426 | 4.869396 | 11.34567 | 5.94594 | 5.239647 | 5.334714 | 7.741251 | 6.20487 | 5.2353 | 5.328288 | 4.649589 | 3.91608 | 5.147037 | 5.562837 | 3.831975 | 2.8872774 | 2.86473915 | 3.991491 | 3.41145 | 3.497634 | 2.327913 | 1.883385 | 1.905309 | 1.715931 | 7.47684 | 6.607084 | 3.079481 | 1.752597 | 2.215836 | 2.183895 | 1.915515 | 1.495746 | 2.835945 | 2.173311 | 2.720088 | 2.839347 | 1.267812 | 2.096214606 | 1.264032 | 3.094308 | 2.324133 | 3.308634 | 2.366658 | 3.266865 | 1.888866 | 3.333019 | 3.059981 | 1.95321 | 2.424373 | 1.831457 | 3.875711 | 2.981805 | 1.855205 | 3.945784 | 5.221767 | 5.296926368813722 | 2.314373183406431 | 3.179958699606054 | 3.616076566218979 | 4.235863863006756
0.00019 | 3.04 | 2.9982 | 3.1825 | 2.9355 | 6.90689475 | 6.194 | 7.480644 | 6.881230333 | 5.8577 | 5.168 | 4.104 | 3.1616 | 3.5454 | 3.5473 | 6.8989 | 7.847 | 6.973 | 5.9356 | 4.92518 | 4.57349 | 5.3922 | 4.67343 | 5.48891 | 3.35578 | 6.6557 | 5.8881 | 6.9635 | 6.44727 | 7.33172 | 5.22063 | 5.12848 | 5.6962 | 6.83943 | 6.07354 | 0.646 | 4.89516 | 11.4057 | 5.9774 | 5.26737 | 5.36294 | 7.78221 | 6.2377 | 5.263 | 5.35648 | 4.67419 | 3.9368 | 5.17427 | 5.59227 | 3.85225 | 2.902554 | 2.8798965 | 4.01261 | 3.4295 | 3.51614 | 2.34023 | 1.89335 | 1.91539 | 1.72501 | 7.5164 | 6.636395 | 3.100941 | 1.76187 | 2.22756 | 2.19545 | 1.92565 | 1.50366 | 2.85095 | 2.18481 | 2.73448 | 2.85437 | 1.27452 | 2.115382051 | 1.27072 | 3.11068 | 2.33643 | 3.32614 | 2.37918 | 3.28415 | 1.89886 | 3.35393 | 3.073035 | 1.963429 | 2.433065 | 1.838256 | 3.893246 | 2.994571 | 1.861802 | 3.965248 | 5.264729 | 5.322899695207539 | 2.3230456944231292 | 3.2016102075897592 | 3.631269721398752 | 4.252675288583454
0.000191 | 3.056 | 3.01398 | 3.19925 | 2.95095 | 6.93372325 | 6.2266 | 7.515365 | 6.916348 | 5.88853 | 5.1952 | 4.1256 | 3.17824 | 3.56406 | 3.56597 | 6.93521 | 7.8883 | 7.0097 | 5.96684 | 4.951102 | 4.597561 | 5.42058 | 4.698027 | 5.517799 | 3.373442 | 6.69073 | 5.91909 | 7.00015 | 6.481203 | 7.370308 | 5.248107 | 5.155472 | 5.72618 | 6.875427 | 6.105506 | 0.6494 | 4.920924 | 11.46573 | 6.00886 | 5.295093 | 5.391166 | 7.823169 | 6.27053 | 5.2907 | 5.384672 | 4.698791 | 3.95752 | 5.201503 | 5.621703 | 3.872525 | 2.9178306 | 2.89505385 | 4.033729 | 3.44755 | 3.534646 | 2.352547 | 1.903315 | 1.925471 | 1.734089 | 7.55596 | 6.665684 | 3.122494 | 1.771143 | 2.239284 | 2.207005 | 1.935785 | 1.511574 | 2.865955 | 2.196309 | 2.748872 | 2.869393 | 1.281228 | 2.133924319 | 1.277408 | 3.127052 | 2.348727 | 3.343646 | 2.391702 | 3.301435 | 1.908854 | 3.375765 | 3.087318 | 1.97466 | 2.44267 | 1.84561 | 3.908376 | 3.005383 | 1.867681 | 3.982006 | 5.299731 | 5.344747571140715 | 2.329928672439742 | 3.2234381525438494 | 3.6434721396270504 | 4.2744543316710875
0.000192 | 3.072 | 3.02976 | 3.216 | 2.9664 | 6.95992625 | 6.2592 | 7.550026333 | 6.951446333 | 5.91936 | 5.2224 | 4.1472 | 3.19488 | 3.58272 | 3.58464 | 6.97152 | 7.9296 | 7.0464 | 5.99808 | 4.977024 | 4.621632 | 5.44896 | 4.722624 | 5.546688 | 3.391104 | 6.72576 | 5.95008 | 7.0368 | 6.515136 | 7.408896 | 5.275584 | 5.182464 | 5.75616 | 6.911424 | 6.137472 | 0.6528 | 4.946688 | 11.52576 | 6.04032 | 5.322816 | 5.419392 | 7.864128 | 6.30336 | 5.3184 | 5.412864 | 4.723392 | 3.97824 | 5.228736 | 5.651136 | 3.8928 | 2.9331072 | 2.9102112 | 4.054848 | 3.4656 | 3.553152 | 2.364864 | 1.91328 | 1.935552 | 1.743168 | 7.59552 | 6.694953 | 3.144139 | 1.780416 | 2.251008 | 2.21856 | 1.94592 | 1.519488 | 2.88096 | 2.207808 | 2.763264 | 2.884416 | 1.287936 | 2.150599429 | 1.284096 | 3.143424 | 2.361024 | 3.361152 | 2.404224 | 3.31872 | 1.918848 | 3.398193 | 3.102475 | 1.986618 | 2.452946 | 1.853398 | 3.921338 | 3.015777 | 1.873082 | 3.995405 | 5.337101 | 5.36167165908229 | 2.336902855451605 | 3.244237313723616 | 3.662692235703787 | 4.2997319406342385
0.000193 | 3.088 | 3.04554 | 3.23275 | 2.98185 | 6.98563325 | 6.2918 | 7.584623333 | 6.986521333 | 5.95019 | 5.2496 | 4.1688 | 3.21152 | 3.60138 | 3.60331 | 7.00783 | 7.9709 | 7.0831 | 6.02932 | 5.002946 | 4.645703 | 5.47734 | 4.747221 | 5.575577 | 3.408766 | 6.76079 | 5.98107 | 7.07345 | 6.549069 | 7.447484 | 5.303061 | 5.209456 | 5.78614 | 6.947421 | 6.169438 | 0.6562 | 4.972452 | 11.58579 | 6.07178 | 5.350539 | 5.447618 | 7.905087 | 6.33619 | 5.3461 | 5.441056 | 4.747993 | 3.99896 | 5.255969 | 5.680569 | 3.913075 | 2.9483838 | 2.92536855 | 4.075967 | 3.48365 | 3.571658 | 2.377181 | 1.923245 | 1.945633 | 1.752247 | 7.63508 | 6.724202 | 3.165873 | 1.789689 | 2.262732 | 2.230115 | 1.956055 | 1.527402 | 2.895965 | 2.219307 | 2.777656 | 2.899439 | 1.294644 | 2.164165398 | 1.290784 | 3.159796 | 2.373321 | 3.378658 | 2.416746 | 3.336005 | 1.928842 | 3.420885 | 3.118147 | 1.999021 | 2.463646 | 1.861502 | 3.940309 | 3.030673 | 1.878245 | 4.010344 | 5.384595 | 5.38123012355674 | 2.345644172244363 | 3.2628024703843437 | 3.6867758662040373 | 4.326802074487382
0.000194 | 3.104 | 3.06132 | 3.2495 | 2.9973 | 7.01097475 | 6.3244 | 7.619152667 | 7.021569667 | 5.98102 | 5.2768 | 4.1904 | 3.22816 | 3.62004 | 3.62198 | 7.04414 | 8.0122 | 7.1198 | 6.06056 | 5.028868 | 4.669774 | 5.50572 | 4.771818 | 5.604466 | 3.426428 | 6.79582 | 6.01206 | 7.1101 | 6.583002 | 7.486072 | 5.330538 | 5.236448 | 5.81612 | 6.983418 | 6.201404 | 0.6596 | 4.998216 | 11.64582 | 6.10324 | 5.378262 | 5.475844 | 7.946046 | 6.36902 | 5.3738 | 5.469248 | 4.772594 | 4.01968 | 5.283202 | 5.710002 | 3.93335 | 2.9636604 | 2.9405259 | 4.097086 | 3.5017 | 3.590164 | 2.389498 | 1.93321 | 1.955714 | 1.761326 | 7.67464 | 6.753433 | 3.187698 | 1.798962 | 2.274456 | 2.24167 | 1.96619 | 1.535316 | 2.91097 | 2.230806 | 2.792048 | 2.914462 | 1.301352 | 2.176623169 | 1.297472 | 3.176168 | 2.385618 | 3.396164 | 2.429268 | 3.35329 | 1.938836 | 3.443509 | 3.133976 | 2.011585 | 2.474525 | 1.869802 | 3.963449 | 3.048446 | 1.88341 | 4.028513 | 5.439403 | 5.404627379525287 | 2.3556321772823736 | 3.2779284017813026 | 3.7142896621918666 | 4.353958692244987
0.000195 | 3.12 | 3.0771 | 3.26625 | 3.01275 | 7.0360805 | 6.357 | 7.653610667 | 7.056587333 | 6.01185 | 5.304 | 4.212 | 3.2448 | 3.6387 | 3.64065 | 7.08045 | 8.0535 | 7.1565 | 6.0918 | 5.05479 | 4.693845 | 5.5341 | 4.796415 | 5.633355 | 3.44409 | 6.83085 | 6.04305 | 7.14675 | 6.616935 | 7.52466 | 5.358015 | 5.26344 | 5.8461 | 7.019415 | 6.23337 | 0.663 | 5.02398 | 11.70585 | 6.1347 | 5.405985 | 5.50407 | 7.987005 | 6.40185 | 5.4015 | 5.49744 | 4.797195 | 4.0404 | 5.310435 | 5.739435 | 3.953625 | 2.978937 | 2.95568325 | 4.118205 | 3.51975 | 3.60867 | 2.401815 | 1.943175 | 1.965795 | 1.770405 | 7.7142 | 6.782647 | 3.209611 | 1.808235 | 2.28618 | 2.253225 | 1.976325 | 1.54323 | 2.925975 | 2.242305 | 2.80644 | 2.929485 | 1.30806 | 2.193172789 | 1.30416 | 3.19254 | 2.397915 | 3.41367 | 2.44179 | 3.370575 | 1.94883 | 3.465736 | 3.149607 | 2.024026 | 2.485339 | 1.878179 | 3.989634 | 3.068261 | 1.888817 | 4.049033 | 5.499082 | 5.430568794999097 | 2.366346425030059 | 3.2898853820496043 | 3.7438002547313047 | 4.379495752921599
0.000196 | 3.136 | 3.09288 | 3.283 | 3.0282 | 7.06107975 | 6.3896 | 7.687994 | 7.091569667 | 6.04268 | 5.3312 | 4.2336 | 3.26144 | 3.65736 | 3.65932 | 7.11676 | 8.0948 | 7.1932 | 6.12304 | 5.080712 | 4.717916 | 5.56248 | 4.821012 | 5.662244 | 3.461752 | 6.86588 | 6.07404 | 7.1834 | 6.650868 | 7.563248 | 5.385492 | 5.290432 | 5.87608 | 7.055412 | 6.265336 | 0.6664 | 5.049744 | 11.76588 | 6.16616 | 5.433708 | 5.532296 | 8.027964 | 6.43468 | 5.4292 | 5.525632 | 4.821796 | 4.06112 | 5.337668 | 5.768868 | 3.9739 | 2.9942136 | 2.9708406 | 4.139324 | 3.5378 | 3.627176 | 2.414132 | 1.95314 | 1.975876 | 1.779484 | 7.75376 | 6.811844 | 3.231612 | 1.817508 | 2.297904 | 2.26478 | 1.98646 | 1.551144 | 2.94098 | 2.253804 | 2.820832 | 2.944508 | 1.314768 | 2.212559277 | 1.310848 | 3.208912 | 2.410212 | 3.431176 | 2.454312 | 3.38786 | 1.958824 | 3.487235 | 3.16468 | 2.036061 | 2.495842 | 1.886512 | 4.017742 | 3.089286 | 1.894705 | 4.071026 | 5.561192 | 5.457759737989406 | 2.3772664699517847 | 3.3047071233512995 | 3.773874274886431 | 4.40170721553168
0.000197 | 3.152 | 3.10866 | 3.29975 | 3.04365 | 7.086103 | 6.4222 | 7.722298667 | 7.126514 | 6.07351 | 5.3584 | 4.2552 | 3.27808 | 3.67602 | 3.67799 | 7.15307 | 8.1361 | 7.2299 | 6.15428 | 5.106634 | 4.741987 | 5.59086 | 4.845609 | 5.691133 | 3.479414 | 6.90091 | 6.10503 | 7.22005 | 6.684801 | 7.601836 | 5.412969 | 5.317424 | 5.90606 | 7.091409 | 6.297302 | 0.6698 | 5.075508 | 11.82591 | 6.19762 | 5.461431 | 5.560522 | 8.068923 | 6.46751 | 5.4569 | 5.553824 | 4.846397 | 4.08184 | 5.364901 | 5.798301 | 3.994175 | 3.0094902 | 2.98599795 | 4.160443 | 3.55585 | 3.645682 | 2.426449 | 1.963105 | 1.985957 | 1.788563 | 7.79332 | 6.841026 | 3.253699 | 1.826781 | 2.309628 | 2.276335 | 1.996595 | 1.559058 | 2.955985 | 2.265303 | 2.835224 | 2.959531 | 1.321476 | 2.233416451 | 1.317536 | 3.225284 | 2.422509 | 3.448682 | 2.466834 | 3.405145 | 1.968818 | 3.507677 | 3.178838 | 2.047408 | 2.50579 | 1.894682 | 4.046647 | 3.110687 | 1.901287 | 4.093614 | 5.623289 | 5.484905576507401 | 2.3878718665119933 | 3.3220283495274074 | 3.8030783537212614 | 4.419202778230321
0.000198 | 3.168 | 3.12444 | 3.3165 | 3.0591 | 7.11128 | 6.4548 | 7.756521 | 7.161416667 | 6.10434 | 5.3856 | 4.2768 | 3.29472 | 3.69468 | 3.69666 | 7.18938 | 8.1774 | 7.2666 | 6.18552 | 5.132556 | 4.766058 | 5.61924 | 4.870206 | 5.720022 | 3.497076 | 6.93594 | 6.13602 | 7.2567 | 6.718734 | 7.640424 | 5.440446 | 5.344416 | 5.93604 | 7.127406 | 6.329268 | 0.6732 | 5.101272 | 11.88594 | 6.22908 | 5.489154 | 5.588748 | 8.109882 | 6.50034 | 5.4846 | 5.582016 | 4.870998 | 4.10256 | 5.392134 | 5.827734 | 4.01445 | 3.0247668 | 3.0011553 | 4.181562 | 3.5739 | 3.664188 | 2.438766 | 1.97307 | 1.996038 | 1.797642 | 7.83288 | 6.870194 | 3.275873 | 1.836054 | 2.321352 | 2.28789 | 2.00673 | 1.566972 | 2.97099 | 2.276802 | 2.849616 | 2.974554 | 1.328184 | 2.254378132 | 1.324224 | 3.241656 | 2.434806 | 3.466188 | 2.479356 | 3.42243 | 1.978812 | 3.52673 | 3.191725 | 2.057782 | 2.514937 | 1.902571 | 4.075227 | 3.131631 | 1.908563 | 4.115919 | 5.682934 | 5.510711678564263 | 2.397642169175036 | 3.340794492426298 | 3.8299791222998536 | 4.44103363072702
0.000199 | 3.184 | 3.14022 | 3.33325 | 3.07455 | 7.1367405 | 6.4874 | 7.790657 | 7.196272667 | 6.13517 | 5.4128 | 4.2984 | 3.31136 | 3.71334 | 3.71533 | 7.22569 | 8.2187 | 7.3033 | 6.21676 | 5.158478 | 4.790129 | 5.64762 | 4.894803 | 5.748911 | 3.514738 | 6.97097 | 6.16701 | 7.29335 | 6.752667 | 7.679012 | 5.467923 | 5.371408 | 5.96602 | 7.163403 | 6.361234 | 0.6766 | 5.127036 | 11.94597 | 6.26054 | 5.516877 | 5.616974 | 8.150841 | 6.53317 | 5.5123 | 5.610208 | 4.895599 | 4.12328 | 5.419367 | 5.857167 | 4.034725 | 3.0400434 | 3.01631265 | 4.202681 | 3.59195 | 3.682694 | 2.451083 | 1.983035 | 2.006119 | 1.806721 | 7.87244 | 6.899348 | 3.298132 | 1.845327 | 2.333076 | 2.299445 | 2.016865 | 1.574886 | 2.985995 | 2.288301 | 2.864008 | 2.989577 | 1.334892 | 2.274078139 | 1.330912 | 3.258028 | 2.447103 | 3.483694 | 2.491878 | 3.439715 | 1.988806 | 3.544066 | 3.202983 | 2.066901 | 2.523039 | 1.910058 | 4.102359 | 3.151284 | 1.916432 | 4.137063 | 5.737684 | 5.533883412171228 | 2.406056932405349 | 3.359950983896333 | 3.853143211686273 | 4.468540932913243
0.0002 | 3.236094 | 3.156 | 3.350056 | 3.09 | 7.16261475 | 6.52 | 7.824703 | 7.231079 | 6.166 | 5.44 | 4.32 | 3.328 | 3.732 | 3.734 | 7.262 | 8.26 | 7.34 | 6.248 | 5.1844 | 4.8142 | 5.676 | 4.9194 | 5.7778 | 3.5324 | 7.006 | 6.198 | 7.33 | 6.7866 | 7.7176 | 5.4954 | 5.3984 | 5.996 | 7.1994 | 6.3932 | 0.68 | 5.1528 | 12.006 | 6.292 | 5.5446 | 5.6452 | 8.1918 | 6.566 | 5.54 | 5.6384 | 4.9202 | 4.144 | 5.4466 | 5.8866 | 4.055 | 3.05532 | 3.03147 | 4.2238 | 3.61 | 3.7012 | 2.4634 | 1.993 | 2.0162 | 1.8158 | 7.912 | 6.928491 | 3.320475 | 1.8546 | 2.3448 | 2.311 | 2.027 | 1.5828 | 3.001 | 2.2998 | 2.8784 | 3.0046 | 1.3416 | 2.291150291 | 1.3376 | 3.2744 | 2.4594 | 3.5012 | 2.5044 | 3.457 | 1.9988 | 3.559353 | 3.212036 | 2.074482 | 2.529849 | 1.917023 | 4.126918 | 3.168813 | 1.924793 | 4.156168 | 5.785098 | 5.553126145339469 | 2.412675685457387 | 3.3784432557859034 | 3.8710757031596756 | 4.499677435606344
0.000201 | 3.251699 | 3.17178 | 3.365722 | 3.10566 | 7.1890325 | 6.5526 | 7.858655333 | 7.265832333 | 6.19683 | 5.4672 | 4.3416 | 3.34464 | 3.75066 | 3.75267 | 7.29831 | 8.3013 | 7.3767 | 6.27924 | 5.210322 | 4.838271 | 5.70438 | 4.943997 | 5.806689 | 3.550062 | 7.04103 | 6.22899 | 7.36665 | 6.820533 | 7.756188 | 5.522877 | 5.425392 | 6.02598 | 7.235397 | 6.425166 | 0.6834 | 5.178564 | 12.06603 | 6.32346 | 5.572323 | 5.673426 | 8.232759 | 6.59883 | 5.5677 | 5.666592 | 4.944801 | 4.16472 | 5.473833 | 5.916033 | 4.075275 | 3.0705966 | 3.04662735 | 4.244919 | 3.62805 | 3.719706 | 2.475717 | 2.002965 | 2.026281 | 1.824879 | 7.95156 | 6.957623 | 3.342901 | 1.863873 | 2.356524 | 2.322555 | 2.037135 | 1.590714 | 3.016005 | 2.311299 | 2.892792 | 3.019623 | 1.348308 | 2.30403734 | 1.344288 | 3.290772 | 2.471697 | 3.518706 | 2.516922 | 3.474285 | 2.008794 | 3.573161 | 3.21981 | 2.082105 | 2.537082 | 1.923348 | 4.147781 | 3.183384 | 1.933544 | 4.172356 | 5.822022 | 5.567264829641516 | 2.4199750536510507 | 3.3952167399433577 | 3.889362715711421 | 4.532395889623729
0.000202 | 3.267304 | 3.18756 | 3.381355 | 3.119969 | 7.216123 | 6.5852 | 7.892510667 | 7.300527667 | 6.22766 | 5.489241 | 4.3632 | 3.36128 | 3.76932 | 3.77134 | 7.33462 | 8.3426 | 7.4134 | 6.31048 | 5.236244 | 4.862342 | 5.73276 | 4.968594 | 5.835578 | 3.567724 | 7.07606 | 6.25998 | 7.4033 | 6.854466 | 7.794776 | 5.550354 | 5.452384 | 6.05596 | 7.271394 | 6.457132 | 0.6868 | 5.204328 | 12.12606 | 6.35492 | 5.600046 | 5.701652 | 8.273718 | 6.63166 | 5.5954 | 5.694784 | 4.969402 | 4.18544 | 5.501066 | 5.945466 | 4.09555 | 3.0858732 | 3.0617847 | 4.266038 | 3.6461 | 3.738212 | 2.488034 | 2.01293 | 2.036362 | 1.833958 | 7.99112 | 6.986745 | 3.36541 | 1.873146 | 2.368248 | 2.33411 | 2.04727 | 1.598628 | 3.03101 | 2.322798 | 2.907184 | 3.034646 | 1.355016 | 2.315720023 | 1.350976 | 3.307144 | 2.483994 | 3.536212 | 2.529444 | 3.49157 | 2.018788 | 3.591252 | 3.229067 | 2.091259 | 2.545993 | 1.928912 | 4.165834 | 3.195454 | 1.942584 | 4.184537 | 5.854142 | 5.5833968237405 | 2.4289562835815772 | 3.4092168682170794 | 3.911857484841221 | 4.564649045782787
0.000203 | 3.282911 | 3.20334 | 3.396954 | 3.134286 | 7.24401675 | 6.6178 | 7.926264333 | 7.335162 | 6.25849 | 5.518342 | 4.3848 | 3.37792 | 3.78798 | 3.79001 | 7.37093 | 8.3839 | 7.4501 | 6.338643 | 5.262166 | 4.886413 | 5.76114 | 4.993191 | 5.864467 | 3.585386 | 7.11109 | 6.29097 | 7.43995 | 6.888399 | 7.833364 | 5.577831 | 5.479376 | 6.08594 | 7.307391 | 6.489098 | 0.6902 | 5.230092 | 12.18609 | 6.38638 | 5.627769 | 5.729878 | 8.314677 | 6.66449 | 5.6231 | 5.722976 | 4.994003 | 4.20616 | 5.528299 | 5.974899 | 4.115825 | 3.1011498 | 3.079361 | 4.287157 | 3.66415 | 3.756718 | 2.500351 | 2.022895 | 2.046443 | 1.843037 | 8.03068 | 7.015858 | 3.388 | 1.882419 | 2.379972 | 2.345665 | 2.057405 | 1.606542 | 3.046015 | 2.334297 | 2.921576 | 3.049669 | 1.361724 | 2.330371943 | 1.357664 | 3.323516 | 2.496291 | 3.553718 | 2.541966 | 3.508855 | 2.028782 | 3.612246 | 3.239524 | 2.101662 | 2.556198 | 1.933815 | 4.189265 | 3.210159 | 1.951812 | 4.197427 | 5.893529 | 5.602456978291507 | 2.439098929713346 | 3.4205524668518734 | 3.9372569478800585 | 4.594389654900894
0.000204 | 3.298518 | 3.21912 | 3.412521 | 3.148611 | 7.27284425 | 6.6504 | 7.960355333 | 7.369731 | 6.28932 | 5.547574 | 4.4064 | 3.39456 | 3.80664 | 3.80868 | 7.40724 | 8.4252 | 7.4868 | 6.368974 | 5.288088 | 4.910484 | 5.78952 | 5.017788 | 5.893356 | 3.603048 | 7.14612 | 6.32196 | 7.4766 | 6.922332 | 7.871952 | 5.605308 | 5.506368 | 6.11592 | 7.343388 | 6.521064 | 0.6936 | 5.255856 | 12.24612 | 6.41784 | 5.655492 | 5.758104 | 8.355636 | 6.69732 | 5.6508 | 5.751168 | 5.018604 | 4.22688 | 5.555532 | 6.004332 | 4.131338 | 3.1164264 | 3.095484 | 4.308276 | 3.6822 | 3.775224 | 2.512668 | 2.03286 | 2.056524 | 1.852116 | 8.07024 | 7.044963 | 3.410671 | 1.891692 | 2.391696 | 2.35722 | 2.06754 | 1.614456 | 3.06102 | 2.345796 | 2.935968 | 3.064692 | 1.368432 | 2.346875316 | 1.364352 | 3.339888 | 2.508588 | 3.571224 | 2.554488 | 3.52614 | 2.038776 | 3.635713 | 3.250902 | 2.11303 | 2.567417 | 1.93955 | 4.217308 | 3.227392 | 1.961126 | 4.212811 | 5.938243 | 5.62340958770352 | 2.4498825465107785 | 3.4346705502040464 | 3.964258042158882 | 4.619570467795462
0.000205 | 3.314126 | 3.2349 | 3.428056 | 3.162943 | 7.3027335 | 6.683 | 7.996103333 | 7.404231667 | 6.32015 | 5.576936 | 4.428 | 3.4112 | 3.8253 | 3.82735 | 7.44355 | 8.4665 | 7.524566 | 6.399371 | 5.31401 | 4.934555 | 5.8179 | 5.042385 | 5.922245 | 3.62071 | 7.18115 | 6.35295 | 7.51325 | 6.956265 | 7.91054 | 5.632785 | 5.53336 | 6.1459 | 7.379385 | 6.55303 | 0.697 | 5.28162 | 12.30615 | 6.4493 | 5.683215 | 5.78633 | 8.396595 | 6.73015 | 5.6785 | 5.77936 | 5.043205 | 4.2476 | 5.582765 | 6.033765 | 4.150208 | 3.131703 | 3.111684 | 4.329395 | 3.70025 | 3.79373 | 2.524985 | 2.042825 | 2.066605 | 1.861195 | 8.1098 | 7.074061 | 3.433422 | 1.900965 | 2.40342 | 2.368775 | 2.077675 | 1.62237 | 3.076025 | 2.357295 | 2.95036 | 3.079715 | 1.37514 | 2.364112359 | 1.37104 | 3.35626 | 2.520885 | 3.58873 | 2.56701 | 3.543425 | 2.04877 | 3.661226 | 3.262919 | 2.12508 | 2.579365 | 1.946176 | 4.248642 | 3.246369 | 1.970425 | 4.229969 | 5.986344 | 5.645218946385505 | 2.4607866884382474 | 3.4515240846526893 | 3.991557705008624 | 4.638624028267202
0.000206 | 3.329735 | 3.25068 | 3.44356 | 3.177282 | 7.3338165 | 6.7156 | 8.031728667 | 7.43866 | 6.35098 | 5.606427 | 4.4496 | 3.42784 | 3.84396 | 3.84602 | 7.47986 | 8.5078 | 7.561609 | 6.429831 | 5.339932 | 4.958626 | 5.84628 | 5.066982 | 5.951134 | 3.638372 | 7.21618 | 6.38394 | 7.5499 | 6.990198 | 7.949128 | 5.660262 | 5.560352 | 6.17588 | 7.415382 | 6.584996 | 0.7004 | 5.307384 | 12.36618 | 6.48076 | 5.710938 | 5.814556 | 8.437554 | 6.76298 | 5.7062 | 5.807552 | 5.067806 | 4.26832 | 5.609998 | 6.063198 | 4.169037 | 3.1469796 | 3.12796 | 4.350514 | 3.7183 | 3.812236 | 2.537302 | 2.05279 | 2.076686 | 1.870274 | 8.14936 | 7.103154 | 3.456251 | 1.910238 | 2.415144 | 2.38033 | 2.08781 | 1.630284 | 3.09103 | 2.368794 | 2.964752 | 3.094738 | 1.381848 | 2.380965287 | 1.377728 | 3.372632 | 2.533182 | 3.606236 | 2.579532 | 3.56071 | 2.058764 | 3.688357 | 3.275293 | 2.137528 | 2.591761 | 1.953562 | 4.281949 | 3.266307 | 1.979608 | 4.248179 | 6.035891 | 5.666849348746389 | 2.471290909960153 | 3.470058502046186 | 4.017852873760255 | 4.660270372268009
0.000207 | 3.345344 | 3.26646 | 3.459032 | 3.191629 | 7.36622175 | 6.7482 | 8.067232 | 7.473011333 | 6.38181 | 5.636046 | 4.4712 | 3.44448 | 3.86262 | 3.86469 | 7.51617 | 8.5491 | 7.598643 | 6.460353 | 5.365854 | 4.982697 | 5.87466 | 5.091579 | 5.980023 | 3.656034 | 7.25121 | 6.41493 | 7.58655 | 7.024131 | 7.987716 | 5.687739 | 5.587344 | 6.20586 | 7.451379 | 6.616962 | 0.7038 | 5.333148 | 12.42621 | 6.51222 | 5.738661 | 5.842782 | 8.478513 | 6.79581 | 5.7339 | 5.835744 | 5.092407 | 4.28904 | 5.637231 | 6.092631 | 4.187826 | 3.1622562 | 3.144311 | 4.371633 | 3.73635 | 3.830742 | 2.549619 | 2.062755 | 2.086767 | 1.879353 | 8.18892 | 7.132242 | 3.479159 | 1.919511 | 2.426868 | 2.391885 | 2.097945 | 1.638198 | 3.106035 | 2.380293 | 2.979144 | 3.109761 | 1.388556 | 2.396316316 | 1.384416 | 3.389004 | 2.545479 | 3.623742 | 2.592054 | 3.577995 | 2.068758 | 3.716679 | 3.287744 | 2.150091 | 2.604321 | 1.961575 | 4.315911 | 3.28642 | 1.988596 | 4.266722 | 6.084943 | 5.687265089195172 | 2.4808747655409107 | 3.489219234232884 | 4.0418404857447285 | 4.686598473152465
0.000208 | 3.360953 | 3.28224 | 3.474473 | 3.205982 | 7.40008 | 6.7808 | 8.102615667 | 7.507282667 | 6.41264 | 5.665791 | 4.4928 | 3.46112 | 3.88128 | 3.88336 | 7.55248 | 8.5904 | 7.635667 | 6.490934 | 5.391776 | 5.006768 | 5.90304 | 5.116176 | 6.008912 | 3.673696 | 7.28624 | 6.44592 | 7.6232 | 7.058064 | 8.026304 | 5.715216 | 5.614336 | 6.23584 | 7.487376 | 6.648928 | 0.7072 | 5.358912 | 12.48624 | 6.54368 | 5.766384 | 5.871008 | 8.519472 | 6.82864 | 5.7616 | 5.863936 | 5.117008 | 4.30976 | 5.664464 | 6.122064 | 4.206579 | 3.1775328 | 3.160733 | 4.392752 | 3.7544 | 3.849248 | 2.561936 | 2.07272 | 2.096848 | 1.888432 | 8.22848 | 7.161327 | 3.502143 | 1.928784 | 2.438592 | 2.40344 | 2.10808 | 1.646112 | 3.12104 | 2.391792 | 2.993536 | 3.124784 | 1.395264 | 2.409047663 | 1.391104 | 3.405376 | 2.557776 | 3.641248 | 2.604576 | 3.59528 | 2.078752 | 3.745761 | 3.299989 | 2.162485 | 2.616762 | 1.970085 | 4.349208 | 3.305924 | 1.9974 | 4.284877 | 6.13156 | 5.705430462140789 | 2.4890178096448707 | 3.5079517130611677 | 4.062217478293007 | 4.715731685836488
0.000209 | 3.376562 | 3.29802 | 3.489884 | 3.220342 | 7.4355205 | 6.8134 | 8.137881667 | 7.541470333 | 6.44347 | 5.695661 | 4.5144 | 3.47776 | 3.89994 | 3.90203 | 7.58879 | 8.6317 | 7.67268 | 6.521574 | 5.417698 | 5.030839 | 5.93142 | 5.140773 | 6.037801 | 3.691358 | 7.32127 | 6.47691 | 7.65985 | 7.091997 | 8.064892 | 5.742693 | 5.641328 | 6.26582 | 7.523373 | 6.680894 | 0.7106 | 5.384676 | 12.54627 | 6.57514 | 5.794107 | 5.899234 | 8.560431 | 6.86147 | 5.7893 | 5.892128 | 5.141609 | 4.33048 | 5.691697 | 6.151497 | 4.225295 | 3.1928094 | 3.177226 | 4.413871 | 3.77245 | 3.867754 | 2.574253 | 2.082685 | 2.106929 | 1.897511 | 8.26804 | 7.190409 | 3.525204 | 1.938057 | 2.450316 | 2.414995 | 2.118215 | 1.654026 | 3.136045 | 2.403291 | 3.007928 | 3.139807 | 1.401972 | 2.419340362 | 1.397792 | 3.421748 | 2.570073 | 3.658754 | 2.617098 | 3.612565 | 2.088746 | 3.775178 | 3.311749 | 2.174429 | 2.628803 | 1.978959 | 4.380521 | 3.324035 | 2.006052 | 4.301924 | 6.173801 | 5.720309761992212 | 2.4965779180410124 | 3.525201370379385 | 4.076185441617817 | 4.745793365236025
0.00021 | 3.392172 | 3.3138 | 3.505264 | 3.234708 | 7.47267325 | 6.846 | 8.173030333 | 7.575569667 | 6.4743 | 5.725655 | 4.536 | 3.4944 | 3.9186 | 3.9207 | 7.6251 | 8.673 | 7.70968 | 6.552269 | 5.44362 | 5.05491 | 5.9598 | 5.16537 | 6.06669 | 3.70902 | 7.3563 | 6.5079 | 7.6965 | 7.12593 | 8.10348 | 5.77017 | 5.66832 | 6.2958 | 7.55937 | 6.71286 | 0.714 | 5.41044 | 12.6063 | 6.6066 | 5.82183 | 5.92746 | 8.60139 | 6.8943 | 5.817 | 5.92032 | 5.16621 | 4.3512 | 5.71893 | 6.18093 | 4.243978 | 3.208086 | 3.193788 | 4.43499 | 3.7905 | 3.88626 | 2.58657 | 2.09265 | 2.11701 | 1.90659 | 8.3076 | 7.219489 | 3.54834 | 1.94733 | 2.46204 | 2.42655 | 2.12835 | 1.66194 | 3.15105 | 2.41479 | 3.02232 | 3.15483 | 1.40868 | 2.432406683 | 1.40448 | 3.43812 | 2.58237 | 3.67626 | 2.62962 | 3.62985 | 2.09874 | 3.804501 | 3.32274 | 2.185637 | 2.640159 | 1.988068 | 4.408532 | 3.339969 | 2.014582 | 4.317142 | 6.209724 | 5.733392321929507 | 2.5079937910943215 | 3.5399136380359266 | 4.087625152185268 | 4.774906866267024
0.000211 | 3.407781 | 3.32958 | 3.520616 | 3.24908 | 7.51166825 | 6.8786 | 8.208063667 | 7.609577667 | 6.50513 | 5.755773 | 4.5576 | 3.51104 | 3.93726 | 3.93937 | 7.66141 | 8.7143 | 7.746667 | 6.583019 | 5.469542 | 5.078981 | 5.98818 | 5.189967 | 6.095579 | 3.726682 | 7.39133 | 6.53889 | 7.73315 | 7.159863 | 8.142068 | 5.797647 | 5.695312 | 6.32578 | 7.595367 | 6.744826 | 0.7174 | 5.436204 | 12.66633 | 6.63806 | 5.849553 | 5.955686 | 8.642349 | 6.92713 | 5.8447 | 5.948512 | 5.190811 | 4.37192 | 5.746163 | 6.210363 | 4.262629 | 3.2233626 | 3.210417 | 4.456109 | 3.80855 | 3.904766 | 2.598887 | 2.102615 | 2.127091 | 1.915669 | 8.34716 | 7.24857 | 3.57155 | 1.956603 | 2.473764 | 2.438105 | 2.138485 | 1.669854 | 3.166055 | 2.426289 | 3.036712 | 3.169853 | 1.415388 | 2.447972621 | 1.411168 | 3.454492 | 2.594667 | 3.693766 | 2.642142 | 3.647135 | 2.108734 | 3.833301 | 3.332683 | 2.195827 | 2.65055 | 1.997278 | 4.431921 | 3.352941 | 2.023023 | 4.329811 | 6.234007 | 5.749989829645152 | 2.5218045486868945 | 3.552326999934216 | 4.101461333688128 | 4.801195543845424
0.000212 | 3.423391 | 3.34536 | 3.535938 | 3.263459 | 7.5526355 | 6.9112 | 8.242983333 | 7.643490333 | 6.53596 | 5.786012 | 4.5792 | 3.52768 | 3.95592 | 3.95804 | 7.69772 | 8.7556 | 7.783638 | 6.613821 | 5.495464 | 5.103052 | 6.01656 | 5.214564 | 6.124468 | 3.744344 | 7.42636 | 6.56988 | 7.7698 | 7.193796 | 8.180656 | 5.825124 | 5.722304 | 6.35576 | 7.631364 | 6.776792 | 0.7208 | 5.461968 | 12.72636 | 6.66952 | 5.877276 | 5.983912 | 8.683308 | 6.95996 | 5.8724 | 5.976704 | 5.215412 | 4.39264 | 5.773396 | 6.239796 | 4.281248 | 3.2386392 | 3.227111 | 4.477228 | 3.8266 | 3.923272 | 2.611204 | 2.11258 | 2.137172 | 1.924748 | 8.38672 | 7.277651 | 3.594833 | 1.965876 | 2.485488 | 2.44966 | 2.14862 | 1.677768 | 3.18106 | 2.437788 | 3.051104 | 3.184876 | 1.422096 | 2.464920393 | 1.417856 | 3.470864 | 2.606964 | 3.711272 | 2.654664 | 3.66442 | 2.118728 | 3.861151 | 3.341296 | 2.204715 | 2.65969 | 2.006458 | 4.450415 | 3.363821 | 2.031404 | 4.341391 | 6.253098 | 5.7693726250696145 | 2.537229522515304 | 3.569506233985223 | 4.116912148524953 | 4.822782752887164
0.000213 | 3.439 | 3.36114 | 3.551231 | 3.277843 | 7.59570475 | 6.9438 | 8.27779 | 7.677304 | 6.56679 | 5.816373 | 4.6008 | 3.54432 | 3.97458 | 3.97671 | 7.73403 | 8.7969 | 7.820593 | 6.644674 | 5.521386 | 5.127123 | 6.04494 | 5.239161 | 6.153357 | 3.762006 | 7.46139 | 6.60087 | 7.80645 | 7.227729 | 8.219244 | 5.852601 | 5.749296 | 6.38574 | 7.667361 | 6.808758 | 0.7242 | 5.487732 | 12.78639 | 6.70098 | 5.904999 | 6.012138 | 8.724267 | 6.99279 | 5.9001 | 6.004896 | 5.240013 | 4.41336 | 5.800629 | 6.269229 | 4.299839 | 3.2539158 | 3.243869 | 4.498347 | 3.84465 | 3.941778 | 2.623521 | 2.122545 | 2.147253 | 1.933827 | 8.42628 | 7.306734 | 3.61819 | 1.975149 | 2.497212 | 2.461215 | 2.158755 | 1.685682 | 3.196065 | 2.449287 | 3.065496 | 3.199899 | 1.428804 | 2.482132214 | 1.424544 | 3.487236 | 2.619261 | 3.728778 | 2.667186 | 3.681705 | 2.128722 | 3.887622 | 3.348043 | 2.211914 | 2.667299 | 2.015478 | 4.47222 | 3.377251 | 2.039758 | 4.356218 | 6.275985 | 5.7905050026118445 | 2.5534880442761647 | 3.590505861731465 | 4.133195759094328 | 4.838649017099073
0.000214 | 3.454608 | 3.37692 | 3.566496 | 3.292233 | 7.64100575 | 6.9764 | 8.312485 | 7.711014 | 6.59762 | 5.846853 | 4.6224 | 3.56096 | 3.99324 | 3.99538 | 7.77034 | 8.8382 | 7.85753 | 6.675574 | 5.547308 | 5.151194 | 6.07332 | 5.263758 | 6.182246 | 3.779668 | 7.49642 | 6.63186 | 7.8431 | 7.261662 | 8.257832 | 5.880078 | 5.776288 | 6.41572 | 7.703358 | 6.840724 | 0.7276 | 5.513496 | 12.84642 | 6.73244 | 5.932722 | 6.040364 | 8.765226 | 7.02562 | 5.9278 | 6.033088 | 5.264614 | 4.43408 | 5.827862 | 6.298662 | 4.318403 | 3.2691924 | 3.260689 | 4.519466 | 3.8627 | 3.960284 | 2.635838 | 2.13251 | 2.157334 | 1.942906 | 8.46584 | 7.335819 | 3.641617 | 1.984422 | 2.508936 | 2.47277 | 2.16889 | 1.693596 | 3.21107 | 2.460786 | 3.079888 | 3.214922 | 1.435512 | 2.4984903 | 1.431232 | 3.503608 | 2.631558 | 3.746284 | 2.679708 | 3.69899 | 2.138716 | 3.912287 | 3.354501 | 2.218753 | 2.674888 | 2.024206 | 4.497873 | 3.392737 | 2.048117 | 4.373614 | 6.30158 | 5.81235125668082 | 2.569799445666085 | 3.613970009835157 | 4.149530327794835 | 4.857578526860152
0.000215 | 3.470216 | 3.3927 | 3.581733 | 3.306629 | 7.688669 | 7.009 | 8.347070333 | 7.744618 | 6.62845 | 5.877451 | 4.644 | 3.5776 | 4.0119 | 4.01405 | 7.80665 | 8.8795 | 7.894448 | 6.706522 | 5.57323 | 5.175265 | 6.1017 | 5.288355 | 6.211135 | 3.79733 | 7.53145 | 6.66285 | 7.87975 | 7.295595 | 8.29642 | 5.907555 | 5.80328 | 6.4457 | 7.739355 | 6.87269 | 0.731 | 5.53926 | 12.90645 | 6.7639 | 5.960445 | 6.06859 | 8.806185 | 7.05845 | 5.9555 | 6.06128 | 5.289215 | 4.4548 | 5.855095 | 6.328095 | 4.33694 | 3.284469 | 3.277569 | 4.540585 | 3.88075 | 3.97879 | 2.648155 | 2.142475 | 2.167415 | 1.951985 | 8.5054 | 7.364909 | 3.665116 | 1.993695 | 2.52066 | 2.484325 | 2.179025 | 1.70151 | 3.226075 | 2.472285 | 3.09428 | 3.229945 | 1.44222 | 2.512876868 | 1.43792 | 3.51998 | 2.643855 | 3.76379 | 2.69223 | 3.716275 | 2.14871 | 3.934718 | 3.36211 | 2.226879 | 2.684012 | 2.032509 | 4.5262 | 3.409594 | 2.05651 | 4.392788 | 6.328799 | 5.833875681685484 | 2.5853830583816233 | 3.638542804958469 | 4.165134017025011 | 4.879911756072779
0.000216 | 3.485824 | 3.40848 | 3.596943 | 3.32103 | 7.7388235 | 7.0416 | 8.381547667 | 7.778110667 | 6.65928 | 5.908167 | 4.6656 | 3.59424 | 4.03056 | 4.03272 | 7.84296 | 8.9208 | 7.931346 | 6.737514 | 5.599152 | 5.199336 | 6.13008 | 5.312952 | 6.240024 | 3.814992 | 7.56648 | 6.69384 | 7.9164 | 7.329528 | 8.335008 | 5.935032 | 5.830272 | 6.47568 | 7.775352 | 6.904656 | 0.7344 | 5.565024 | 12.96648 | 6.79536 | 5.988168 | 6.096816 | 8.847144 | 7.09128 | 5.9832 | 6.089472 | 5.313816 | 4.47552 | 5.882328 | 6.357528 | 4.355454 | 3.2997456 | 3.294508 | 4.561704 | 3.8988 | 3.997296 | 2.660472 | 2.15244 | 2.177496 | 1.961064 | 8.54496 | 7.394003 | 3.688684 | 2.002968 | 2.532384 | 2.49588 | 2.18916 | 1.709424 | 3.24108 | 2.483784 | 3.108672 | 3.244968 | 1.448928 | 2.524174132 | 1.444608 | 3.536352 | 2.656152 | 3.781296 | 2.704752 | 3.73356 | 2.158704 | 3.954486 | 3.370645 | 2.236047 | 2.694389 | 2.040257 | 4.556031 | 3.427135 | 2.06497 | 4.412949 | 6.356555 | 5.8540425720348 | 2.5994582141194087 | 3.662868373763594 | 4.179224989183467 | 4.904113267850001
0.000217 | 3.50143 | 3.42426 | 3.612125 | 3.335436 | 7.7915995 | 7.0742 | 8.415918 | 7.811489333 | 6.69011 | 5.938999 | 4.6872 | 3.61088 | 4.04922 | 4.05139 | 7.87927 | 8.9621 | 7.968222 | 6.768549 | 5.625074 | 5.223407 | 6.15846 | 5.337549 | 6.268913 | 3.832654 | 7.60151 | 6.72483 | 7.95305 | 7.363461 | 8.373596 | 5.962509 | 5.857264 | 6.50566 | 7.811349 | 6.936622 | 0.7378 | 5.590788 | 13.02651 | 6.82682 | 6.015891 | 6.125042 | 8.888103 | 7.12411 | 6.0109 | 6.117664 | 5.338417 | 4.49624 | 5.909561 | 6.386961 | 4.373946 | 3.3150222 | 3.311503 | 4.582823 | 3.91685 | 4.015802 | 2.672789 | 2.162405 | 2.187577 | 1.970143 | 8.58452 | 7.423104 | 3.712322 | 2.012241 | 2.544108 | 2.507435 | 2.199295 | 1.717338 | 3.256085 | 2.495283 | 3.123064 | 3.259991 | 1.455636 | 2.538903187 | 1.451296 | 3.552724 | 2.668449 | 3.798802 | 2.717274 | 3.750845 | 2.168698 | 3.970708 | 3.379879 | 2.246011 | 2.705736 | 2.047319 | 4.586191 | 3.444673 | 2.07351 | 4.433304 | 6.383762 | 5.871816222137738 | 2.611244244576014 | 3.685590842912724 | 4.191021406668746 | 4.928647625304855
0.000218 | 3.517036 | 3.44004 | 3.627282 | 3.349847 | 7.84712725 | 7.1068 | 8.450182667 | 7.844749667 | 6.72094 | 5.969946 | 4.7088 | 3.62752 | 4.06788 | 4.07006 | 7.91558 | 9.0034 | 8.005075 | 6.799625 | 5.650996 | 5.247478 | 6.18684 | 5.362146 | 6.297802 | 3.850316 | 7.63654 | 6.75582 | 7.9897 | 7.397394 | 8.412184 | 5.989986 | 5.884256 | 6.53564 | 7.847346 | 6.968588 | 0.7412 | 5.616552 | 13.08654 | 6.85828 | 6.043614 | 6.153268 | 8.929062 | 7.15694 | 6.0386 | 6.145856 | 5.363018 | 4.51696 | 5.936794 | 6.416394 | 4.392416 | 3.3302988 | 3.328554 | 4.603942 | 3.9349 | 4.034308 | 2.685106 | 2.17237 | 2.197658 | 1.979222 | 8.62408 | 7.452212 | 3.736027 | 2.021514 | 2.555832 | 2.51899 | 2.20943 | 1.725252 | 3.27109 | 2.506782 | 3.137456 | 3.275014 | 1.462344 | 2.557906727 | 1.457984 | 3.569096 | 2.680746 | 3.816308 | 2.729796 | 3.76813 | 2.178692 | 3.985742 | 3.389588 | 2.256527 | 2.71777 | 2.053562 | 4.615509 | 3.461522 | 2.082109 | 4.453061 | 6.409335 | 5.886160926403264 | 2.620872366436707 | 3.7053543390680304 | 4.200663974560641 | 4.951979391550395
0.000219 | 3.532641 | 3.45582 | 3.642411 | 3.364262 | 7.90553625 | 7.1394 | 8.484343667 | 7.877888 | 6.75177 | 6.001008 | 4.7304 | 3.64416 | 4.08654 | 4.08873 | 7.95189 | 9.0447 | 8.041904 | 6.83074 | 5.676918 | 5.271549 | 6.21522 | 5.386743 | 6.326691 | 3.867978 | 7.67157 | 6.78681 | 8.02635 | 7.431327 | 8.450772 | 6.017463 | 5.911248 | 6.56562 | 7.883343 | 7.000554 | 0.7446 | 5.642316 | 13.14657 | 6.88974 | 6.071337 | 6.181494 | 8.970021 | 7.18977 | 6.0663 | 6.174048 | 5.387619 | 4.53768 | 5.964027 | 6.445827 | 4.410868 | 3.3455754 | 3.345658 | 4.625061 | 3.95295 | 4.052814 | 2.697423 | 2.182335 | 2.207739 | 1.988301 | 8.66364 | 7.481327 | 3.7598 | 2.030787 | 2.567556 | 2.530545 | 2.219565 | 1.733166 | 3.286095 | 2.518281 | 3.151848 | 3.290037 | 1.469052 | 2.579616931 | 1.464672 | 3.585468 | 2.693043 | 3.833814 | 2.742318 | 3.785415 | 2.188686 | 4.003174 | 3.399546 | 2.267348 | 2.730209 | 2.059094 | 4.642812 | 3.476996 | 2.090745 | 4.471429 | 6.432188 | 5.90258912861254 | 2.6327341032429246 | 3.7207255202633647 | 4.212550172438988 | 4.972573129699647
0.00022 | 3.548245 | 3.4716 | 3.657516 | 3.378683 | 7.96695625 | 7.172 | 8.518401 | 7.912062333 | 6.7826 | 6.032184 | 4.752 | 3.6608 | 4.1052 | 4.1074 | 7.9882 | 9.086 | 8.078708 | 6.861892 | 5.70284 | 5.29562 | 6.2436 | 5.41134 | 6.35558 | 3.88564 | 7.7066 | 6.8178 | 8.063 | 7.46526 | 8.48936 | 6.04494 | 5.93824 | 6.5956 | 7.91934 | 7.03252 | 0.748 | 5.66808 | 13.2066 | 6.9212 | 6.09906 | 6.20972 | 9.01098 | 7.2226 | 6.094 | 6.20224 | 5.41222 | 4.5584 | 5.99126 | 6.47526 | 4.429303 | 3.360852 | 3.362814 | 4.64618 | 3.971 | 4.07132 | 2.70974 | 2.1923 | 2.21782 | 1.99738 | 8.7032 | 7.510452 | 3.783639 | 2.04006 | 2.57928 | 2.5421 | 2.2297 | 1.74108 | 3.3011 | 2.52978 | 3.16624 | 3.30506 | 1.47576 | 2.602543419 | 1.47136 | 3.60184 | 2.70534 | 3.85132 | 2.75484 | 3.8027 | 2.19868 | 4.02265 | 3.409526 | 2.278229 | 2.742769 | 2.066226 | 4.666928 | 3.490409 | 2.099392 | 4.487616 | 6.451234 | 5.923893269149538 | 2.646862816522386 | 3.7350710867747736 | 4.226704658241317 | 4.9888934028656635
0.000221 | 3.563847 | 3.48738 | 3.672594 | 3.393107 | 8.031518 | 7.2046 | 8.552358 | 7.947677667 | 6.81343 | 6.063474 | 4.7736 | 3.67744 | 4.12386 | 4.12607 | 8.02451 | 9.1273 | 8.115485 | 6.89308 | 5.728762 | 5.319691 | 6.27198 | 5.435937 | 6.384469 | 3.903302 | 7.74163 | 6.84879 | 8.09965 | 7.499193 | 8.527948 | 6.072417 | 5.965232 | 6.62558 | 7.955337 | 7.064486 | 0.7514 | 5.693844 | 13.26663 | 6.95266 | 6.126783 | 6.237946 | 9.051939 | 7.25543 | 6.1217 | 6.230432 | 5.436821 | 4.57912 | 6.018493 | 6.504693 | 4.447721 | 3.3761286 | 3.380019 | 4.667299 | 3.98905 | 4.089826 | 2.722057 | 2.202265 | 2.227901 | 2.006459 | 8.74276 | 7.539587 | 3.807543 | 2.049333 | 2.591004 | 2.553655 | 2.239835 | 1.748994 | 3.316105 | 2.541279 | 3.180632 | 3.320083 | 1.482468 | 2.625195813 | 1.478048 | 3.618212 | 2.717637 | 3.868826 | 2.767362 | 3.819985 | 2.208674 | 4.043815 | 3.419303 | 2.288924 | 2.755168 | 2.074514 | 4.686685 | 3.501121 | 2.108027 | 4.500831 | 6.465601 | 5.948500428393487 | 2.6624778379716716 | 3.7530822344754213 | 4.242345594366149 | 5.007670537257951
0.000222 | 3.579448 | 3.50316 | 3.687648 | 3.407536 | 8.0773085 | 7.2372 | 8.586214667 | 7.983145667 | 6.84426 | 6.094876 | 4.7952 | 3.69408 | 4.14252 | 4.14474 | 8.06082 | 9.1686 | 8.152234 | 6.924301 | 5.754684 | 5.343762 | 6.30036 | 5.460534 | 6.413358 | 3.920964 | 7.77666 | 6.87978 | 8.1363 | 7.533126 | 8.566536 | 6.099894 | 5.992224 | 6.65556 | 7.991334 | 7.096452 | 0.7548 | 5.719608 | 13.32666 | 6.98412 | 6.154506 | 6.266172 | 9.092898 | 7.28826 | 6.1494 | 6.258624 | 5.461422 | 4.59984 | 6.045726 | 6.534126 | 4.466126 | 3.3914052 | 3.397273 | 4.688418 | 4.0071 | 4.108332 | 2.734374 | 2.21223 | 2.237982 | 2.015538 | 8.78232 | 7.568734 | 3.831512 | 2.058606 | 2.602728 | 2.56521 | 2.24997 | 1.756908 | 3.33111 | 2.552778 | 3.195024 | 3.335106 | 1.489176 | 2.646083734 | 1.484736 | 3.634584 | 2.729934 | 3.886332 | 2.779884 | 3.83727 | 2.218668 | 4.066315 | 3.428651 | 2.299189 | 2.767123 | 2.083791 | 4.70482 | 3.512492 | 2.116627 | 4.514589 | 6.482082 | 5.975115974355639 | 2.678798499287389 | 3.7735537426205923 | 4.258691143212118 | 5.0321513225014485
0.000223 | 3.595048 | 3.51894 | 3.702678 | 3.421969 | 8.1134795 | 7.2698 | 8.619973333 | 8.018469333 | 6.87509 | 6.12639 | 4.8168 | 3.71072 | 4.16118 | 4.16341 | 8.09713 | 9.2099 | 8.188954 | 6.955553 | 5.780606 | 5.367833 | 6.32874 | 5.485131 | 6.442247 | 3.938626 | 7.81169 | 6.91077 | 8.17295 | 7.567059 | 8.605124 | 6.127371 | 6.019216 | 6.68554 | 8.027331 | 7.128418 | 0.7582 | 5.745372 | 13.38669 | 7.01558 | 6.182229 | 6.294398 | 9.133857 | 7.32109 | 6.1771 | 6.286816 | 5.486023 | 4.62056 | 6.072959 | 6.563559 | 4.484518 | 3.4066818 | 3.414574 | 4.709537 | 4.02515 | 4.126838 | 2.746691 | 2.222195 | 2.248063 | 2.024617 | 8.82188 | 7.597893 | 3.855544 | 2.067879 | 2.614452 | 2.576765 | 2.260105 | 1.764822 | 3.346115 | 2.564277 | 3.209416 | 3.350129 | 1.495884 | 2.663716803 | 1.491424 | 3.650956 | 2.742231 | 3.903838 | 2.792406 | 3.854555 | 2.228662 | 4.089795 | 3.437345 | 2.308776 | 2.778352 | 2.09389 | 4.72755 | 3.52645 | 2.125167 | 4.532079 | 6.501445 | 6.002445275047187 | 2.695044132166103 | 3.7952803904655497 | 4.274959467177737 | 5.060270553965111
0.000224 | 3.610646 | 3.53472 | 3.717683 | 3.436406 | 8.1496655 | 7.3024 | 8.653634333 | 8.053649333 | 6.90592 | 6.158016 | 4.8384 | 3.72736 | 4.17984 | 4.18208 | 8.13344 | 9.2512 | 8.225643 | 6.986835 | 5.806528 | 5.391904 | 6.35712 | 5.509728 | 6.471136 | 3.956288 | 7.84672 | 6.94176 | 8.2096 | 7.600992 | 8.643712 | 6.154848 | 6.046208 | 6.71552 | 8.063328 | 7.160384 | 0.7616 | 5.771136 | 13.44672 | 7.04704 | 6.209952 | 6.322624 | 9.174816 | 7.35392 | 6.2048 | 6.315008 | 5.510624 | 4.64128 | 6.100192 | 6.592992 | 4.5029 | 3.4219584 | 3.431919 | 4.730656 | 4.0432 | 4.145344 | 2.759008 | 2.23216 | 2.258144 | 2.033696 | 8.86144 | 7.627065 | 3.879639 | 2.077152 | 2.626176 | 2.58832 | 2.27024 | 1.772736 | 3.36112 | 2.575776 | 3.223808 | 3.365152 | 1.502592 | 2.678363462 | 1.498112 | 3.667328 | 2.754528 | 3.921344 | 2.804928 | 3.87184 | 2.238656 | 4.1139 | 3.445158 | 2.317441 | 2.788571 | 2.104645 | 4.753875 | 3.542308 | 2.133623 | 4.552284 | 6.522802 | 6.029193698479297 | 2.710434068304451 | 3.817056957265585 | 4.290368728661633 | 5.0901515865648435
0.000225 | 3.626242 | 3.5505 | 3.732665 | 3.450846 | 8.18586175 | 7.335 | 8.6872 | 8.088689 | 6.93675 | 6.189752 | 4.86 | 3.744 | 4.1985 | 4.20075 | 8.16975 | 9.2925 | 8.2623 | 7.018145 | 5.83245 | 5.415975 | 6.3855 | 5.534325 | 6.500025 | 3.97395 | 7.88175 | 6.97275 | 8.24625 | 7.634925 | 8.6823 | 6.182325 | 6.0732 | 6.7455 | 8.099325 | 7.19235 | 0.765 | 5.7969 | 13.50675 | 7.0785 | 6.237675 | 6.35085 | 9.215775 | 7.38675 | 6.2325 | 6.3432 | 5.535225 | 4.662 | 6.127425 | 6.622425 | 4.521273 | 3.437235 | 3.449307 | 4.751775 | 4.06125 | 4.16385 | 2.771325 | 2.242125 | 2.268225 | 2.042775 | 8.901 | 7.656252 | 3.903796 | 2.086425 | 2.6379 | 2.599875 | 2.280375 | 1.78065 | 3.376125 | 2.587275 | 3.2382 | 3.380175 | 1.5093 | 2.697906722 | 1.5048 | 3.6837 | 2.766825 | 3.93885 | 2.81745 | 3.889125 | 2.248413 | 4.138275 | 3.451866 | 2.324939 | 2.797499 | 2.115886 | 4.782623 | 3.559381 | 2.141972 | 4.574309 | 6.545266 | 6.054066612663206 | 2.7241876393989912 | 3.8376782222759616 | 4.304137090062326 | 5.119917775216628
0.000226 | 3.641836 | 3.56628 | 3.747624 | 3.46529 | 8.22206475 | 7.3676 | 8.720672 | 8.123589667 | 6.96758 | 6.221599 | 4.8816 | 3.76064 | 4.21716 | 4.21942 | 8.20606 | 9.3338 | 8.298925 | 7.04948 | 5.858372 | 5.440046 | 6.41388 | 5.558922 | 6.528914 | 3.991612 | 7.91678 | 7.00374 | 8.2829 | 7.668858 | 8.720888 | 6.209802 | 6.100192 | 6.77548 | 8.135322 | 7.224316 | 0.7684 | 5.822664 | 13.56678 | 7.10996 | 6.265398 | 6.379076 | 9.256734 | 7.41958 | 6.2602 | 6.371392 | 5.559826 | 4.68272 | 6.154658 | 6.651858 | 4.539638 | 3.4525116 | 3.466736 | 4.772894 | 4.0793 | 4.182356 | 2.783642 | 2.25209 | 2.278306 | 2.051854 | 8.94056 | 7.685455 | 3.928014 | 2.095698 | 2.649624 | 2.61143 | 2.29051 | 1.788564 | 3.39113 | 2.598774 | 3.252592 | 3.395198 | 1.516008 | 2.721616011 | 1.511488 | 3.700072 | 2.779122 | 3.956356 | 2.829972 | 3.90641 | 2.258108 | 4.162567 | 3.457582 | 2.331044 | 2.804557 | 2.127448 | 4.812623 | 3.576981 | 2.150192 | 4.597256 | 6.567946 | 6.075769385610094 | 2.7355241771463454 | 3.8559389647519566 | 4.3154827137784295 | 5.147692474836397
0.000227 | 3.657429 | 3.58206 | 3.76256 | 3.479737 | 8.2582705 | 7.4002 | 8.754051 | 8.158354333 | 6.99841 | 6.253555 | 4.9032 | 3.77728 | 4.23582 | 4.23809 | 8.24237 | 9.3751 | 8.335515 | 7.080839 | 5.884294 | 5.464117 | 6.44226 | 5.583519 | 6.557803 | 4.009274 | 7.95181 | 7.03473 | 8.31955 | 7.702791 | 8.759476 | 6.237279 | 6.127184 | 6.80546 | 8.171319 | 7.256282 | 0.7718 | 5.848428 | 13.62681 | 7.14142 | 6.293121 | 6.407302 | 9.297693 | 7.45241 | 6.2879 | 6.399584 | 5.584427 | 4.70344 | 6.181891 | 6.681291 | 4.557998 | 3.4677882 | 3.484205 | 4.794013 | 4.09735 | 4.200862 | 2.795959 | 2.262055 | 2.288387 | 2.060933 | 8.98012 | 7.714674 | 3.952292 | 2.104971 | 2.661348 | 2.622985 | 2.300645 | 1.796478 | 3.406135 | 2.610273 | 3.266984 | 3.410221 | 1.522716 | 2.747752554 | 1.518176 | 3.716444 | 2.791419 | 3.973862 | 2.842494 | 3.923695 | 2.267791 | 4.186419 | 3.464252 | 2.337564 | 2.809783 | 2.139162 | 4.842701 | 3.594423 | 2.158302 | 4.62023 | 6.589955 | 6.093009173408035 | 2.7430094938421092 | 3.870633963948862 | 4.325224494607518 | 5.17159904034007
0.000228 | 3.673019 | 3.59784 | 3.777473 | 3.494187 | 8.294474 | 7.4328 | 8.787338333 | 8.192984667 | 7.02924 | 6.28562 | 4.9248 | 3.79392 | 4.25448 | 4.25676 | 8.27868 | 9.4164 | 8.372069 | 7.112221 | 5.910216 | 5.488188 | 6.47064 | 5.608116 | 6.586692 | 4.026936 | 7.98684 | 7.06572 | 8.3562 | 7.736724 | 8.798064 | 6.264756 | 6.154176 | 6.83544 | 8.207316 | 7.288248 | 0.7752 | 5.874192 | 13.68684 | 7.17288 | 6.320844 | 6.435528 | 9.338652 | 7.48524 | 6.3156 | 6.427776 | 5.609028 | 4.72416 | 6.209124 | 6.710724 | 4.576353 | 3.4830648 | 3.501712 | 4.815132 | 4.1154 | 4.219368 | 2.808276 | 2.27202 | 2.298468 | 2.070012 | 9.01968 | 7.743911 | 3.976628 | 2.114244 | 2.673072 | 2.63454 | 2.31078 | 1.804392 | 3.42114 | 2.621772 | 3.281376 | 3.425244 | 1.529424 | 2.774577576 | 1.524864 | 3.732816 | 2.803716 | 3.991368 | 2.855016 | 3.94098 | 2.27746 | 4.209479 | 3.472035 | 2.345237 | 2.816004 | 2.150861 | 4.871686 | 3.61102 | 2.166365 | 4.642333 | 6.610405 | 6.110426873942281 | 2.751200589541611 | 3.8841107844650153 | 4.337536164071281 | 5.190051186100646
0.000229 | 3.688608 | 3.61362 | 3.792365 | 3.50864 | 8.3306715 | 7.4654 | 8.820536 | 8.227482667 | 7.06007 | 6.317793 | 4.9464 | 3.81056 | 4.27314 | 4.27543 | 8.31499 | 9.4577 | 8.408586 | 7.143622 | 5.936138 | 5.512259 | 6.49902 | 5.632713 | 6.615581 | 4.044598 | 8.02187 | 7.09671 | 8.39285 | 7.770657 | 8.836652 | 6.292233 | 6.181168 | 6.86542 | 8.243313 | 7.320214 | 0.7786 | 5.899956 | 13.74687 | 7.20434 | 6.348567 | 6.463754 | 9.379611 | 7.51807 | 6.3433 | 6.455968 | 5.633629 | 4.74488 | 6.236357 | 6.740157 | 4.594707 | 3.4983414 | 3.519256 | 4.836251 | 4.13345 | 4.237874 | 2.820593 | 2.281985 | 2.308549 | 2.079091 | 9.05924 | 7.773167 | 4.001023 | 2.123517 | 2.684796 | 2.646095 | 2.320915 | 1.812306 | 3.436145 | 2.633271 | 3.295768 | 3.440267 | 1.536132 | 2.800352301 | 1.531552 | 3.749188 | 2.816013 | 4.008874 | 2.867538 | 3.958265 | 2.287117 | 4.23139 | 3.480705 | 2.353834 | 2.823032 | 2.162379 | 4.898404 | 3.626085 | 2.174445 | 4.66267 | 6.628407 | 6.132263634243259 | 2.7608177308459076 | 3.9014064024706627 | 4.351987938447557 | 5.210738247402183
0.00023 | 3.704194 | 3.6294 | 3.807235 | 3.523096 | 8.36685875 | 7.498 | 8.853645333 | 8.261850667 | 7.0909 | 6.350074 | 4.968 | 3.8272 | 4.2918 | 4.2941 | 8.3513 | 9.499 | 8.445066 | 7.175042 | 5.96206 | 5.53633 | 6.5274 | 5.65731 | 6.64447 | 4.06226 | 8.0569 | 7.1277 | 8.4295 | 7.80459 | 8.87524 | 6.31971 | 6.20816 | 6.8954 | 8.27931 | 7.35218 | 0.782 | 5.92572 | 13.8069 | 7.2358 | 6.37629 | 6.49198 | 9.42057 | 7.5509 | 6.371 | 6.48416 | 5.65823 | 4.7656 | 6.26359 | 6.76959 | 4.613059 | 3.513618 | 3.536833 | 4.85737 | 4.1515 | 4.25638 | 2.83291 | 2.29195 | 2.31863 | 2.08817 | 9.0988 | 7.802442 | 4.025476 | 2.13279 | 2.69652 | 2.65765 | 2.33105 | 1.82022 | 3.45115 | 2.64477 | 3.31016 | 3.45529 | 1.54284 | 2.823337955 | 1.53824 | 3.76556 | 2.82831 | 4.02638 | 2.88006 | 3.97555 | 2.296762 | 4.251798 | 3.490036 | 2.36313 | 2.830678 | 2.173547 | 4.921684 | 3.638934 | 2.182606 | 4.680345 | 6.643072 | 6.157224822322206 | 2.7713404722194213 | 3.9214320566031873 | 4.367797980134917 | 5.2364187446762
0.000231 | 3.719777 | 3.64518 | 3.822084 | 3.537554 | 8.4030315 | 7.5306 | 8.886667333 | 8.296090667 | 7.12173 | 6.382462 | 4.9896 | 3.84384 | 4.31046 | 4.31277 | 8.38761 | 9.5403 | 8.481505 | 7.206478 | 5.987982 | 5.560401 | 6.55578 | 5.681907 | 6.673359 | 4.079922 | 8.09193 | 7.15869 | 8.46615 | 7.838523 | 8.913828 | 6.347187 | 6.235152 | 6.92538 | 8.315307 | 7.384146 | 0.7854 | 5.951484 | 13.86693 | 7.26726 | 6.404013 | 6.520206 | 9.461529 | 7.58373 | 6.3987 | 6.512352 | 5.682831 | 4.78632 | 6.290823 | 6.799023 | 4.631413 | 3.5288946 | 3.554444 | 4.878489 | 4.16955 | 4.274886 | 2.845227 | 2.301915 | 2.328711 | 2.097249 | 9.13836 | 7.831738 | 4.049984 | 2.142063 | 2.708244 | 2.669205 | 2.341185 | 1.828134 | 3.466155 | 2.656269 | 3.324552 | 3.470313 | 1.549548 | 2.841795761 | 1.545998 | 3.781932 | 2.840607 | 4.043886 | 2.892582 | 3.992835 | 2.306396 | 4.270349 | 3.499804 | 2.372898 | 2.838754 | 2.184199 | 4.940445 | 3.648289 | 2.190913 | 4.694616 | 6.659606 | 6.184015806190281 | 2.782248368126531 | 3.942982526117838 | 4.384184451531944 | 5.265216032838623
0.000232 | 3.735358 | 3.66096 | 3.836913 | 3.552015 | 8.4391855 | 7.5632 | 8.919604333 | 8.330205 | 7.15256 | 6.414956 | 5.0112 | 3.86048 | 4.32912 | 4.33144 | 8.42392 | 9.5816 | 8.517904 | 7.237929 | 6.013904 | 5.584472 | 6.58416 | 5.706504 | 6.702248 | 4.097584 | 8.12696 | 7.18968 | 8.5028 | 7.872456 | 8.952416 | 6.374664 | 6.262144 | 6.95536 | 8.351304 | 7.416112 | 0.7888 | 5.977248 | 13.92696 | 7.29872 | 6.431736 | 6.548432 | 9.502488 | 7.61656 | 6.4264 | 6.540544 | 5.707432 | 4.80704 | 6.318056 | 6.828456 | 4.649769 | 3.5441712 | 3.572085 | 4.899608 | 4.1876 | 4.293392 | 2.857544 | 2.31188 | 2.338792 | 2.106328 | 9.17792 | 7.861057 | 4.074549 | 2.151336 | 2.719968 | 2.68076 | 2.35132 | 1.836048 | 3.48116 | 2.667768 | 3.338944 | 3.485336 | 1.556256 | 2.857371227 | 1.553673 | 3.798304 | 2.852904 | 4.061392 | 2.905104 | 4.01012 | 2.316019 | 4.286688 | 3.509781 | 2.382911 | 2.84707 | 2.194167 | 4.961912 | 3.656875 | 2.199429 | 4.711271 | 6.680733 | 6.211341953858721 | 2.793020973031645 | 3.9648525902699134 | 4.400365515037215 | 5.29525346680542
0.000233 | 3.750937 | 3.67674 | 3.851721 | 3.566478 | 8.4753165 | 7.5958 | 8.952456667 | 8.364196 | 7.18339 | 6.447555 | 5.0328 | 3.87712 | 4.34778 | 4.35011 | 8.46023 | 9.6229 | 8.554261 | 7.269392 | 6.039826 | 5.608543 | 6.61254 | 5.731101 | 6.731137 | 4.115246 | 8.16199 | 7.22067 | 8.53945 | 7.906389 | 8.991004 | 6.402141 | 6.289136 | 6.98534 | 8.387301 | 7.448078 | 0.7922 | 6.003012 | 13.98699 | 7.33018 | 6.459459 | 6.576658 | 9.543447 | 7.64939 | 6.4541 | 6.568736 | 5.732033 | 4.82776 | 6.345289 | 6.857889 | 4.668129 | 3.5594478 | 3.589756 | 4.920727 | 4.20565 | 4.311898 | 2.869861 | 2.321845 | 2.348873 | 2.115407 | 9.21748 | 7.890398 | 4.099168 | 2.160609 | 2.731692 | 2.692315 | 2.361455 | 1.843962 | 3.496165 | 2.679267 | 3.353336 | 3.500359 | 1.562964 | 2.877340485 | 1.561356 | 3.814676 | 2.865201 | 4.078898 | 2.917626 | 4.027405 | 2.325632 | 4.300744 | 3.519742 | 2.392943 | 2.85544 | 2.203283 | 4.988462 | 3.667197 | 2.20822 | 4.731789 | 6.705111 | 6.237908633338726 | 2.803137841399142 | 3.985837028314684 | 4.415559333049288 | 5.324654401492516
0.000234 | 3.766512 | 3.69252 | 3.86651 | 3.580942 | 8.51142025 | 7.6284 | 8.985226333 | 8.398065667 | 7.21422 | 6.48026 | 5.0544 | 3.89376 | 4.36644 | 4.36878 | 8.49654 | 9.6642 | 8.590575 | 7.300866 | 6.065748 | 5.632614 | 6.64092 | 5.755698 | 6.760026 | 4.132908 | 8.19702 | 7.25166 | 8.5761 | 7.940322 | 9.029592 | 6.429618 | 6.316128 | 7.01532 | 8.423298 | 7.480044 | 0.7956 | 6.028776 | 14.04702 | 7.36164 | 6.487182 | 6.604884 | 9.584406 | 7.68222 | 6.4818 | 6.596928 | 5.756634 | 4.84848 | 6.372522 | 6.887322 | 4.686496 | 3.5747244 | 3.607454 | 4.941846 | 4.2237 | 4.330404 | 2.882178 | 2.33181 | 2.358954 | 2.124486 | 9.25704 | 7.919764 | 4.12384 | 2.169882 | 2.743416 | 2.70387 | 2.37159 | 1.851876 | 3.51117 | 2.690766 | 3.367728 | 3.515382 | 1.569672 | 2.90049986 | 1.569048 | 3.831048 | 2.877498 | 4.096404 | 2.930148 | 4.04469 | 2.335235 | 4.316341 | 3.529462 | 2.402766 | 2.863673 | 2.211381 | 5.018773 | 3.678765 | 2.217348 | 4.755157 | 6.731654 | 6.262421212641463 | 2.81207852769343 | 4.004730619507441 | 4.428984067966731 | 5.351542191815845
0.000235 | 3.782085 | 3.7083 | 3.881279 | 3.595409 | 8.54794625 | 7.661 | 9.017914333 | 8.431816 | 7.24505 | 6.513069 | 5.076 | 3.9104 | 4.3851 | 4.38745 | 8.53285 | 9.7055 | 8.626844 | 7.332349 | 6.09167 | 5.656685 | 6.6693 | 5.780295 | 6.788915 | 4.15057 | 8.23205 | 7.28265 | 8.61275 | 7.974255 | 9.06818 | 6.457095 | 6.34312 | 7.0453 | 8.459295 | 7.51201 | 0.799 | 6.05454 | 14.10705 | 7.3931 | 6.514905 | 6.63311 | 9.625365 | 7.71505 | 6.5095 | 6.62512 | 5.781235 | 4.8692 | 6.399755 | 6.916755 | 4.70487 | 3.590001 | 3.625178 | 4.962965 | 4.24175 | 4.34891 | 2.894495 | 2.341775 | 2.369035 | 2.133565 | 9.2966 | 7.949154 | 4.148566 | 2.179155 | 2.75514 | 2.715425 | 2.381725 | 1.85979 | 3.526175 | 2.702265 | 3.38212 | 3.530405 | 1.57638 | 2.925234773 | 1.576748 | 3.84742 | 2.889795 | 4.11391 | 2.94267 | 4.061975 | 2.344829 | 4.334414 | 3.538715 | 2.412155 | 2.871582 | 2.218285 | 5.051529 | 3.691088 | 2.226879 | 4.780363 | 6.759277 | 6.283585059778183 | 2.8193225863788953 | 4.02032814310342 | 4.439857882188136 | 5.374040192691339
0.000236 | 3.797654 | 3.72408 | 3.896029 | 3.609877 | 8.58636425 | 7.6936 | 9.050523 | 8.465449 | 7.27588 | 6.545982 | 5.0976 | 3.92704 | 4.40376 | 4.40612 | 8.56916 | 9.7468 | 8.663067 | 7.363839 | 6.117592 | 5.680756 | 6.69768 | 5.804892 | 6.817804 | 4.168232 | 8.26708 | 7.31364 | 8.6494 | 8.008188 | 9.106768 | 6.484572 | 6.370112 | 7.07528 | 8.495292 | 7.543976 | 0.8024 | 6.080304 | 14.16708 | 7.42456 | 6.542628 | 6.661336 | 9.666324 | 7.74788 | 6.5372 | 6.653312 | 5.805836 | 4.88992 | 6.426988 | 6.946188 | 4.723253 | 3.6052776 | 3.642927 | 4.984084 | 4.2598 | 4.367416 | 2.906812 | 2.35174 | 2.379116 | 2.142644 | 9.33616 | 7.978571 | 4.173343 | 2.188428 | 2.766864 | 2.72698 | 2.39186 | 1.867704 | 3.54118 | 2.713764 | 3.396512 | 3.545428 | 1.583088 | 2.949930647 | 1.584457 | 3.863792 | 2.902092 | 4.131416 | 2.955192 | 4.07926 | 2.354415 | 4.354594 | 3.547274 | 2.420882 | 2.878978 | 2.224748 | 5.085408 | 3.703677 | 2.236865 | 4.806392 | 6.786895 | 6.300950091197272 | 2.8259792555200534 | 4.0333475081196255 | 4.451296256289581 | 5.391928370386985
0.000237 | 3.813221 | 3.73986 | 3.910761 | 3.624346 | 8.62472875 | 7.7262 | 9.083052667 | 8.498967 | 7.30671 | 6.578998 | 5.1192 | 3.94368 | 4.42242 | 4.42479 | 8.60547 | 9.7881 | 8.699243 | 7.395335 | 6.143514 | 5.704827 | 6.72606 | 5.829489 | 6.846693 | 4.185894 | 8.30211 | 7.34463 | 8.68605 | 8.042121 | 9.145356 | 6.512049 | 6.397104 | 7.10526 | 8.531289 | 7.575942 | 0.8058 | 6.106068 | 14.22711 | 7.45602 | 6.570351 | 6.689562 | 9.707283 | 7.78071 | 6.5649 | 6.681504 | 5.830437 | 4.91064 | 6.454221 | 6.975621 | 4.741647 | 3.6205542 | 3.660697 | 5.005203 | 4.27785 | 4.385922 | 2.919129 | 2.361705 | 2.389197 | 2.151723 | 9.37572 | 8.008015 | 4.198171 | 2.197701 | 2.778588 | 2.738535 | 2.401995 | 1.875618 | 3.556185 | 2.725263 | 3.410904 | 3.560451 | 1.589796 | 2.972972907 | 1.592175 | 3.880164 | 2.914389 | 4.148922 | 2.967714 | 4.096545 | 2.363993 | 4.376515 | 3.554915 | 2.428721 | 2.885673 | 2.232306 | 5.119094 | 3.716041 | 2.247261 | 4.832233 | 6.81342 | 6.324485648825785 | 2.8344396510416487 | 4.049867254809065 | 4.466131735833834 | 5.4141917933235675
0.000238 | 3.828784 | 3.75564 | 3.925474 | 3.638817 | 8.6630405 | 7.7588 | 9.115505333 | 8.532372333 | 7.33754 | 6.612116 | 5.1408 | 3.96032 | 4.44108 | 4.44346 | 8.64178 | 9.8294 | 8.73537 | 7.426838 | 6.169436 | 5.728898 | 6.75444 | 5.854086 | 6.875582 | 4.203556 | 8.33714 | 7.37562 | 8.7227 | 8.076054 | 9.183944 | 6.539526 | 6.424096 | 7.13524 | 8.567286 | 7.607908 | 0.8092 | 6.131832 | 14.28714 | 7.48748 | 6.598074 | 6.717788 | 9.748242 | 7.81354 | 6.5926 | 6.709696 | 5.855038 | 4.93136 | 6.481454 | 7.005054 | 4.760054 | 3.6358308 | 3.678489 | 5.026322 | 4.2959 | 4.404428 | 2.931446 | 2.37167 | 2.399278 | 2.160802 | 9.41528 | 8.037488 | 4.22305 | 2.206974 | 2.790312 | 2.75009 | 2.41213 | 1.883532 | 3.57119 | 2.736762 | 3.425296 | 3.575474 | 1.596504 | 2.992746973 | 1.599901 | 3.896536 | 2.926686 | 4.166428 | 2.980236 | 4.11383 | 2.373564 | 4.399811 | 3.561411 | 2.435446 | 2.891478 | 2.240805 | 5.151266 | 3.72769 | 2.25797 | 4.856871 | 6.837767 | 6.353533815943322 | 2.8442408201240283 | 4.069386713307722 | 4.483314457596002 | 5.440926996900906
0.000239 | 3.844344 | 3.77142 | 3.94017 | 3.653289 | 8.70130075 | 7.7914 | 9.147882667 | 8.565667 | 7.36837 | 6.645336 | 5.1624 | 3.97696 | 4.45974 | 4.46213 | 8.67809 | 9.8707 | 8.771448 | 7.458347 | 6.195358 | 5.752969 | 6.78282 | 5.878683 | 6.904471 | 4.221218 | 8.37217 | 7.40661 | 8.75935 | 8.109987 | 9.222532 | 6.567003 | 6.451088 | 7.16522 | 8.603283 | 7.639874 | 0.8126 | 6.157596 | 14.34717 | 7.51894 | 6.625797 | 6.746014 | 9.789201 | 7.84637 | 6.6203 | 6.737888 | 5.879639 | 4.95208 | 6.508687 | 7.034487 | 4.778475 | 3.6511074 | 3.696299 | 5.047441 | 4.31395 | 4.422934 | 2.943763 | 2.381635 | 2.409359 | 2.169881 | 9.45484 | 8.066989 | 4.247978 | 2.216247 | 2.802036 | 2.761645 | 2.422265 | 1.891446 | 3.586195 | 2.748261 | 3.439688 | 3.590497 | 1.603212 | 3.007720124 | 1.607636 | 3.912908 | 2.938983 | 4.183934 | 2.992758 | 4.131115 | 2.383128 | 4.424115 | 3.567159 | 2.440953 | 2.896449 | 2.250088 | 5.180605 | 3.738135 | 2.268893 | 4.879293 | 6.85885 | 6.386411570964441 | 2.854862317231607 | 4.090700662870873 | 4.501932277707773 | 5.470257336034898
0.00024 | 3.8599 | 3.7872 | 3.954849 | 3.667761 | 8.73951075 | 7.824 | 9.180185333 | 8.598853 | 7.3992 | 6.678657 | 5.184 | 3.9936 | 4.4784 | 4.4808 | 8.7144 | 9.912 | 8.807475 | 7.489864 | 6.22128 | 5.77704 | 6.8112 | 5.90328 | 6.93336 | 4.23888 | 8.4072 | 7.4376 | 8.796 | 8.14392 | 9.26112 | 6.59448 | 6.47808 | 7.1952 | 8.63928 | 7.67184 | 0.816 | 6.18336 | 14.4072 | 7.5504 | 6.65352 | 6.77424 | 9.83016 | 7.8792 | 6.648 | 6.76608 | 5.90424 | 4.9728 | 6.53592 | 7.06392 | 4.796912 | 3.666384 | 3.714127 | 5.06856 | 4.332 | 4.44144 | 2.95608 | 2.3916 | 2.41944 | 2.17896 | 9.4944 | 8.096522 | 4.272954 | 2.22552 | 2.81376 | 2.7732 | 2.4324 | 1.89936 | 3.6012 | 2.75976 | 3.45408 | 3.60552 | 1.60992 | 3.023763069 | 1.61538 | 3.92928 | 2.95128 | 4.20144 | 3.00528 | 4.1484 | 2.392686 | 4.449059 | 3.574035 | 2.447115 | 2.902377 | 2.26 | 5.205794 | 3.746883 | 2.279931 | 4.898486 | 6.875584 | 6.421435892303734 | 2.8657836968287427 | 4.112603882753774 | 4.5210730523008 | 5.5003061656415255
0.000241 | 3.875453 | 3.80298 | 3.969511 | 3.682234 | 8.77767175 | 7.8566 | 9.212415667 | 8.631932667 | 7.43003 | 6.712078 | 5.2056 | 4.01024 | 4.49706 | 4.49947 | 8.75071 | 9.9533 | 8.843449 | 7.521387 | 6.247202 | 5.801111 | 6.83958 | 5.927877 | 6.962249 | 4.256542 | 8.44223 | 7.46859 | 8.83265 | 8.177853 | 9.299708 | 6.621957 | 6.505072 | 7.22518 | 8.675277 | 7.703806 | 0.8194 | 6.209124 | 14.46723 | 7.58186 | 6.681243 | 6.802466 | 9.871119 | 7.91203 | 6.6757 | 6.794272 | 5.928841 | 4.99352 | 6.563153 | 7.093353 | 4.815367 | 3.6816606 | 3.73197 | 5.089679 | 4.35005 | 4.459946 | 2.968397 | 2.401565 | 2.429521 | 2.188039 | 9.53396 | 8.126085 | 4.297977 | 2.234793 | 2.825484 | 2.784755 | 2.442535 | 1.907274 | 3.616205 | 2.771259 | 3.468472 | 3.620543 | 1.616628 | 3.043614955 | 1.623132 | 3.945652 | 2.963577 | 4.218946 | 3.017802 | 4.165685 | 2.402238 | 4.474276 | 3.581985 | 2.4543 | 2.909368 | 2.270386 | 5.225392 | 3.755079 | 2.290986 | 4.913708 | 6.892743 | 6.456923758375737 | 2.8764845133798858 | 4.1338911522117385 | 4.5398246375067615 | 5.529196840636715
0.000242 | 3.891002 | 3.81876 | 3.984156 | 3.696708 | 8.81578475 | 7.8892 | 9.244574 | 8.664908 | 7.46086 | 6.7456 | 5.2272 | 4.02688 | 4.51572 | 4.51814 | 8.78702 | 9.9946 | 8.87937 | 7.552917 | 6.273124 | 5.825182 | 6.86796 | 5.952474 | 6.991138 | 4.274204 | 8.47726 | 7.49958 | 8.8693 | 8.211786 | 9.338296 | 6.649434 | 6.532064 | 7.25516 | 8.711274 | 7.735772 | 0.8228 | 6.234888 | 14.52726 | 7.61332 | 6.708966 | 6.830692 | 9.912078 | 7.94486 | 6.7034 | 6.822464 | 5.953442 | 5.01424 | 6.590386 | 7.122786 | 4.833841 | 3.6969372 | 3.749827 | 5.110798 | 4.3681 | 4.478452 | 2.980714 | 2.41153 | 2.439602 | 2.197118 | 9.57352 | 8.155682 | 4.323047 | 2.244066 | 2.837208 | 2.79631 | 2.45267 | 1.915188 | 3.63121 | 2.782758 | 3.482864 | 3.635566 | 1.623336 | 3.065785404 | 1.630892 | 3.962024 | 2.975874 | 4.236452 | 3.030324 | 4.18297 | 2.411786 | 4.499401 | 3.590784 | 2.462299 | 2.917214 | 2.28109 | 5.245542 | 3.765907 | 2.301959 | 4.930633 | 6.913783 | 6.491192147595001 | 2.886444321349394 | 4.153357250500008 | 4.557274889457304 | 5.555052715936398
0.000243 | 3.906548 | 3.83454 | 3.998786 | 3.711182 | 8.85385025 | 7.9218 | 9.276662667 | 8.697781 | 7.49169 | 6.779221 | 5.2488 | 4.04352 | 4.53438 | 4.53681 | 8.82333 | 10.0359 | 8.915237 | 7.584454 | 6.299046 | 5.849253 | 6.89634 | 5.977071 | 7.020027 | 4.291866 | 8.51229 | 7.53057 | 8.90595 | 8.245719 | 9.376884 | 6.676911 | 6.559056 | 7.28514 | 8.747271 | 7.767738 | 0.8262 | 6.260652 | 14.58729 | 7.64478 | 6.736689 | 6.858918 | 9.953037 | 7.97769 | 6.7311 | 6.850656 | 5.978043 | 5.03496 | 6.617619 | 7.152219 | 4.852336 | 3.7122138 | 3.767696 | 5.131917 | 4.38615 | 4.496958 | 2.993031 | 2.421495 | 2.449683 | 2.206197 | 9.61308 | 8.185312 | 4.348163 | 2.253339 | 2.848932 | 2.807865 | 2.462805 | 1.923102 | 3.646215 | 2.794257 | 3.497256 | 3.650589 | 1.630044 | 3.088784036 | 1.638661 | 3.978396 | 2.988171 | 4.253958 | 3.042846 | 4.200255 | 2.421328 | 4.524065 | 3.600206 | 2.470904 | 2.92571 | 2.291957 | 5.269957 | 3.778685 | 2.312752 | 4.951067 | 6.937668 | 6.5225580383761255 | 2.895142675201676 | 4.1697969568738955 | 4.572511664284114 | 5.5759971464565155
0.000244 | 3.922089 | 3.85032 | 4.0134 | 3.725655 | 8.8918705 | 7.9544 | 9.308683 | 8.730554333 | 7.52252 | 6.81294 | 5.2704 | 4.06016 | 4.55304 | 4.55548 | 8.85964 | 10.0772 | 8.951047 | 7.615999 | 6.324968 | 5.873324 | 6.92472 | 6.001668 | 7.048916 | 4.309528 | 8.54732 | 7.56156 | 8.9426 | 8.279652 | 9.415472 | 6.704388 | 6.586048 | 7.31512 | 8.783268 | 7.799704 | 0.8296 | 6.286416 | 14.64732 | 7.67624 | 6.764412 | 6.887144 | 9.993996 | 8.01052 | 6.7588 | 6.878848 | 6.002644 | 5.05568 | 6.644852 | 7.181652 | 4.870854 | 3.7274904 | 3.785576 | 5.153036 | 4.4042 | 4.515464 | 3.005348 | 2.43146 | 2.459764 | 2.215276 | 9.65264 | 8.214977 | 4.373323 | 2.262612 | 2.860656 | 2.81942 | 2.47294 | 1.931016 | 3.66122 | 2.805756 | 3.511648 | 3.665612 | 1.636752 | 3.111120472 | 1.646439 | 3.994768 | 3.000468 | 4.271464 | 3.055368 | 4.21754 | 2.430867 | 4.547902 | 3.610025 | 2.479909 | 2.934646 | 2.302832 | 5.297466 | 3.792824 | 2.323266 | 4.974035 | 6.96336 | 6.5493384091336395 | 2.902067599377723 | 4.182159947969474 | 4.584635844718683 | 5.595582360976145
0.000245 | 3.937626 | 3.8661 | 4.027999 | 3.740129 | 8.92984525 | 7.987 | 9.340636 | 8.763229667 | 7.55335 | 6.846757 | 5.292 | 4.0768 | 4.5717 | 4.57415 | 8.89595 | 10.1185 | 8.986799 | 7.647552 | 6.35089 | 5.897395 | 6.9531 | 6.026265 | 7.077805 | 4.32719 | 8.58235 | 7.59255 | 8.97925 | 8.313585 | 9.45406 | 6.731865 | 6.61304 | 7.3451 | 8.819265 | 7.83167 | 0.833 | 6.31218 | 14.70735 | 7.7077 | 6.792135 | 6.91537 | 10.034955 | 8.04335 | 6.7865 | 6.90704 | 6.027245 | 5.0764 | 6.672085 | 7.211085 | 4.889395 | 3.742767 | 3.803464 | 5.174155 | 4.42225 | 4.53397 | 3.017665 | 2.441425 | 2.469845 | 2.224355 | 9.6922 | 8.244677 | 4.398528 | 2.271885 | 2.87238 | 2.830975 | 2.483075 | 1.93893 | 3.676225 | 2.817255 | 3.52604 | 3.680635 | 1.64346 | 3.131304334 | 1.654225 | 4.01114 | 3.012765 | 4.28897 | 3.06789 | 4.234825 | 2.440403 | 4.570546 | 3.620015 | 2.489104 | 2.943817 | 2.313559 | 5.326894 | 3.807737 | 2.333403 | 4.998561 | 6.989823 | 6.5709478325230535 | 2.9107423205669463 | 4.1958830400025064 | 4.598547830007952 | 5.621431210624614
0.000246 | 3.953159 | 3.88188 | 4.042584 | 3.754603 | 8.96777675 | 8.0196 | 9.372523 | 8.795809667 | 7.58418 | 6.880671 | 5.3136 | 4.09344 | 4.59036 | 4.59282 | 8.93226 | 10.1598 | 9.022493 | 7.679112 | 6.376812 | 5.921466 | 6.98148 | 6.050862 | 7.106694 | 4.344852 | 8.61738 | 7.62354 | 9.0159 | 8.347518 | 9.492648 | 6.759342 | 6.640032 | 7.37508 | 8.855262 | 7.863636 | 0.8364 | 6.337944 | 14.76738 | 7.73916 | 6.819858 | 6.943596 | 10.075914 | 8.07618 | 6.8142 | 6.935232 | 6.051846 | 5.09712 | 6.699318 | 7.240518 | 4.907963 | 3.7580436 | 3.82136 | 5.195274 | 4.4403 | 4.552476 | 3.029982 | 2.45139 | 2.479926 | 2.233434 | 9.73176 | 8.274414 | 4.423775 | 2.281158 | 2.884104 | 2.84253 | 2.49321 | 1.946844 | 3.69123 | 2.828754 | 3.540432 | 3.695658 | 1.650168 | 3.147845243 | 1.66202 | 4.027512 | 3.025062 | 4.306476 | 3.080412 | 4.25211 | 2.449935 | 4.591628 | 3.629952 | 2.498283 | 2.953014 | 2.323983 | 5.357071 | 3.822834 | 2.343089 | 5.02367 | 7.016022 | 6.597220531472118 | 2.9216369755716443 | 4.212466846090642 | 4.616013917285336 | 5.651589287882885
0.000247 | 3.968688 | 3.89766 | 4.057154 | 3.769076 | 9.0056655 | 8.0522 | 9.404346333 | 8.828296 | 7.61501 | 6.914682 | 5.3352 | 4.11008 | 4.60902 | 4.61149 | 8.96857 | 10.2011 | 9.058127 | 7.710679 | 6.402734 | 5.945537 | 7.00986 | 6.075459 | 7.135583 | 4.362514 | 8.65241 | 7.65453 | 9.05255 | 8.381451 | 9.531236 | 6.786819 | 6.667024 | 7.40506 | 8.891259 | 7.895602 | 0.8398 | 6.363708 | 14.82741 | 7.77062 | 6.847581 | 6.971822 | 10.116873 | 8.10901 | 6.8419 | 6.963424 | 6.076447 | 5.11784 | 6.726551 | 7.269951 | 4.926558 | 3.7733202 | 3.83926 | 5.216393 | 4.45835 | 4.570982 | 3.042299 | 2.461355 | 2.490007 | 2.242513 | 9.77132 | 8.30419 | 4.449064 | 2.290431 | 2.895828 | 2.854085 | 2.503345 | 1.954758 | 3.706235 | 2.840253 | 3.554824 | 3.710681 | 1.656876 | 3.159364673 | 1.669824 | 4.043884 | 3.037359 | 4.323982 | 3.092934 | 4.269395 | 2.459466 | 4.610783 | 3.639608 | 2.507237 | 2.96203 | 2.333949 | 5.386824 | 3.837527 | 2.352357 | 5.048385 | 7.040918 | 6.629179859493327 | 2.9341010074723 | 4.230856798082257 | 4.635991656415548 | 5.68400934356837
0.000248 | 3.984212 | 3.91344 | 4.07171 | 3.783548 | 9.043513 | 8.0848 | 9.436106 | 8.860691 | 7.64584 | 6.948789 | 5.3568 | 4.12672 | 4.62768 | 4.63016 | 9.00488 | 10.2424 | 9.0937 | 7.742255 | 6.428656 | 5.969608 | 7.03824 | 6.100056 | 7.164472 | 4.380176 | 8.68744 | 7.68552 | 9.0892 | 8.415384 | 9.569824 | 6.814296 | 6.694016 | 7.43504 | 8.927256 | 7.927568 | 0.8432 | 6.389472 | 14.88744 | 7.80208 | 6.875304 | 7.000048 | 10.157832 | 8.14184 | 6.8696 | 6.991616 | 6.101048 | 5.13856 | 6.753784 | 7.299384 | 4.945183 | 3.7885968 | 3.857164 | 5.237512 | 4.4764 | 4.589488 | 3.054616 | 2.47132 | 2.500088 | 2.251592 | 9.81088 | 8.334004 | 4.474395 | 2.299704 | 2.907552 | 2.86564 | 2.51348 | 1.962672 | 3.72124 | 2.851752 | 3.569216 | 3.725704 | 1.663584 | 3.172733242 | 1.677636 | 4.060256 | 3.049656 | 4.341488 | 3.105456 | 4.28668 | 2.468995 | 4.627643 | 3.648758 | 2.51576 | 2.970658 | 2.343301 | 5.41498 | 3.851229 | 2.361267 | 5.071732 | 7.063476 | 6.665013331802399 | 2.9474838593494326 | 4.24999832782575 | 4.6574385972634005 | 5.716644128498459
0.000249 | 3.999731 | 3.92922 | 4.086253 | 3.79802 | 9.08132 | 8.1174 | 9.467805 | 8.892996667 | 7.67667 | 6.982992 | 5.3784 | 4.14336 | 4.64634 | 4.64883 | 9.04119 | 10.2837 | 9.12921 | 7.773839 | 6.454578 | 5.993679 | 7.06662 | 6.124653 | 7.193361 | 4.397838 | 8.72247 | 7.71651 | 9.12585 | 8.449317 | 9.608412 | 6.841773 | 6.721008 | 7.46502 | 8.963253 | 7.959534 | 0.8466 | 6.415236 | 14.94747 | 7.83354 | 6.903027 | 7.028274 | 10.198791 | 8.17467 | 6.8973 | 7.019808 | 6.125649 | 5.15928 | 6.781017 | 7.328817 | 4.963839 | 3.8038734 | 3.87507 | 5.258631 | 4.49445 | 4.607994 | 3.066933 | 2.481285 | 2.510169 | 2.260671 | 9.85044 | 8.363858 | 4.499766 | 2.308977 | 2.919276 | 2.877195 | 2.523615 | 1.970586 | 3.736245 | 2.863251 | 3.583608 | 3.740727 | 1.670292 | 3.188488896 | 1.685456 | 4.076628 | 3.061953 | 4.358994 | 3.117978 | 4.303965 | 2.478523 | 4.642166 | 3.657177 | 2.523642 | 2.97869 | 2.351883 | 5.440367 | 3.863351 | 2.36988 | 5.092735 | 7.08266 | 6.702908463614968 | 2.9611349742835174 | 4.2688368671694406 | 4.6793122896936055 | 5.747446393490534
0.00025 | 4.015246 | 3.945 | 4.100783 | 3.81249 | 9.11908775 | 8.15 | 9.499444 | 8.925215333 | 7.7075 | 7.017289 | 5.4 | 4.16 | 4.665 | 4.6675 | 9.0775 | 10.325 | 9.164657 | 7.805431 | 6.4805 | 6.01775 | 7.095 | 6.14925 | 7.22225 | 4.4155 | 8.7575 | 7.7475 | 9.1625 | 8.48325 | 9.647 | 6.86925 | 6.748 | 7.495 | 8.99925 | 7.9915 | 0.85 | 6.441 | 15.0075 | 7.865 | 6.93075 | 7.0565 | 10.23975 | 8.2075 | 6.925 | 7.048 | 6.15025 | 5.18 | 6.80825 | 7.35825 | 4.982527 | 3.81915 | 3.892976 | 5.27975 | 4.5125 | 4.6265 | 3.07925 | 2.49125 | 2.52025 | 2.26975 | 9.89 | 8.393753 | 4.525176 | 2.31825 | 2.931 | 2.88875 | 2.53375 | 1.9785 | 3.75125 | 2.87475 | 3.598 | 3.75575 | 1.677 | 3.205513852 | 1.693286 | 4.093 | 3.07425 | 4.3765 | 3.1305 | 4.32125 | 2.48805 | 4.658329 | 3.664638 | 2.530676 | 2.98592 | 2.359541 | 5.461813 | 3.873305 | 2.378258 | 5.110417 | 7.09734 | 6.741052770146766 | 2.974403795355073 | 4.286317847961705 | 4.700570283570947 | 5.774368889361973
0.000251 | 4.030757 | 3.96078 | 4.1153 | 3.826959 | 9.1568175 | 8.1826 | 9.531024 | 8.957349 | 7.73833 | 7.05168 | 5.4216 | 4.17664 | 4.68366 | 4.68617 | 9.11381 | 10.3663 | 9.200038 | 7.837032 | 6.506422 | 6.041821 | 7.12338 | 6.173847 | 7.251139 | 4.433162 | 8.79253 | 7.77849 | 9.19915 | 8.517183 | 9.685588 | 6.896727 | 6.774992 | 7.52498 | 9.035247 | 8.023466 | 0.8534 | 6.466764 | 15.06753 | 7.89646 | 6.958473 | 7.084726 | 10.280709 | 8.24033 | 6.9527 | 7.076192 | 6.174851 | 5.20072 | 6.835483 | 7.387683 | 5.001249 | 3.8344266 | 3.91088 | 5.300869 | 4.53055 | 4.645006 | 3.091567 | 2.501215 | 2.530331 | 2.278829 | 9.92956 | 8.423691 | 4.550624 | 2.327523 | 2.942724 | 2.900305 | 2.543885 | 1.986414 | 3.766255 | 2.886249 | 3.612392 | 3.770773 | 1.683708 | 3.222690326 | 1.701124 | 4.109372 | 3.086547 | 4.394006 | 3.143022 | 4.338535 | 2.497577 | 4.677044 | 3.670917 | 2.536655 | 2.992139 | 2.366119 | 5.477012 | 3.883565 | 2.38646 | 5.122804 | 7.112964 | 6.777633766613434 | 2.9866397656445614 | 4.301386702050934 | 4.720170128760181 | 5.795373558004307
0.000252 | 4.046262 | 3.97656 | 4.129805 | 3.841427 | 9.19451 | 8.2152 | 9.562546667 | 8.9894 | 7.76916 | 7.086165 | 5.4432 | 4.19328 | 4.70232 | 4.70484 | 9.15012 | 10.4076 | 9.235353 | 7.868641 | 6.532344 | 6.065892 | 7.15176 | 6.198444 | 7.280028 | 4.450824 | 8.82756 | 7.80948 | 9.2358 | 8.551116 | 9.724176 | 6.924204 | 6.801984 | 7.55496 | 9.071244 | 8.055895 | 0.8568 | 6.492528 | 15.12756 | 7.92792 | 6.982411 | 7.112952 | 10.319786 | 8.27316 | 6.9804 | 7.104384 | 6.199452 | 5.22144 | 6.862716 | 7.417116 | 5.020008 | 3.8497032 | 3.928781 | 5.321988 | 4.5486 | 4.663512 | 3.103884 | 2.51118 | 2.540412 | 2.287908 | 9.96912 | 8.453672 | 4.576111 | 2.336796 | 2.954448 | 2.91186 | 2.55402 | 1.994328 | 3.78126 | 2.897748 | 3.626784 | 3.785796 | 1.690416 | 3.238900533 | 1.70897 | 4.125744 | 3.098844 | 4.411512 | 3.155544 | 4.357635 | 2.507105 | 4.697931 | 3.676774 | 2.542277 | 2.997621 | 2.371139 | 5.492003 | 3.896775 | 2.394548 | 5.13524 | 7.131691 | 6.810838968230648 | 2.997192328232501 | 4.313122318870022 | 4.737069375126104 | 5.816838300510206
0.000253 | 4.061762 | 3.99234 | 4.144299 | 3.855893 | 9.2321665 | 8.2478 | 9.594014 | 9.021370333 | 7.79999 | 7.120742 | 5.4648 | 4.20992 | 4.72098 | 4.72351 | 9.18643 | 10.4489 | 9.270601 | 7.900259 | 6.558266 | 6.089963 | 7.18014 | 6.223041 | 7.308917 | 4.468486 | 8.86259 | 7.84047 | 9.27245 | 8.585049 | 9.762764 | 6.951681 | 6.828976 | 7.58494 | 9.107241 | 8.087932 | 0.8602 | 6.518292 | 15.18759 | 7.95938 | 7.006113 | 7.141178 | 10.358669 | 8.30599 | 7.0081 | 7.132576 | 6.224053 | 5.24216 | 6.889949 | 7.446549 | 5.038804 | 3.8649798 | 3.946676 | 5.343107 | 4.56665 | 4.682018 | 3.116201 | 2.521145 | 2.550493 | 2.296987 | 10.00868 | 8.483697 | 4.601633 | 2.346069 | 2.966172 | 2.923415 | 2.564155 | 2.002242 | 3.796265 | 2.909247 | 3.641176 | 3.800819 | 1.697124 | 3.253026689 | 1.716825 | 4.142116 | 3.111141 | 4.429018 | 3.168066 | 4.376711 | 2.516634 | 4.72061 | 3.683849 | 2.549196 | 3.004277 | 2.376846 | 5.509837 | 3.912105 | 2.402584 | 5.149985 | 7.152635 | 6.838855890214141 | 3.0057503520866646 | 4.326060925664251 | 4.750362778919772 | 5.844090441264797
0.000254 | 4.077257 | 4.00812 | 4.158781 | 3.870358 | 9.2697885 | 8.2804 | 9.625426667 | 9.053262333 | 7.83082 | 7.155411 | 5.4864 | 4.22656 | 4.73964 | 4.74218 | 9.22274 | 10.4902 | 9.305779 | 7.931885 | 6.584188 | 6.114034 | 7.20852 | 6.247638 | 7.337806 | 4.486148 | 8.89762 | 7.87146 | 9.3091 | 8.618982 | 9.801352 | 6.979158 | 6.855968 | 7.61492 | 9.143238 | 8.119739 | 0.8636 | 6.544056 | 15.24762 | 7.99084 | 7.029738 | 7.169404 | 10.397433 | 8.33882 | 7.0358 | 7.160768 | 6.248654 | 5.26288 | 6.917182 | 7.475982 | 5.057639 | 3.8802564 | 3.964565 | 5.364226 | 4.5847 | 4.700524 | 3.128518 | 2.53111 | 2.560574 | 2.306066 | 10.04824 | 8.513767 | 4.627192 | 2.355342 | 2.977896 | 2.93497 | 2.57429 | 2.010156 | 3.813857 | 2.920746 | 3.655568 | 3.815842 | 1.703832 | 3.263818441 | 1.724689 | 4.158488 | 3.123438 | 4.446524 | 3.180588 | 4.395763 | 2.526165 | 4.744703 | 3.69196 | 2.557193 | 3.012059 | 2.383291 | 5.529684 | 3.928866 | 2.410627 | 5.166356 | 7.174906 | 6.859997534685718 | 3.016649961293119 | 4.34209621273564 | 4.764928907436143 | 5.875082731085513
0.000255 | 4.092747 | 4.0239 | 4.173253 | 3.88482 | 9.3073765 | 8.313 | 9.656786667 | 9.085077667 | 7.86165 | 7.190172 | 5.508 | 4.2432 | 4.7583 | 4.76085 | 9.25905 | 10.5315 | 9.340887 | 7.963521 | 6.61011 | 6.138105 | 7.2369 | 6.272235 | 7.366695 | 4.50381 | 8.93265 | 7.90245 | 9.34575 | 8.652915 | 9.83994 | 7.006635 | 6.88296 | 7.6449 | 9.179235 | 8.151323 | 0.867 | 6.56982 | 15.30765 | 8.0223 | 7.053285 | 7.19763 | 10.436081 | 8.37165 | 7.0635 | 7.18896 | 6.273255 | 5.2836 | 6.944415 | 7.505415 | 5.076515 | 3.895533 | 3.982446 | 5.385345 | 4.60275 | 4.71903 | 3.140835 | 2.541075 | 2.570655 | 2.315145 | 10.0878 | 8.543883 | 4.652786 | 2.364615 | 2.98962 | 2.946525 | 2.584425 | 2.01807 | 3.831294 | 2.932245 | 3.66996 | 3.830865 | 1.71054 | 3.272741399 | 1.732561 | 4.17486 | 3.135735 | 4.46403 | 3.19311 | 4.414792 | 2.535698 | 4.769831 | 3.700881 | 2.566042 | 3.020741 | 2.390356 | 5.550713 | 3.946373 | 2.418738 | 5.18367 | 7.197615 | 6.883281753697098 | 3.0300855830121236 | 4.360173611932595 | 4.782878227258678 | 5.907767920789702
0.000256 | 4.108232 | 4.03968 | 4.187714 | 3.89928 | 9.34493175 | 8.3456 | 9.688095333 | 9.116819 | 7.89248 | 7.225024 | 5.5296 | 4.25984 | 4.77696 | 4.77952 | 9.29536 | 10.5728 | 9.375924 | 7.995166 | 6.636032 | 6.162176 | 7.26528 | 6.296832 | 7.395584 | 4.521472 | 8.96768 | 7.93344 | 9.3824 | 8.686848 | 9.878528 | 7.034112 | 6.909952 | 7.67488 | 9.215232 | 8.182689 | 0.8704 | 6.595584 | 15.36768 | 8.05376 | 7.076753 | 7.225856 | 10.474616 | 8.40448 | 7.0912 | 7.217152 | 6.297856 | 5.30432 | 6.971648 | 7.534848 | 5.095434 | 3.9108096 | 4.000316 | 5.406464 | 4.6208 | 4.737536 | 3.153152 | 2.55104 | 2.580736 | 2.324224 | 10.12736 | 8.574048 | 4.678413 | 2.373888 | 3.001344 | 2.95808 | 2.59456 | 2.025984 | 3.848699 | 2.943744 | 3.684352 | 3.845888 | 1.717248 | 3.284025107 | 1.740442 | 4.191232 | 3.148032 | 4.481536 | 3.205632 | 4.433796 | 2.545234 | 4.795614 | 3.710387 | 2.575516 | 3.030095 | 2.397922 | 5.572094 | 3.963939 | 2.426958 | 5.201245 | 7.219875 | 6.91122591708406 | 3.045276548940251 | 4.379238555103427 | 4.8031682882521665 | 5.940098761194783
0.000257 | 4.123711 | 4.05546 | 4.202165 | 3.913738 | 9.382456 | 8.3782 | 9.719353667 | 9.148487667 | 7.92331 | 7.259966 | 5.5512 | 4.27648 | 4.79562 | 4.79819 | 9.33167 | 10.6141 | 9.410888 | 8.02682 | 6.661954 | 6.186247 | 7.29366 | 6.321429 | 7.424473 | 4.539134 | 9.00271 | 7.96443 | 9.41905 | 8.720781 | 9.917116 | 7.061589 | 6.936944 | 7.70486 | 9.251229 | 8.213844 | 0.8738 | 6.621348 | 15.42771 | 8.08522 | 7.100142 | 7.254082 | 10.513041 | 8.43731 | 7.1189 | 7.245344 | 6.322457 | 5.32504 | 6.998881 | 7.564281 | 5.114397 | 3.9260862 | 4.018175 | 5.427583 | 4.63885 | 4.756042 | 3.165469 | 2.561005 | 2.590817 | 2.333303 | 10.16692 | 8.60426 | 4.704074 | 2.383161 | 3.013068 | 2.969635 | 2.604695 | 2.033898 | 3.866072 | 2.955243 | 3.698744 | 3.860911 | 1.723956 | 3.296800177 | 1.748331 | 4.207604 | 3.160329 | 4.499042 | 3.218154 | 4.452775 | 2.554774 | 4.821674 | 3.720251 | 2.585388 | 3.039898 | 2.405868 | 5.592996 | 3.980879 | 2.435282 | 5.218396 | 7.240796 | 6.942276466460051 | 3.061442190774123 | 4.398236474096542 | 4.824756640281322 | 5.970028003118124
0.000258 | 4.139184 | 4.07124 | 4.216606 | 3.928194 | 9.419949 | 8.4108 | 9.750563667 | 9.180087333 | 7.95414 | 7.294997 | 5.5728 | 4.29312 | 4.81428 | 4.81686 | 9.36798 | 10.6554 | 9.445779 | 8.058483 | 6.687876 | 6.210318 | 7.32204 | 6.346026 | 7.453362 | 4.556796 | 9.03774 | 7.99542 | 9.4557 | 8.754714 | 9.955704 | 7.089066 | 6.963936 | 7.73484 | 9.287226 | 8.244794 | 0.8772 | 6.647112 | 15.48774 | 8.11668 | 7.123451 | 7.282308 | 10.551359 | 8.47014 | 7.1466 | 7.273536 | 6.347058 | 5.34576 | 7.026114 | 7.593714 | 5.133405 | 3.9413628 | 4.036019 | 5.448702 | 4.6569 | 4.774548 | 3.177786 | 2.57097 | 2.600898 | 2.342382 | 10.20648 | 8.634523 | 4.729767 | 2.392434 | 3.024792 | 2.98119 | 2.61483 | 2.041812 | 3.883413 | 2.966742 | 3.713136 | 3.875934 | 1.730664 | 3.310197222 | 1.756229 | 4.223976 | 3.172626 | 4.516548 | 3.230676 | 4.471729 | 2.564317 | 4.847631 | 3.730248 | 2.595432 | 3.049921 | 2.414076 | 5.612589 | 3.996505 | 2.443698 | 5.234442 | 7.259491 | 6.974879843438508 | 3.07780184021032 | 4.4161128007603025 | 4.8466008332109425 | 5.9955083973771295
0.000259 | 4.154651 | 4.08702 | 4.231039 | 3.942646 | 9.45741325 | 8.4434 | 9.781726 | 9.211618667 | 7.98497 | 7.330118 | 5.5944 | 4.30976 | 4.83294 | 4.83553 | 9.40429 | 10.6967 | 9.480593 | 8.090156 | 6.713798 | 6.234389 | 7.35042 | 6.370623 | 7.482251 | 4.574458 | 9.07277 | 8.02641 | 9.49235 | 8.788647 | 9.994292 | 7.116543 | 6.990928 | 7.76482 | 9.323223 | 8.275545 | 0.8806 | 6.672876 | 15.54777 | 8.14814 | 7.14668 | 7.310534 | 10.589574 | 8.50297 | 7.1743 | 7.301728 | 6.371659 | 5.36648 | 7.053347 | 7.623147 | 5.152462 | 3.9566394 | 4.053848 | 5.469821 | 4.67495 | 4.793054 | 3.190103 | 2.580935 | 2.610979 | 2.351461 | 10.24604 | 8.664835 | 4.755491 | 2.401707 | 3.036516 | 2.992745 | 2.624965 | 2.049726 | 3.900719 | 2.978241 | 3.727528 | 3.890957 | 1.737372 | 3.323346854 | 1.764135 | 4.240348 | 3.184923 | 4.534054 | 3.243198 | 4.490657 | 2.573865 | 4.873106 | 3.740153 | 2.605421 | 3.059938 | 2.422425 | 5.630043 | 4.010133 | 2.452197 | 5.2487 | 7.275071 | 7.007482489632849 | 3.093574828945428 | 4.43181296694307 | 4.867658416905762 | 6.01526250008056
0.00026 | 4.170113 | 4.1028 | 4.245462 | 3.957096 | 9.49484925 | 8.476 | 9.812842667 | 9.243084667 | 8.0158 | 7.365326 | 5.616 | 4.3264 | 4.8516 | 4.8542 | 9.4406 | 10.738 | 9.515332 | 8.121839 | 6.73972 | 6.25846 | 7.3788 | 6.39522 | 7.51114 | 4.59212 | 9.1078 | 8.0574 | 9.529 | 8.82258 | 10.03288 | 7.14402 | 7.01792 | 7.7948 | 9.35922 | 8.306102 | 0.884 | 6.69864 | 15.6078 | 8.1796 | 7.169828 | 7.33876 | 10.627687 | 8.5358 | 7.202 | 7.32992 | 6.39626 | 5.3872 | 7.08058 | 7.65258 | 5.171568 | 3.971916 | 4.07166 | 5.49094 | 4.693 | 4.81156 | 3.20242 | 2.5909 | 2.62106 | 2.36054 | 10.2856 | 8.6952 | 4.781245 | 2.41098 | 3.04824 | 3.0043 | 2.6351 | 2.05764 | 3.91799 | 2.98974 | 3.74192 | 3.90598 | 1.74408 | 3.335379685 | 1.77205 | 4.25672 | 3.19722 | 4.55156 | 3.25572 | 4.509559 | 2.583418 | 4.89772 | 3.749739 | 2.615128 | 3.069725 | 2.430797 | 5.644526 | 4.02104 | 2.460766 | 5.260486 | 7.289794 | 7.038530846656563 | 3.107980488676077 | 4.444282404493208 | 4.8868869412305855 | 6.038541424170248
0.000261 | 4.185569 | 4.11858 | 4.259878 | 3.971543 | 9.532258 | 8.5086 | 9.843915333 | 9.274487 | 8.04663 | 7.400623 | 5.6376 | 4.34304 | 4.87026 | 4.87287 | 9.47691 | 10.7793 | 9.549992 | 8.153532 | 6.765642 | 6.282531 | 7.40718 | 6.419817 | 7.540029 | 4.609782 | 9.14283 | 8.08839 | 9.56565 | 8.856513 | 10.071468 | 7.171497 | 7.044912 | 7.82478 | 9.395217 | 8.336473 | 0.8874 | 6.724404 | 15.66783 | 8.21106 | 7.192896 | 7.366986 | 10.665703 | 8.56863 | 7.2297 | 7.358112 | 6.420861 | 5.40792 | 7.107813 | 7.682013 | 5.190724 | 3.9871926 | 4.089454 | 5.512059 | 4.71105 | 4.830066 | 3.214737 | 2.600865 | 2.631141 | 2.369619 | 10.32516 | 8.725617 | 4.807029 | 2.420253 | 3.059964 | 3.015855 | 2.645235 | 2.065554 | 3.935226 | 3.001239 | 3.756312 | 3.921003 | 1.750788 | 3.345426328 | 1.779974 | 4.273092 | 3.209517 | 4.569066 | 3.268242 | 4.528435 | 2.592977 | 4.921094 | 3.75878 | 2.624327 | 3.079053 | 2.439071 | 5.658653 | 4.030558 | 2.469397 | 5.274183 | 7.309025 | 7.06647135612306 | 3.1202381510988175 | 4.453077005045017 | 4.903243956050126 | 6.067038667964944
0.000262 | 4.201019 | 4.13436 | 4.274285 | 3.985986 | 9.56964075 | 8.5412 | 9.874945 | 9.305828333 | 8.07746 | 7.436006 | 5.6592 | 4.35968 | 4.88892 | 4.89154 | 9.51322 | 10.8206 | 9.584573 | 8.185234 | 6.791564 | 6.306602 | 7.43556 | 6.444414 | 7.568918 | 4.627444 | 9.17786 | 8.11938 | 9.6023 | 8.890446 | 10.110056 | 7.198974 | 7.071904 | 7.85476 | 9.431214 | 8.366662 | 0.8908 | 6.750168 | 15.72786 | 8.24252 | 7.215883 | 7.395212 | 10.703624 | 8.60146 | 7.2574 | 7.386304 | 6.445462 | 5.42864 | 7.135046 | 7.711446 | 5.209933 | 4.0024692 | 4.107226 | 5.533178 | 4.7291 | 4.848572 | 3.227054 | 2.61083 | 2.641222 | 2.378698 | 10.36472 | 8.756089 | 4.832842 | 2.429526 | 3.071688 | 3.02741 | 2.65537 | 2.073468 | 3.952425 | 3.012738 | 3.770704 | 3.936026 | 1.757496 | 3.355117235 | 1.787906 | 4.289464 | 3.221814 | 4.586572 | 3.280764 | 4.547283 | 2.602542 | 4.942849 | 3.767052 | 2.632791 | 3.087698 | 2.447129 | 5.677089 | 4.042346 | 2.478077 | 5.292744 | 7.331618 | 7.089750459645792 | 3.129430526546841 | 4.4641012687136765 | 4.917260651937632 | 6.098706982282025
0.000263 | 4.216462 | 4.15014 | 4.288685 | 4.000426 | 9.6069985 | 8.5738 | 9.905932667 | 9.337110333 | 8.10829 | 7.471475 | 5.6808 | 4.37632 | 4.90758 | 4.91021 | 9.54953 | 10.8619 | 9.619074 | 8.216947 | 6.817486 | 6.330673 | 7.46394 | 6.469011 | 7.597807 | 4.645106 | 9.21289 | 8.15037 | 9.63895 | 8.924379 | 10.148644 | 7.226451 | 7.098896 | 7.88474 | 9.467211 | 8.396677 | 0.8942 | 6.775932 | 15.78789 | 8.27398 | 7.238787 | 7.423438 | 10.741453 | 8.63429 | 7.2851 | 7.414496 | 6.470063 | 5.44936 | 7.162279 | 7.740879 | 5.229197 | 4.0177458 | 4.124977 | 5.554297 | 4.74715 | 4.867078 | 3.239371 | 2.620795 | 2.651303 | 2.387777 | 10.40428 | 8.786615 | 4.858682 | 2.438799 | 3.083412 | 3.038965 | 2.665505 | 2.081382 | 3.969586 | 3.024237 | 3.785096 | 3.951049 | 1.764204 | 3.369432509 | 1.795847 | 4.305836 | 3.234111 | 4.604078 | 3.293286 | 4.566104 | 2.612114 | 4.962605 | 3.774327 | 2.640294 | 3.095433 | 2.45485 | 5.69866 | 4.055816 | 2.486797 | 5.314393 | 7.356537 | 7.108122088732173 | 3.138904356526801 | 4.476752731202019 | 4.936250965407801 | 6.131499117938887
0.000264 | 4.231899 | 4.16592 | 4.303079 | 4.014862 | 9.644333 | 8.6064 | 9.936880667 | 9.368335333 | 8.13912 | 7.507031 | 5.7024 | 4.39296 | 4.92624 | 4.92888 | 9.58584 | 10.9032 | 9.653493 | 8.24867 | 6.843408 | 6.354744 | 7.49232 | 6.493608 | 7.626696 | 4.662768 | 9.24792 | 8.18136 | 9.6756 | 8.958312 | 10.187232 | 7.253928 | 7.125888 | 7.91472 | 9.503208 | 8.426523 | 0.8976 | 6.801696 | 15.84792 | 8.30544 | 7.26161 | 7.451664 | 10.779193 | 8.66712 | 7.3128 | 7.442688 | 6.494664 | 5.47008 | 7.189512 | 7.770312 | 5.248516 | 4.0330224 | 4.142703 | 5.575416 | 4.7652 | 4.885584 | 3.251688 | 2.63076 | 2.661384 | 2.396856 | 10.44384 | 8.817197 | 4.88455 | 2.448072 | 3.095136 | 3.05052 | 2.67564 | 2.089296 | 3.986708 | 3.035736 | 3.799488 | 3.966072 | 1.770912 | 3.386598483 | 1.803797 | 4.322208 | 3.246408 | 4.621584 | 3.305808 | 4.584898 | 2.621694 | 4.979984 | 3.780382 | 2.646608 | 3.102031 | 2.462115 | 5.72239 | 4.070379 | 2.495545 | 5.338155 | 7.382745 | 7.13013988895657 | 3.1503849402121844 | 4.490278129544635 | 4.959256629658277 | 6.163367825752914
0.000265 | 4.24733 | 4.1817 | 4.317465 | 4.029294 | 9.68164425 | 8.639 | 9.96779 | 9.399505 | 8.16995 | 7.542671 | 5.724 | 4.4096 | 4.9449 | 4.94755 | 9.62215 | 10.9445 | 9.68783 | 8.280404 | 6.86933 | 6.378815 | 7.5207 | 6.518205 | 7.655585 | 4.68043 | 9.28295 | 8.21235 | 9.71225 | 8.992245 | 10.22582 | 7.281405 | 7.15288 | 7.9447 | 9.539205 | 8.456206 | 0.901 | 6.82746 | 15.90795 | 8.3369 | 7.284349 | 7.47989 | 10.816847 | 8.69995 | 7.3405 | 7.47088 | 6.519265 | 5.4908 | 7.216745 | 7.799745 | 5.267893 | 4.048299 | 4.160404 | 5.596535 | 4.78325 | 4.90409 | 3.264005 | 2.64072 | 2.671465 | 2.405935 | 10.4834 | 8.847836 | 4.910443 | 2.457345 | 3.10686 | 3.062075 | 2.685775 | 2.09721 | 4.003791 | 3.047235 | 3.81388 | 3.981095 | 1.77762 | 3.405373175 | 1.811755 | 4.33858 | 3.258705 | 4.63909 | 3.31833 | 4.603663 | 2.631281 | 4.993286 | 3.786928 | 2.653723 | 3.107788 | 2.468805 | 5.747301 | 4.085449 | 2.504312 | 5.363052 | 7.409205 | 7.156232854836638 | 3.1632217206835094 | 4.503924200776048 | 4.984974582020001 | 6.192265856541468
0.000266 | 4.262754 | 4.19748 | 4.331845 | 4.043723 | 9.71893425 | 8.6716 | 9.998662 | 9.430622333 | 8.20078 | 7.578396 | 5.7456 | 4.42624 | 4.96356 | 4.96622 | 9.65846 | 10.9858 | 9.722081 | 8.312148 | 6.895252 | 6.402886 | 7.54908 | 6.542802 | 7.684474 | 4.698092 | 9.31798 | 8.24334 | 9.7489 | 9.026178 | 10.264408 | 7.308882 | 7.179872 | 7.97468 | 9.575202 | 8.485733 | 0.9044 | 6.853224 | 15.96798 | 8.36836 | 7.307006 | 7.508116 | 10.854419 | 8.73278 | 7.3682 | 7.499072 | 6.543866 | 5.51152 | 7.243978 | 7.829178 | 5.287329 | 4.0635756 | 4.178078 | 5.617654 | 4.8013 | 4.922596 | 3.276322 | 2.650465 | 2.681546 | 2.415014 | 10.52296 | 8.878533 | 4.936361 | 2.466618 | 3.118584 | 3.07363 | 2.69591 | 2.105124 | 4.020834 | 3.058734 | 3.828272 | 3.996118 | 1.784328 | 3.424514602 | 1.819721 | 4.354952 | 3.271002 | 4.656596 | 3.330852 | 4.622399 | 2.640877 | 5.003221 | 3.794802 | 2.662609 | 3.114629 | 2.474799 | 5.772417 | 4.100435 | 2.513081 | 5.388111 | 7.434881 | 7.184976891184711 | 3.176764141021266 | 4.516937681930813 | 5.012101759823935 | 6.216145961121981
0.000267 | 4.278171 | 4.21326 | 4.34622 | 4.058147 | 9.75620375 | 8.7042 | 10.02949767 | 9.461689 | 8.23161 | 7.614204 | 5.7672 | 4.44288 | 4.98222 | 4.98489 | 9.69477 | 11.0271 | 9.756248 | 8.343902 | 6.921174 | 6.426957 | 7.57746 | 6.567399 | 7.713363 | 4.715754 | 9.35301 | 8.27433 | 9.78555 | 9.060111 | 10.302996 | 7.336359 | 7.206864 | 8.00466 | 9.611199 | 8.515109 | 0.9078 | 6.878988 | 16.02801 | 8.39982 | 7.32958 | 7.536342 | 10.891911 | 8.76561 | 7.3959 | 7.527264 | 6.568467 | 5.53224 | 7.271211 | 7.858611 | 5.306826 | 4.0788522 | 4.195722 | 5.638773 | 4.81935 | 4.941102 | 3.288639 | 2.660195 | 2.691627 | 2.424093 | 10.56252 | 8.90929 | 4.962303 | 2.475891 | 3.130308 | 3.085185 | 2.706045 | 2.113038 | 4.037835 | 3.070233 | 3.842664 | 4.011141 | 1.791036 | 3.442780781 | 1.827696 | 4.371324 | 3.283299 | 4.674102 | 3.343374 | 4.641106 | 2.650482 | 5.014715 | 3.803755 | 2.672797 | 3.122562 | 2.47998 | 5.79676 | 4.114751 | 2.521837 | 5.412354 | 7.458737 | 7.214947902813101 | 3.1903616443059235 | 4.52856531004349 | 5.039335100401026 | 6.235712842449864
0.000268 | 4.293582 | 4.22904 | 4.360589 | 4.072567 | 9.793454 | 8.7368 | 10.06029933 | 9.492707333 | 8.26244 | 7.650096 | 5.7888 | 4.45952 | 5.00088 | 5.00356 | 9.73108 | 11.0684 | 9.790327 | 8.375668 | 6.947096 | 6.451028 | 7.60584 | 6.591996 | 7.742252 | 4.733416 | 9.38804 | 8.30532 | 9.8222 | 9.094044 | 10.341584 | 7.363836 | 7.233856 | 8.03464 | 9.647196 | 8.54434 | 0.9112 | 6.900586 | 16.08804 | 8.43128 | 7.352069 | 7.564568 | 10.929326 | 8.79844 | 7.4236 | 7.555456 | 6.593068 | 5.55296 | 7.298444 | 7.888044 | 5.326386 | 4.0941288 | 4.213335 | 5.659892 | 4.8374 | 4.959608 | 3.300956 | 2.669908 | 2.701708 | 2.433172 | 10.60208 | 8.940106 | 4.988269 | 2.485164 | 3.142032 | 3.09674 | 2.71618 | 2.120952 | 4.054793 | 3.081732 | 3.857056 | 4.026164 | 1.797744 | 3.458929732 | 1.83568 | 4.387696 | 3.295596 | 4.691608 | 3.355896 | 4.659784 | 2.660096 | 5.027537 | 3.813545 | 2.684004 | 3.13136 | 2.484763 | 5.819353 | 4.127807 | 2.53056 | 5.434808 | 7.479736 | 7.2447217945341436 | 3.203364 | 4.538053822148612 | 5.06537154108225 | 6.260647760057317
0.000269 | 4.308985 | 4.24482 | 4.374954 | 4.086982 | 9.8306855 | 8.7694 | 10.091068 | 9.523679667 | 8.29327 | 7.68607 | 5.8104 | 4.47616 | 5.01954 | 5.02223 | 9.76739 | 11.1097 | 9.824319 | 8.407445 | 6.973018 | 6.475099 | 7.63422 | 6.616593 | 7.771141 | 4.751078 | 9.42307 | 8.33631 | 9.85885 | 9.127977 | 10.380172 | 7.391313 | 7.260848 | 8.06462 | 9.683193 | 8.573433 | 0.9146 | 6.922182 | 16.14807 | 8.46274 | 7.374474 | 7.592794 | 10.966668 | 8.83127 | 7.4513 | 7.583648 | 6.617669 | 5.57368 | 7.325677 | 7.917477 | 5.346009 | 4.1094054 | 4.230916 | 5.681011 | 4.85545 | 4.978114 | 3.313273 | 2.679605 | 2.711789 | 2.442251 | 10.64164 | 8.970296 | 5.014256 | 2.494437 | 3.153756 | 3.108295 | 2.726315 | 2.130198 | 4.071709 | 3.093231 | 3.871448 | 4.041187 | 1.804452 | 3.47171947 | 1.843673 | 4.404068 | 3.307893 | 4.709114 | 3.368418 | 4.678432 | 2.669721 | 5.041454 | 3.823927 | 2.695946 | 3.140797 | 2.490359 | 5.839219 | 4.139015 | 2.539232 | 5.454495 | 7.496841 | 7.272874471160158 | 3.215119672037993 | 4.549965893971212 | 5.088908019198527 | 6.290231918826045
0.00027 | 4.324382 | 4.2606 | 4.389314 | 4.101392 | 9.86790025 | 8.802 | 10.12180533 | 9.554607 | 8.3241 | 7.722126 | 5.832 | 4.4928 | 5.0382 | 5.0409 | 9.8037 | 11.151 | 9.858221 | 8.439233 | 6.99894 | 6.49917 | 7.6626 | 6.64119 | 7.80003 | 4.76874 | 9.4581 | 8.3673 | 9.8955 | 9.16191 | 10.41876 | 7.41879 | 7.28784 | 8.0946 | 9.71919 | 8.602394 | 0.918 | 6.943829 | 16.2081 | 8.4942 | 7.396794 | 7.62102 | 11.003939 | 8.8641 | 7.479 | 7.61184 | 6.64227 | 5.5944 | 7.35291 | 7.94691 | 5.365699 | 4.124682 | 4.248462 | 5.70213 | 4.8735 | 4.99662 | 3.32559 | 2.689283 | 2.72187 | 2.45133 | 10.6812 | 8.99797 | 5.040266 | 2.50371 | 3.16548 | 3.11985 | 2.73645 | 2.139433 | 4.08858 | 3.10473 | 3.88584 | 4.05621 | 1.81116 | 3.487216878 | 1.851674 | 4.42044 | 3.32019 | 4.72662 | 3.38094 | 4.69705 | 2.679357 | 5.056234 | 3.834655 | 2.708341 | 3.150647 | 2.49671 | 5.855383 | 4.148333 | 2.547836 | 5.470441 | 7.513627 | 7.29798183750345 | 3.224979082646378 | 4.566857153722353 | 5.108641472080826 | 6.322418069573452
0.000271 | 4.339771 | 4.27638 | 4.40367 | 4.115797 | 9.9050985 | 8.8346 | 10.15251233 | 9.585493 | 8.35493 | 7.758263 | 5.8536 | 4.50944 | 5.05686 | 5.05957 | 9.84001 | 11.1923 | 9.892033 | 8.471032 | 7.024862 | 6.523241 | 7.69098 | 6.665787 | 7.828919 | 4.786402 | 9.49313 | 8.39829 | 9.93215 | 9.195843 | 10.457348 | 7.446267 | 7.314832 | 8.12458 | 9.755187 | 8.631228 | 0.9214 | 6.965526 | 16.26813 | 8.52566 | 7.419029 | 7.649246 | 11.041142 | 8.89693 | 7.5067 | 7.640032 | 6.666871 | 5.614111 | 7.380143 | 7.976343 | 5.385456 | 4.1399586 | 4.265973 | 5.723249 | 4.89155 | 5.015126 | 3.337907 | 2.698942 | 2.731951 | 2.460409 | 10.72076 | 9.025693 | 5.066296 | 2.512983 | 3.177204 | 3.131405 | 2.746585 | 2.148657 | 4.105406 | 3.116229 | 3.900232 | 4.071233 | 1.817868 | 3.507580389 | 1.859683 | 4.436812 | 3.332487 | 4.744126 | 3.393462 | 4.715636 | 2.689004 | 5.071644 | 3.845485 | 2.720904 | 3.160683 | 2.503698 | 5.872114 | 4.1601 | 2.556354 | 5.490325 | 7.534757 | 7.318619798376361 | 3.232403884521027 | 4.586621607267382 | 5.124710979234301 | 6.355158963116914
0.000272 | 4.355153 | 4.29216 | 4.418022 | 4.130197 | 9.94228225 | 8.8672 | 10.18319067 | 9.616339 | 8.38576 | 7.79448 | 5.8752 | 4.52608 | 5.07552 | 5.07824 | 9.87632 | 11.2336 | 9.925752 | 8.502843 | 7.050784 | 6.547312 | 7.71936 | 6.690384 | 7.857808 | 4.804064 | 9.52816 | 8.42928 | 9.9688 | 9.229776 | 10.495936 | 7.473744 | 7.341824 | 8.15456 | 9.791184 | 8.659942 | 0.9248 | 6.987272 | 16.32816 | 8.55712 | 7.441178 | 7.677472 | 11.07828 | 8.92976 | 7.5344 | 7.668224 | 6.691472 | 5.633706 | 7.407376 | 8.005776 | 5.405283 | 4.1552352 | 4.283445 | 5.744368 | 4.9096 | 5.033632 | 3.350224 | 2.708581 | 2.742032 | 2.469488 | 10.76032 | 9.053463 | 5.092345 | 2.522256 | 3.188928 | 3.14296 | 2.75672 | 2.15787 | 4.122186 | 3.127728 | 3.914624 | 4.086256 | 1.824576 | 3.530971469 | 1.867701 | 4.453184 | 3.344784 | 4.761632 | 3.405984 | 4.734192 | 2.698663 | 5.087451 | 3.856173 | 2.733352 | 3.17068 | 2.511202 | 5.893224 | 4.174359 | 2.564766 | 5.51543 | 7.559138 | 7.335347872782307 | 3.2407739944170473 | 4.608054033861563 | 5.144448919319977 | 6.386407350273828
0.000273 | 4.370528 | 4.30794 | 4.432371 | 4.144592 | 9.97945225 | 8.8998 | 10.21384167 | 9.647147333 | 8.41659 | 7.830778 | 5.8968 | 4.54272 | 5.09418 | 5.09691 | 9.91263 | 11.2749 | 9.959378 | 8.534665 | 7.076706 | 6.571383 | 7.74774 | 6.714981 | 7.886697 | 4.821726 | 9.56319 | 8.46027 | 10.00545 | 9.263709 | 10.534524 | 7.501221 | 7.368816 | 8.18454 | 9.827181 | 8.688542 | 0.9282 | 7.009065 | 16.38819 | 8.58858 | 7.463242 | 7.705698 | 11.115357 | 8.96259 | 7.5621 | 7.696416 | 6.716073 | 5.653441 | 7.434609 | 8.035209 | 5.42518 | 4.1705118 | 4.300879 | 5.765487 | 4.92765 | 5.052138 | 3.362541 | 2.718199 | 2.752113 | 2.478567 | 10.79988 | 9.081279 | 5.118413 | 2.531529 | 3.200652 | 3.154515 | 2.766855 | 2.16707 | 4.138919 | 3.139227 | 3.929016 | 4.101279 | 1.831284 | 3.555775543 | 1.875728 | 4.469556 | 3.357081 | 4.779138 | 3.418506 | 4.752715 | 2.708334 | 5.103424 | 3.866475 | 2.745402 | 3.180412 | 2.519104 | 5.917552 | 4.190425 | 2.573056 | 5.544274 | 7.585683 | 7.355952084855424 | 3.2507592434159207 | 4.629949212760181 | 5.167988571833561 | 6.414115981861578
0.000274 | 4.385895 | 4.32372 | 4.446718 | 4.158981 | 10.0166095 | 8.9324 | 10.24446633 | 9.67792 | 8.44742 | 7.867154 | 5.9184 | 4.55936 | 5.11284 | 5.11558 | 9.94894 | 11.3162 | 9.99291 | 8.566499 | 7.102628 | 6.595454 | 7.77612 | 6.739578 | 7.915586 | 4.839388 | 9.59822 | 8.49126 | 10.0421 | 9.297642 | 10.573112 | 7.528698 | 7.395808 | 8.21452 | 9.863178 | 8.717033 | 0.9316 | 7.030905 | 16.435465 | 8.62004 | 7.485218 | 7.733924 | 11.152376 | 8.99542 | 7.5898 | 7.724608 | 6.740674 | 5.673313 | 7.461842 | 8.064642 | 5.44515 | 4.1857884 | 4.318271 | 5.786606 | 4.9457 | 5.070644 | 3.374858 | 2.727796 | 2.762194 | 2.487646 | 10.83944 | 9.109141 | 5.144499 | 2.540802 | 3.212376 | 3.16607 | 2.77699 | 2.176258 | 4.155604 | 3.150726 | 3.943408 | 4.116302 | 1.837992 | 3.580378033 | 1.883763 | 4.485928 | 3.369378 | 4.796644 | 3.431028 | 4.771207 | 2.718018 | 5.11933 | 3.876145 | 2.756772 | 3.189652 | 2.527283 | 5.944024 | 4.20761 | 2.581204 | 5.575591 | 7.613306 | 7.380082402050121 | 3.2618066581360594 | 4.651101923218505 | 5.194026874105994 | 6.436237608697546
0.000275 | 4.401255 | 4.3395 | 4.461062 | 4.173365 | 10.05375475 | 8.965 | 10.275067 | 9.708659333 | 8.47825 | 7.90361 | 5.94 | 4.576 | 5.1315 | 5.13425 | 9.98525 | 11.3575 | 10.026346 | 8.598345 | 7.12855 | 6.619525 | 7.8045 | 6.764175 | 7.944475 | 4.85705 | 9.63325 | 8.52225 | 10.07875 | 9.331575 | 10.6117 | 7.556175 | 7.4228 | 8.2445 | 9.899175 | 8.745423 | 0.935 | 7.052788 | 16.482414 | 8.6515 | 7.507108 | 7.760141 | 11.189339 | 9.02825 | 7.6175 | 7.7528 | 6.765275 | 5.693321 | 7.489075 | 8.094075 | 5.465194 | 4.201065 | 4.33562 | 5.807725 | 4.96375 | 5.08915 | 3.387175 | 2.73737 | 2.772275 | 2.496725 | 10.879 | 9.137048 | 5.170602 | 2.550075 | 3.2241 | 3.177625 | 2.787125 | 2.185433 | 4.17224 | 3.162225 | 3.9578 | 4.131325 | 1.8447 | 3.603164361 | 1.891807 | 4.5023 | 3.381675 | 4.81415 | 3.44355 | 4.789666 | 2.727716 | 5.134937 | 3.884939 | 2.767176 | 3.198174 | 2.53562 | 5.971565 | 4.225229 | 2.589199 | 5.60811 | 7.640923 | 7.406444192377599 | 3.273363265195904 | 4.670306944491827 | 5.221260763468237 | 6.456680613213237
0.000276 | 4.416607 | 4.35528 | 4.475404 | 4.187743 | 10.0908895 | 8.9976 | 10.30564533 | 9.739367333 | 8.50908 | 7.940143 | 5.9616 | 4.59264 | 5.15016 | 5.15292 | 10.02156 | 11.3988 | 10.059686 | 8.630203 | 7.154472 | 6.643596 | 7.83288 | 6.788772 | 7.973364 | 4.874712 | 9.66828 | 8.55324 | 10.1154 | 9.365508 | 10.650288 | 7.583652 | 7.449792 | 8.27448 | 9.935172 | 8.773717 | 0.9384 | 7.074715 | 16.529164 | 8.68296 | 7.528911 | 7.786131 | 11.226249 | 9.06108 | 7.6452 | 7.780992 | 6.789876 | 5.713461 | 7.516308 | 8.123508 | 5.485314 | 4.2163416 | 4.352925 | 5.828844 | 4.9818 | 5.107656 | 3.399492 | 2.746922 | 2.782356 | 2.505804 | 10.91856 | 9.164998 | 5.195865 | 2.559348 | 3.235824 | 3.18918 | 2.79726 | 2.194594 | 4.188826 | 3.173724 | 3.972192 | 4.146348 | 1.851408 | 3.622519951 | 1.89986 | 4.518672 | 3.393972 | 4.831656 | 3.456072 | 4.808092 | 2.737429 | 5.150012 | 3.892613 | 2.776333 | 3.205751 | 2.543995 | 5.9991 | 4.242596 | 2.597088 | 5.640565 | 7.667447 | 7.433742823849066 | 3.2848760912138673 | 4.686359055835425 | 5.248387177251253 | 6.483113336272396
0.000277 | 4.431951 | 4.37106 | 4.489745 | 4.202114 | 10.12801525 | 9.0302 | 10.33620067 | 9.770046333 | 8.53991 | 7.976753 | 5.9832 | 4.60928 | 5.16882 | 5.17159 | 10.05787 | 11.4401 | 10.092926 | 8.662073 | 7.180394 | 6.667667 | 7.86126 | 6.813369 | 8.002253 | 4.892374 | 9.70331 | 8.58423 | 10.15205 | 9.399441 | 10.688876 | 7.611129 | 7.476784 | 8.30446 | 9.971169 | 8.80192 | 0.9418 | 7.096685 | 16.575709 | 8.71442 | 7.550625 | 7.812144 | 11.26311 | 9.09391 | 7.6729 | 7.809184 | 6.814477 | 5.733731 | 7.543541 | 8.152941 | 5.505165 | 4.2316182 | 4.370183 | 5.849963 | 4.99985 | 5.126162 | 3.411809 | 2.756453 | 2.792437 | 2.514883 | 10.95812 | 9.192991 | 5.219385 | 2.568621 | 3.247548 | 3.200735 | 2.807395 | 2.203742 | 4.205362 | 3.185223 | 3.986584 | 4.161371 | 1.858116 | 3.637146043 | 1.907921 | 4.535044 | 3.406269 | 4.849162 | 3.468594 | 4.826485 | 2.747156 | 5.164323 | 3.899041 | 2.783959 | 3.212158 | 2.55229 | 6.025555 | 4.259023 | 2.604953 | 5.671686 | 7.691791 | 7.460683664475717 | 3.295792162808347 | 4.700129635099792 | 5.2741030527859465 | 6.513626221949117
0.000278 | 4.447287 | 4.38684 | 4.504085 | 4.216479 | 10.16513225 | 9.0628 | 10.36673667 | 9.800698 | 8.57074 | 8.013441 | 6.0048 | 4.62592 | 5.18748 | 5.19026 | 10.09418 | 11.4814 | 10.126067 | 8.693955 | 7.206316 | 6.691738 | 7.88964 | 6.837966 | 8.031142 | 4.910036 | 9.73834 | 8.61522 | 10.1887 | 9.433374 | 10.727464 | 7.638606 | 7.503776 | 8.33444 | 10.007166 | 8.83004 | 0.9452 | 7.118695 | 16.622049 | 8.74588 | 7.572252 | 7.838177 | 11.299924 | 9.12674 | 7.7006 | 7.837376 | 6.839078 | 5.754127 | 7.570774 | 8.182374 | 5.523593 | 4.2468948 | 4.387393 | 5.871082 | 5.0179 | 5.144668 | 3.424126 | 2.765962 | 2.802518 | 2.523962 | 10.99768 | 9.221026 | 5.242916 | 2.577894 | 3.259272 | 3.21229 | 2.81753 | 2.212876 | 4.221846 | 3.196722 | 4.000976 | 4.176394 | 1.864824 | 3.653639918 | 1.91599 | 4.551416 | 3.418566 | 4.866668 | 3.481116 | 4.844844 | 2.756898 | 5.177638 | 3.906355 | 2.792035 | 3.218356 | 2.560384 | 6.049855 | 4.273826 | 2.612876 | 5.700205 | 7.712871 | 7.485972082268773 | 3.305558506597791 | 4.718223410612438 | 5.2971053274033295 | 6.546172021060805
0.000279 | 4.462615 | 4.40262 | 4.518424 | 4.230838 | 10.202242 | 9.0954 | 10.39725367 | 9.831325 | 8.60157 | 8.050204 | 6.0264 | 4.64256 | 5.20614 | 5.20893 | 10.13049 | 11.5227 | 10.159108 | 8.72585 | 7.232238 | 6.715809 | 7.91802 | 6.862563 | 8.060031 | 4.927698 | 9.77337 | 8.64621 | 10.22535 | 9.467307 | 10.766052 | 7.666083 | 7.530768 | 8.36442 | 10.043163 | 8.858082 | 0.9486 | 7.140744 | 16.668179 | 8.77734 | 7.594955 | 7.864229 | 11.336695 | 9.15957 | 7.7283 | 7.865568 | 6.863679 | 5.774647 | 7.598007 | 8.211807 | 5.542085 | 4.2621714 | 4.404553 | 5.892201 | 5.03595 | 5.163174 | 3.436443 | 2.77545 | 2.812599 | 2.533041 | 11.03724 | 9.249101 | 5.266458 | 2.587167 | 3.270996 | 3.223845 | 2.829617 | 2.221995 | 4.238277 | 3.208221 | 4.015368 | 4.191417 | 1.871532 | 3.673792691 | 1.924068 | 4.567788 | 3.430863 | 4.884174 | 3.493638 | 4.863169 | 2.766656 | 5.189724 | 3.915051 | 2.80176 | 3.225961 | 2.568158 | 6.070925 | 4.286316 | 2.620942 | 5.724855 | 7.729236 | 7.508313445239423 | 3.3136221492006115 | 4.739852914285848 | 5.316090938434321 | 6.578703484424828
0.00028 | 4.477934 | 4.4184 | 4.532763 | 4.24519 | 10.239346 | 9.128 | 10.42775367 | 9.861929333 | 8.6324 | 8.087043 | 6.048 | 4.6592 | 5.2248 | 5.2276 | 10.1668 | 11.564 | 10.192046 | 8.757758 | 7.25816 | 6.73988 | 7.9464 | 6.88716 | 8.08892 | 4.94536 | 9.8084 | 8.6772 | 10.262 | 9.50124 | 10.80464 | 7.69356 | 7.55776 | 8.3944 | 10.07916 | 8.886053 | 0.952 | 7.162831 | 16.714097 | 8.8088 | 7.619074 | 7.890298 | 11.373425 | 9.1924 | 7.756 | 7.89376 | 6.88828 | 5.795289 | 7.62524 | 8.24124 | 5.56064 | 4.277448 | 4.421662 | 5.91332 | 5.054 | 5.18168 | 3.44876 | 2.784917 | 2.82268 | 2.54212 | 11.0768 | 9.277216 | 5.290011 | 2.59644 | 3.28272 | 3.2354 | 2.842222 | 2.231492 | 4.25536 | 3.21972 | 4.02976 | 4.20644 | 1.87824 | 3.696113985 | 1.932155 | 4.58416 | 3.44316 | 4.90168 | 3.50616 | 4.881459 | 2.77643 | 5.200349 | 3.924866 | 2.812824 | 3.234712 | 2.575492 | 6.08768 | 4.296235 | 2.629234 | 5.74353 | 7.74313 | 7.526413121398846 | 3.3234918213482274 | 4.763662272782192 | 5.33010564973619 | 6.609173362858577
0.000281 | 4.493245 | 4.43418 | 4.547102 | 4.259535 | 10.276445 | 9.1606 | 10.45823733 | 9.892513333 | 8.66323 | 8.123956 | 6.0696 | 4.67584 | 5.24346 | 5.24627 | 10.20311 | 11.6053 | 10.22488 | 8.789678 | 7.284082 | 6.763951 | 7.97478 | 6.911757 | 8.117809 | 4.963022 | 9.84343 | 8.70819 | 10.29865 | 9.535173 | 10.843228 | 7.721037 | 7.584752 | 8.42438 | 10.115157 | 8.913958 | 0.9554 | 7.184955 | 16.759799 | 8.84026 | 7.643085 | 7.916382 | 11.410118 | 9.22523 | 7.7837 | 7.921952 | 6.912881 | 5.816048 | 7.652473 | 8.270673 | 5.579257 | 4.2927246 | 4.438718 | 5.934439 | 5.07205 | 5.200186 | 3.461077 | 2.794365 | 2.832761 | 2.551199 | 11.11636 | 9.305369 | 5.313573 | 2.605713 | 3.294444 | 3.246955 | 2.85581 | 2.241716 | 4.273719 | 3.231219 | 4.044152 | 4.221463 | 1.884948 | 3.719113419 | 1.940251 | 4.600532 | 3.455457 | 4.919186 | 3.518682 | 4.899714 | 2.786222 | 5.210409 | 3.935536 | 2.824925 | 3.244363 | 2.582268 | 6.104698 | 4.307744 | 2.637834 | 5.757448 | 7.760165 | 7.54594082554997 | 3.337776136247726 | 4.788295612763669 | 5.346466082129787 | 6.635534407179456
0.000282 | 4.508548 | 4.44996 | 4.561442 | 4.273874 | 10.31354 | 9.1932 | 10.48870667 | 9.923079 | 8.69406 | 8.160944 | 6.0912 | 4.69248 | 5.26212 | 5.26494 | 10.23942 | 11.6466 | 10.25761 | 8.821611 | 7.310004 | 6.788022 | 8.00316 | 6.936354 | 8.146698 | 4.980684 | 9.87846 | 8.73918 | 10.3353 | 9.569106 | 10.881816 | 7.748514 | 7.611744 | 8.45436 | 10.151154 | 8.941803 | 0.9588 | 7.207115 | 16.805284 | 8.87172 | 7.66699 | 7.94248 | 11.446776 | 9.25806 | 7.8114 | 7.950144 | 6.937482 | 5.836923 | 7.679706 | 8.300106 | 5.597934 | 4.3080012 | 4.455719 | 5.955558 | 5.0901 | 5.218692 | 3.473394 | 2.803792 | 2.842842 | 2.560278 | 11.15592 | 9.33356 | 5.337144 | 2.614986 | 3.306168 | 3.25851 | 2.869393 | 2.251922 | 4.292011 | 3.242718 | 4.058544 | 4.236486 | 1.891656 | 3.741300616 | 1.948355 | 4.616904 | 3.467754 | 4.936692 | 3.531204 | 4.917934 | 2.796031 | 5.224043 | 3.946798 | 2.837763 | 3.25467 | 2.588365 | 6.125593 | 4.321422 | 2.646825 | 5.774462 | 7.779502 | 7.571341952744703 | 3.3545714541807783 | 4.812397060892472 | 5.365696973783805 | 6.65546524483667
0.000283 | 4.523842 | 4.46574 | 4.575783 | 4.288205 | 10.35063225 | 9.2258 | 10.51916267 | 9.953628 | 8.72489 | 8.198005 | 6.1128 | 4.70912 | 5.28078 | 5.28361 | 10.27573 | 11.6879 | 10.292126 | 8.853558 | 7.335926 | 6.812093 | 8.03154 | 6.960951 | 8.175587 | 4.998346 | 9.91349 | 8.77017 | 10.37195 | 9.603039 | 10.920404 | 7.775991 | 7.638948667 | 8.48434 | 10.187151 | 8.969595 | 0.9622 | 7.229308 | 16.850547 | 8.90318 | 7.690793 | 7.96859 | 11.483403 | 9.29089 | 7.8391 | 7.978336 | 6.962083 | 5.857911 | 7.706939 | 8.329539 | 5.61667 | 4.3232778 | 4.472663 | 5.976677 | 5.10815 | 5.237198 | 3.485711 | 2.8132 | 2.852923 | 2.569357 | 11.19548 | 9.361788 | 5.360722 | 2.624259 | 3.317892 | 3.270065 | 2.882971 | 2.26211 | 4.310238 | 3.254217 | 4.072936 | 4.251509 | 1.898364 | 3.761185196 | 1.956467 | 4.633276 | 3.480051 | 4.954198 | 3.543726 | 4.936117 | 2.805858 | 5.239806 | 3.958389 | 2.851033 | 3.265387 | 2.593663 | 6.149341 | 4.336632 | 2.656292 | 5.793741 | 7.800301 | 7.600760096970525 | 3.372966995460054 | 4.834610743830787 | 5.386755874562972 | 6.67397691749364
0.000284 | 4.539128 | 4.48152 | 4.590125 | 4.302529 | 10.3877225 | 9.2584 | 10.54960767 | 9.984163 | 8.75572 | 8.235138 | 6.1344 | 4.72576 | 5.29944 | 5.30228 | 10.31204 | 11.7292 | 10.327884 | 8.885517 | 7.361848 | 6.836164 | 8.05992 | 6.985548 | 8.204476 | 5.016008 | 9.94852 | 8.80116 | 10.4086 | 9.636972 | 10.958992 | 7.803468 | 7.665999667 | 8.51432 | 10.223148 | 8.997339 | 0.9656 | 7.251535 | 16.895585 | 8.93464 | 7.714495 | 7.994709 | 11.520002 | 9.32372 | 7.8668 | 8.006528 | 6.986684 | 5.879009 | 7.734172 | 8.358972 | 5.635465 | 4.3385544 | 4.489548 | 5.997796 | 5.1262 | 5.255704 | 3.498028 | 2.822589 | 2.863004 | 2.578436 | 11.23504 | 9.390052 | 5.384309 | 2.633532 | 3.329616 | 3.28162 | 2.896545 | 2.272281 | 4.328402 | 3.265716 | 4.087328 | 4.266532 | 1.907281 | 3.777276781 | 1.964588 | 4.649648 | 3.492348 | 4.971704 | 3.556248 | 4.954264 | 2.815704 | 5.25738 | 3.970045 | 2.864434 | 3.27627 | 2.598693 | 6.174915 | 4.352738 | 2.666316 | 5.814457 | 7.821724 | 7.632641699840839 | 3.3920519803982785 | 4.853580788240798 | 5.408600334332071 | 6.697120534530988
0.000285 | 4.554405 | 4.4973 | 4.60447 | 4.316845 | 10.42481275 | 9.291 | 10.58004167 | 10.014686 | 8.78655 | 8.272344 | 6.156 | 4.7424 | 5.3181 | 5.32095 | 10.34835 | 11.7705 | 10.363516 | 8.91749 | 7.38777 | 6.860235 | 8.0883 | 7.010145 | 8.233365 | 5.03367 | 9.98355 | 8.83215 | 10.44525 | 9.670905 | 10.99758 | 7.830945 | 7.693029667 | 8.5443 | 10.259145 | 9.025042 | 0.969 | 7.273793 | 16.940397 | 8.9661 | 7.738099 | 8.020837 | 11.556575 | 9.35655 | 7.8945 | 8.03472 | 7.011285 | 5.900215 | 7.761405 | 8.388405 | 5.654317 | 4.353831 | 4.506374 | 6.018915 | 5.14425 | 5.27421 | 3.510345 | 2.83196 | 2.873085 | 2.587515 | 11.2746 | 9.41835 | 5.407902 | 2.642805 | 3.34134 | 3.293175 | 2.910115 | 2.282436 | 4.346505 | 3.277215 | 4.10172 | 4.281555 | 1.915981 | 3.788596398 | 1.972718 | 4.66602 | 3.504645 | 4.98921 | 3.567884 | 4.972375 | 2.82557 | 5.276447 | 3.981503 | 2.877664 | 3.287072 | 2.604725 | 6.201289 | 4.369101 | 2.676945 | 5.835781 | 7.842932 | 7.665433202969105 | 3.4109156293081355 | 4.867953521758764 | 5.4301879029558435 | 6.723190054963219
0.000286 | 4.569672 | 4.51308 | 4.618816 | 4.331154 | 10.461903 | 9.3236 | 10.61046733 | 10.04519967 | 8.81738 | 8.309622 | 6.1776 | 4.75904 | 5.33676 | 5.33962 | 10.38466 | 11.8118 | 10.399024 | 8.949476 | 7.413692 | 6.884306 | 8.11668 | 7.034742 | 8.262254 | 5.051332 | 10.01858 | 8.86314 | 10.4819 | 9.704838 | 11.036168 | 7.858422 | 7.720039667 | 8.57428 | 10.295142 | 9.05271 | 0.9724 | 7.29608 | 16.984978 | 8.99756 | 7.76161 | 8.04697 | 11.593126 | 9.38938 | 7.9222 | 8.062912 | 7.035886 | 5.921524 | 7.788638 | 8.417838 | 5.673226 | 4.3691076 | 4.523138 | 6.040034 | 5.1623 | 5.292716 | 3.522662 | 2.841312 | 2.882103 | 2.596594 | 11.31416 | 9.446682 | 5.431501 | 2.652078 | 3.353064 | 3.30473 | 2.923683 | 2.292575 | 4.364547 | 3.288714 | 4.116112 | 4.296578 | 1.924696 | 3.802255885 | 1.980856 | 4.682392 | 3.516942 | 5.006716 | 3.579265 | 4.990448 | 2.835455 | 5.296688 | 3.992499 | 2.89042 | 3.29755 | 2.611606 | 6.227438 | 4.385085 | 2.688054 | 5.856883 | 7.863084 | 7.697581047968761 | 3.4286471625023154 | 4.883168632408903 | 5.45047613029908 | 6.750479437804813
0.000287 | 4.584931 | 4.52886 | 4.633166 | 4.345456 | 10.49899475 | 9.3562 | 10.64088567 | 10.07570533 | 8.84821 | 8.34697 | 6.1992 | 4.77568 | 5.35542 | 5.35829 | 10.42097 | 11.8531 | 10.43441 | 8.981476 | 7.439614 | 6.908377 | 8.14506 | 7.059339 | 8.291143 | 5.068994 | 10.05361 | 8.89413 | 10.51855 | 9.738771 | 11.074756 | 7.885899 | 7.747029667 | 8.60426 | 10.331139 | 9.080348 | 0.9758 | 7.318397 | 17.029326 | 9.02902 | 7.785028 | 8.073108 | 11.629658 | 9.42221 | 7.9499 | 8.091104 | 7.060487 | 5.942935 | 7.815871 | 8.447271 | 5.692189 | 4.3843842 | 4.539838 | 6.061153 | 5.18035 | 5.311222 | 3.534979 | 2.850646 | 2.8911 | 2.605673 | 11.35372 | 9.475047 | 5.455106 | 2.661351 | 3.364788 | 3.316285 | 2.937248 | 2.302699 | 4.382531 | 3.300213 | 4.130504 | 4.311601 | 1.933426 | 3.818189926 | 1.989003 | 4.698764 | 3.529239 | 5.024222 | 3.590646 | 5.008484 | 2.84536 | 5.317787 | 4.002771 | 2.902401 | 3.307458 | 2.619205 | 6.252336 | 4.400052 | 2.699462 | 5.876935 | 7.881344 | 7.727531676453232 | 3.4443358002935085 | 4.901796288217611 | 5.468422566226515 | 6.777282642070247
0.000288 | 4.600181 | 4.54464 | 4.647519 | 4.359751 | 10.53608975 | 9.3888 | 10.67129733 | 10.106206 | 8.87904 | 8.384389 | 6.2208 | 4.79232 | 5.37408 | 5.37696 | 10.45728 | 11.8944 | 10.469675 | 9.01349 | 7.465536 | 6.932448 | 8.17344 | 7.083936 | 8.320032 | 5.086656 | 10.08864 | 8.92512 | 10.5552 | 9.772704 | 11.113344 | 7.913376 | 7.773999667 | 8.63424 | 10.367136 | 9.107964 | 0.9792 | 7.340741 | 17.073438 | 9.06048 | 7.808357 | 8.099249 | 11.666174 | 9.45504 | 7.9776 | 8.119296 | 7.085088 | 5.964446 | 7.843104 | 8.476704 | 5.711206 | 4.3996608 | 4.556473 | 6.082272 | 5.1984 | 5.329728 | 3.547296 | 2.859963 | 2.900113 | 2.614752 | 11.39328 | 9.503443 | 5.478715 | 2.670624 | 3.376512 | 3.32784 | 2.950812 | 2.312809 | 4.400459 | 3.311712 | 4.144896 | 4.326624 | 1.94217 | 3.835280737 | 1.997159 | 4.715136 | 3.541536 | 5.041728 | 3.602029 | 5.026481 | 2.855286 | 5.339425 | 4.012055 | 2.913304 | 3.316551 | 2.62739 | 6.274957 | 4.413365 | 2.710988 | 5.895105 | 7.89687 | 7.753731530035985 | 3.4570707629944124 | 4.922631268440178 | 5.482984760602932 | 6.801893626774046
0.000289 | 4.615421 | 4.56042 | 4.661875 | 4.374038 | 10.57318825 | 9.4214 | 10.70170533 | 10.13670233 | 8.90987 | 8.421877 | 6.2424 | 4.80896 | 5.39274 | 5.39563 | 10.49359 | 11.9357 | 10.504822 | 9.045518 | 7.491458 | 6.956519 | 8.20182 | 7.108533 | 8.348921 | 5.104318 | 10.12367 | 8.95611 | 10.59185 | 9.806637 | 11.151932 | 7.940853 | 7.80095 | 8.66422 | 10.403133 | 9.135562 | 0.9826 | 7.363112 | 17.117311 | 9.09194 | 7.8316 | 8.12539 | 11.702676 | 9.48787 | 8.0053 | 8.147488 | 7.109689 | 5.986052 | 7.870337 | 8.506137 | 5.730276 | 4.4149374 | 4.573041 | 6.103391 | 5.21645 | 5.348234 | 3.559613 | 2.869262 | 2.909142 | 2.623831 | 11.43284 | 9.531871 | 5.502329 | 2.679897 | 3.388236 | 3.339395 | 2.964375 | 2.322904 | 4.418331 | 3.323211 | 4.159288 | 4.341647 | 1.950929 | 3.852410535 | 2.005323 | 4.731508 | 3.553833 | 5.059234 | 3.613414 | 5.04444 | 2.865234 | 5.361284 | 4.020086 | 2.922827 | 3.324584 | 2.636029 | 6.294274 | 4.424386 | 2.722454 | 5.910567 | 7.909421 | 7.774627050330459 | 3.4711174408754175 | 4.944468352331874 | 5.499084199271408 | 6.822606350930677
0.00029 | 4.630652 | 4.5762 | 4.676235 | 4.388317 | 10.61029175 | 9.454 | 10.73211 | 10.16719833 | 8.9407 | 8.459434 | 6.264 | 4.8256 | 5.4114 | 5.4143 | 10.5299 | 11.977 | 10.539853 | 9.07756 | 7.51738 | 6.98059 | 8.2302 | 7.13313 | 8.37781 | 5.12198 | 10.1587 | 8.9871 | 10.6285 | 9.84057 | 11.19052 | 7.96833 | 7.827881333 | 8.6942 | 10.43913 | 9.163149 | 0.986 | 7.385507 | 17.160941 | 9.1234 | 7.854759 | 8.15153 | 11.739168 | 9.5207 | 8.033 | 8.17568 | 7.13429 | 6.007752 | 7.89757 | 8.53557 | 5.749398 | 4.430214 | 4.589541 | 6.12451 | 5.2345 | 5.36674 | 3.57193 | 2.878545 | 2.918186 | 2.63291 | 11.4724 | 9.560328 | 5.525945 | 2.68917 | 3.39996 | 3.35095 | 2.977938 | 2.332987 | 4.43615 | 3.33471 | 4.17368 | 4.35667 | 1.959703 | 3.868461533 | 2.013496 | 4.74788 | 3.56613 | 5.075229 | 3.6248 | 5.06236 | 2.875204 | 5.383046 | 4.026796 | 2.930778 | 3.331312 | 2.644992 | 6.309333 | 4.434045 | 2.733679 | 5.924812 | 7.92418 | 7.7987200077967245 | 3.4895650866203667 | 4.966102319147993 | 5.520212313960577 | 6.837539632720755
0.000291 | 4.645873 | 4.59198 | 4.6906 | 4.402589 | 10.6474015 | 9.4866 | 10.76251267 | 10.19769467 | 8.97153 | 8.497059 | 6.2856 | 4.84224 | 5.43006 | 5.43297 | 10.56621 | 12.0183 | 10.57477 | 9.109616 | 7.543302 | 7.004661 | 8.25858 | 7.157727 | 8.406699 | 5.139642 | 10.19373 | 9.01809 | 10.66515 | 9.874503 | 11.229108 | 7.995807 | 7.854793333 | 8.72418 | 10.475127 | 9.190731 | 0.9894 | 7.407926 | 17.204327 | 9.15486 | 7.877838 | 8.177668 | 11.775652 | 9.55353 | 8.064037 | 8.203872 | 7.158891 | 6.029542 | 7.924803 | 8.565003 | 5.768571 | 4.4454906 | 4.60597 | 6.145629 | 5.25255 | 5.385246 | 3.584247 | 2.887812 | 2.927245 | 2.641989 | 11.51196 | 9.588814 | 5.549565 | 2.698443 | 3.411684 | 3.362505 | 2.991501 | 2.343057 | 4.453917 | 3.346209 | 4.188072 | 4.371693 | 1.968492 | 3.882315949 | 2.021677 | 4.764252 | 3.578427 | 5.09059 | 3.636489 | 5.080712 | 2.885461 | 5.404393 | 4.034364 | 2.93967 | 3.33822 | 2.654147 | 6.325561 | 4.446103 | 2.744483 | 5.945073 | 7.94187 | 7.829108917102339 | 3.510964953560979 | 4.9863279481437885 | 5.5447148643728426 | 6.853515976088538
0.000292 | 4.661084 | 4.60776 | 4.70497 | 4.416854 | 10.6845185 | 9.5192 | 10.79291533 | 10.22819433 | 9.00236 | 8.534752 | 6.3072 | 4.85888 | 5.44872 | 5.45164 | 10.60252 | 12.0596 | 10.609574 | 9.141686 | 7.569224 | 7.028732 | 8.28696 | 7.182324 | 8.435588 | 5.157304 | 10.22876 | 9.04908 | 10.7018 | 9.908436 | 11.267696 | 8.023284 | 7.881685667 | 8.75416 | 10.511124 | 9.218315 | 0.9928 | 7.430367 | 17.247464 | 9.18632 | 7.900839 | 8.203801 | 11.812133 | 9.58636 | 8.094817 | 8.232064 | 7.183492 | 6.05142 | 7.952036 | 8.594436 | 5.787792 | 4.4607672 | 4.622327 | 6.166748 | 5.2706 | 5.403752 | 3.596564 | 2.897062 | 2.93632 | 2.651068 | 11.55152 | 9.617328 | 5.573186 | 2.707716 | 3.423408 | 3.37406 | 3.005065 | 2.353115 | 4.471633 | 3.357708 | 4.202464 | 4.386716 | 1.977295 | 3.892986018 | 2.029867 | 4.780624 | 3.590724 | 5.105805 | 3.648448 | 5.099444 | 2.895979 | 5.425007 | 4.04327 | 2.950255 | 3.346614 | 2.663362 | 6.345098 | 4.460186 | 2.754686 | 5.969366 | 7.961651 | 7.863934318976881 | 3.5341785670881265 | 5.0039400185745535 | 5.5712887878391655 | 6.87281848926483
0.000293 | 4.676286 | 4.62354 | 4.719345 | 4.431111 | 10.7216435 | 9.5518 | 10.823319 | 10.25869933 | 9.03319 | 8.572512 | 6.3288 | 4.87552 | 5.46738 | 5.47031 | 10.63883 | 12.1009 | 10.644267 | 9.173771 | 7.595146 | 7.052803 | 8.31534 | 7.206921 | 8.464477 | 5.174966 | 10.26379 | 9.08007 | 10.73845 | 9.942369 | 11.306284 | 8.050761 | 7.908559667 | 8.78414 | 10.547121 | 9.245906 | 0.9962 | 7.452829 | 17.29262 | 9.21778 | 7.923765 | 8.229927 | 11.848612 | 9.61919 | 8.125589 | 8.260256 | 7.208093 | 6.073383 | 7.979269 | 8.623869 | 5.807063 | 4.4760438 | 4.63861 | 6.187867 | 5.28865 | 5.422258 | 3.60813 | 2.906297 | 2.94541 | 2.659717 | 11.59108 | 9.645869 | 5.596809 | 2.716989 | 3.435132 | 3.385615 | 3.018631 | 2.363162 | 4.489301 | 3.369207 | 4.216856 | 4.401739 | 1.986112 | 3.904814564 | 2.038066 | 4.796996 | 3.603021 | 5.121012 | 3.660411 | 5.118133 | 2.906521 | 5.44457 | 4.053249 | 2.962211 | 3.356201 | 2.672506 | 6.367016 | 4.475656 | 2.764109 | 5.996543 | 7.982686 | 7.901383728636013 | 3.558067452592624 | 5.017749215327257 | 5.598631021690494 | 6.894082339461207
0.000294 | 4.691478 | 4.63932 | 4.733726 | 4.44536 | 10.7587775 | 9.5844 | 10.85372533 | 10.28921133 | 9.06402 | 8.610339 | 6.3504 | 4.89216 | 5.48604 | 5.48898 | 10.67514 | 12.1422 | 10.678852 | 9.205871 | 7.621068 | 7.076874 | 8.34372 | 7.231518 | 8.493366 | 5.192628 | 10.29882 | 9.11106 | 10.7751 | 9.976302 | 11.344872 | 8.078238 | 7.935415 | 8.81412 | 10.583118 | 9.27351 | 0.9996 | 7.47531 | 17.341309 | 9.24924 | 7.946619 | 8.256045 | 11.885093 | 9.65202 | 8.156349 | 8.288448 | 7.232694 | 6.095428 | 8.006502 | 8.653302 | 5.82638 | 4.4913204 | 4.654817 | 6.208986 | 5.3067 | 5.440764 | 3.619659 | 2.915517 | 2.954514 | 2.668123 | 11.63064 | 9.674435 | 5.620432 | 2.726262 | 3.446856 | 3.39717 | 3.032199 | 2.373198 | 4.506922 | 3.380706 | 4.231248 | 4.416762 | 1.994944 | 3.919565829 | 2.046273 | 4.813368 | 3.615318 | 5.136212 | 3.672376 | 5.13678 | 2.917089 | 5.462764 | 4.064039 | 2.975218 | 3.366719 | 2.681447 | 6.390388 | 4.491876 | 2.772572 | 6.025459 | 8.004133 | 7.939644661295446 | 3.5814931354653936 | 5.032035738995077 | 5.6254385032577545 | 6.9159426938892565
0.000295 | 4.70666 | 4.6551 | 4.748113 | 4.459601 | 10.7959225 | 9.617 | 10.88413567 | 10.31973333 | 9.09485 | 8.648231 | 6.372 | 4.9088 | 5.5047 | 5.50765 | 10.71145 | 12.1835 | 10.713329 | 9.237985 | 7.64699 | 7.100945 | 8.3721 | 7.256115 | 8.522255 | 5.21029 | 10.33385 | 9.14205 | 10.81175 | 10.010235 | 11.38346 | 8.105715 | 7.962252 | 8.8441 | 10.619115 | 9.301133 | 1.003 | 7.49781 | 17.389673 | 9.2807 | 7.969403 | 8.282153 | 11.920472 | 9.68485 | 8.187097 | 8.31664 | 7.257295 | 6.117552 | 8.033735 | 8.682735 | 5.845744 | 4.506597 | 4.670948 | 6.230105 | 5.32475 | 5.45927 | 3.63119 | 2.924722 | 2.963633 | 2.676535 | 11.6702 | 9.703027 | 5.644055 | 2.735535 | 3.45858 | 3.408725 | 3.045771 | 2.383225 | 4.524497 | 3.392205 | 4.24564 | 4.431785 | 2.00379 | 3.936122027 | 2.05449 | 4.82974 | 3.627615 | 5.151404 | 3.684346 | 5.155385 | 2.927682 | 5.479272 | 4.075375 | 2.988954 | 3.377902 | 2.690055 | 6.414285 | 4.508209 | 2.780004 | 6.054967 | 8.025156 | 7.976904632170857 | 3.6033171410972784 | 5.05000448350382 | 5.6504081698719375 | 6.9370347197605895
0.000296 | 4.721832 | 4.67088 | 4.762507 | 4.473835 | 10.83307925 | 9.6496 | 10.91455167 | 10.35026667 | 9.12568 | 8.686188 | 6.3936 | 4.92544 | 5.52336 | 5.52632 | 10.74776 | 12.2248 | 10.747702 | 9.270114 | 7.672912 | 7.125016 | 8.40048 | 7.280712 | 8.551144 | 5.227952 | 10.36888 | 9.17304 | 10.8484 | 10.044168 | 11.422048 | 8.133192 | 7.989070333 | 8.87408 | 10.655112 | 9.328782 | 1.0064 | 7.520326 | 17.437714 | 9.31216 | 7.99212 | 8.308249 | 11.951751 | 9.71768 | 8.217829 | 8.344832 | 7.281896 | 6.139754 | 8.060968 | 8.712168 | 5.865153 | 4.5218736 | 4.686999 | 6.251224 | 5.3428 | 5.477776 | 3.642725 | 2.933913 | 2.972767 | 2.684954 | 11.70976 | 9.731642 | 5.667677 | 2.744808 | 3.470304 | 3.42028 | 3.059346 | 2.393242 | 4.542028 | 3.403704 | 4.260032 | 4.446808 | 2.012651 | 3.953365376 | 2.062715 | 4.846112 | 3.639912 | 5.16659 | 3.696319 | 5.17395 | 2.9383 | 5.493774 | 4.086996 | 3.003098 | 3.389487 | 2.698196 | 6.437779 | 4.524017 | 2.7866 | 6.083921 | 8.044913 | 8.011351156477922 | 3.6224009948791362 | 5.070450228108761 | 5.672236958863984 | 6.955993584286794
0.000297 | 4.736993 | 4.68666 | 4.776908 | 4.488061 | 10.8702485 | 9.6822 | 10.944974 | 10.38081367 | 9.15651 | 8.72421 | 6.4152 | 4.94208 | 5.54202 | 5.54499 | 10.78407 | 12.2661 | 10.781972 | 9.302259 | 7.698834 | 7.149087 | 8.42886 | 7.305309 | 8.580033 | 5.245614 | 10.40391 | 9.20403 | 10.88505 | 10.078101 | 11.460636 | 8.160669 | 8.015871333 | 8.90406 | 10.691109 | 9.356462 | 1.0098 | 7.542858 | 17.485438 | 9.34362 | 8.014774 | 8.334331 | 11.983034 | 9.75051 | 8.248544 | 8.373024 | 7.306497 | 6.162029 | 8.088201 | 8.741601 | 5.884606 | 4.5371502 | 4.702969 | 6.272343 | 5.36085 | 5.496282 | 3.654264 | 2.943089 | 2.981914 | 2.693381 | 11.74932 | 9.76028 | 5.691297 | 2.754081 | 3.482028 | 3.431835 | 3.072925 | 2.40325 | 4.559517 | 3.415203 | 4.274424 | 4.461831 | 2.021526 | 3.970178091 | 2.07095 | 4.862484 | 3.652209 | 5.181769 | 3.708297 | 5.192474 | 2.948943 | 5.505912 | 4.098637 | 3.017329 | 3.401211 | 2.705741 | 6.459942 | 4.538664 | 2.792592 | 6.111174 | 8.062567 | 8.041171749432337 | 3.6376062222018675 | 5.092167752065187 | 5.6896218075648335 | 6.971454454679446
0.000298 | 4.752145 | 4.70244 | 4.791316 | 4.502279 | 10.90743125 | 9.7148 | 10.97540467 | 10.411377 | 9.18734 | 8.762296 | 6.4368 | 4.95872 | 5.56068 | 5.56366 | 10.82038 | 12.3074 | 10.816141 | 9.334419 | 7.724756 | 7.173158 | 8.45724 | 7.329906 | 8.608922 | 5.263276 | 10.43894 | 9.23502 | 10.9217 | 10.112034 | 11.499224 | 8.188146 | 8.042653667 | 8.93404 | 10.727106 | 9.38418 | 1.0132 | 7.565404 | 17.532846 | 9.37508 | 8.037366 | 8.360397 | 12.014321 | 9.78334 | 8.279239 | 8.401216 | 7.331098 | 6.184375 | 8.115434 | 8.771034 | 5.904102 | 4.5524268 | 4.718857 | 6.293462 | 5.3789 | 5.514788 | 3.665807 | 2.952252 | 2.991076 | 2.701816 | 11.78888 | 9.788941 | 5.714916 | 2.763354 | 3.493752 | 3.44339 | 3.086509 | 2.413251 | 4.576965 | 3.426702 | 4.288816 | 4.476854 | 2.030415 | 3.985442387 | 2.079193 | 4.878856 | 3.664506 | 5.196942 | 3.72028 | 5.210959 | 2.95961 | 5.518533 | 4.110035 | 3.031326 | 3.412808 | 2.712557 | 6.479845 | 4.551512 | 2.798215 | 6.13558 | 8.077279 | 8.064854057276413 | 3.6497197081732153 | 5.113951834628381 | 5.70692894653606 | 6.989381421019189
0.000299 | 4.767286 | 4.71822 | 4.80573 | 4.516489 | 10.944629 | 9.7474 | 11.00584533 | 10.441958 | 9.21817 | 8.800444 | 6.4584 | 4.97536 | 5.57934 | 5.58233 | 10.85669 | 12.3487 | 10.85021 | 9.366594 | 7.750678 | 7.197229 | 8.48562 | 7.354503 | 8.637811 | 5.280938 | 10.47397 | 9.26601 | 10.95835 | 10.145967 | 11.537812 | 8.215623 | 8.069419 | 8.96402 | 10.763103 | 9.411941 | 1.0166 | 7.587964 | 17.579944 | 9.40654 | 8.0599 | 8.386447 | 12.045612 | 9.81617 | 8.309912 | 8.434409 | 7.355699 | 6.20679 | 8.142667 | 8.800467 | 5.923639 | 4.5677034 | 4.734661 | 6.314581 | 5.39695 | 5.533294 | 3.677355 | 2.961402 | 3.000252 | 2.710259 | 11.82844 | 9.817622 | 5.738531 | 2.772627 | 3.505476 | 3.454945 | 3.100099 | 2.423244 | 4.594374 | 3.438201 | 4.303208 | 4.491877 | 2.039319 | 3.99804048 | 2.087446 | 4.895228 | 3.676803 | 5.21211 | 3.732269 | 5.229405 | 2.970303 | 5.533114 | 4.120926 | 3.044768 | 3.424016 | 2.718514 | 6.496561 | 4.561923 | 2.803702 | 6.155993 | 8.092688 | 8.091757338974581 | 3.664927176620786 | 5.134597255053606 | 5.728699609213201 | 7.014938255868152
0.0003 | 4.782418 | 4.734 | 4.820151 | 4.530692 | 10.98184275 | 9.78 | 11.036297 | 10.47255967 | 9.249 | 8.838655 | 6.48 | 4.992 | 5.598 | 5.601 | 10.893 | 12.39 | 10.884182 | 9.398784 | 7.7766 | 7.2213 | 8.514 | 7.3791 | 8.6667 | 5.2986 | 10.509 | 9.297 | 10.995 | 10.1799 | 11.5764 | 8.2431 | 8.096167 | 8.994 | 10.7991 | 9.439752 | 1.02 | 7.610535 | 17.626734 | 9.438 | 8.082378 | 8.412477 | 12.076905 | 9.849 | 8.340561 | 8.465028 | 7.3803 | 6.22927 | 8.1699 | 8.8299 | 5.943217 | 4.58298 | 4.750379 | 6.3357 | 5.415 | 5.5518 | 3.688909 | 2.970539 | 3.009441 | 2.718712 | 11.868 | 9.846323 | 5.762143 | 2.7819 | 3.5172 | 3.4665 | 3.113695 | 2.43323 | 4.611746 | 3.4497 | 4.3176 | 4.5069 | 2.048237 | 4.008355989 | 2.095709 | 4.9116 | 3.6891 | 5.227273 | 3.744264 | 5.247813 | 2.98102 | 5.549362 | 4.131048 | 3.057334 | 3.434571 | 2.723715 | 6.510893 | 4.572724 | 2.809285 | 6.171692 | 8.113755 | 8.12508806715767 | 3.682347195947834 | 5.152898792596147 | 5.753631069261047 | 7.04491526688615
0.000301 | 4.797539 | 4.74978 | 4.834578 | 4.544886 | 11.01907375 | 9.8126 | 11.066761 | 10.50318367 | 9.27983 | 8.876928 | 6.5016 | 5.00864 | 5.61666 | 5.61967 | 10.968899 | 12.4313 | 10.918059 | 9.430991 | 7.802522 | 7.245371 | 8.54238 | 7.403697 | 8.695589 | 5.316262 | 10.54403 | 9.32799 | 11.03165 | 10.213833 | 11.614988 | 8.270577 | 8.122897333 | 9.02398 | 10.835097 | 9.467619 | 1.0234 | 7.633116 | 17.67322 | 9.46946 | 8.104803 | 8.438486 | 12.1082 | 9.88183 | 8.371183 | 8.495684 | 7.404901 | 6.251812 | 8.197133 | 8.859333 | 5.962835 | 4.5982566 | 4.76601 | 6.356819 | 5.43305 | 5.570306 | 3.700468 | 2.979663 | 3.018644 | 2.727174 | 11.90756 | 9.875043 | 5.785751 | 2.791173 | 3.528924 | 3.478055 | 3.127298 | 2.44321 | 4.629081 | 3.461199 | 4.331992 | 4.521923 | 2.057169 | 4.021548629 | 2.10398 | 4.927972 | 3.701397 | 5.242431 | 3.756265 | 5.266183 | 2.991762 | 5.566983 | 4.140137 | 3.068702 | 3.444207 | 2.729621 | 6.528804 | 4.586266 | 2.815198 | 6.18976 | 8.138502 | 8.162904293842473 | 3.701068986467085 | 5.167651226511282 | 5.7804202640105515 | 7.077265204890558
0.000302 | 4.812651 | 4.76556 | 4.849011 | 4.559072 | 11.056323 | 9.8452 | 11.097239 | 10.533832 | 9.31066 | 8.915263 | 6.5232 | 5.02528 | 5.63532 | 5.63834 | 11.003722 | 12.4726 | 10.951842 | 9.463213 | 7.828444 | 7.269442 | 8.57076 | 7.428294 | 8.724478 | 5.333924 | 10.57906 | 9.35898 | 11.0683 | 10.247766 | 11.653576 | 8.298054 | 8.149611 | 9.05396 | 10.871094 | 9.495548 | 1.0268 | 7.655706 | 17.719406 | 9.50092 | 8.127179 | 8.464472 | 12.139496 | 9.91466 | 8.401776 | 8.526379 | 7.429502 | 6.274415 | 8.224366 | 8.888766 | 5.982491 | 4.6135332 | 4.781551 | 6.377938 | 5.4511 | 5.588812 | 3.712034 | 2.988775 | 3.027859 | 2.735646 | 11.94712 | 9.903781 | 5.809354 | 2.800446 | 3.540648 | 3.48961 | 3.140908 | 2.453184 | 4.646383 | 3.472698 | 4.346384 | 4.536946 | 2.066114 | 4.037194368 | 2.112261 | 4.944344 | 3.713694 | 5.257586 | 3.768273 | 5.284516 | 3.002528 | 5.585684 | 4.147929 | 3.078552 | 3.452663 | 2.736393 | 6.549989 | 4.601832 | 2.821675 | 6.211048 | 8.165796 | 8.203264071045844 | 3.7201817684912086 | 5.179661980739482 | 5.807764130792627 | 7.1099408206987675
0.000303 | 4.827753 | 4.78134 | 4.86345 | 4.573251 | 11.0935915 | 9.8778 | 11.127732 | 10.564507 | 9.34149 | 8.953657 | 6.5448 | 5.04192 | 5.65398 | 5.65701 | 11.038529 | 12.5139 | 10.985533 | 9.495451 | 7.854366 | 7.293513 | 8.59914 | 7.452891 | 8.753367 | 5.351586 | 10.61409 | 9.38997 | 11.10495 | 10.281699 | 11.692164 | 8.325531 | 8.176307667 | 9.08394 | 10.907091 | 9.523544 | 1.0302 | 7.678304 | 17.765295 | 9.53238 | 8.149507 | 8.490434 | 12.170793 | 9.94749 | 8.432339 | 8.557115 | 7.454103 | 6.297075 | 8.251599 | 8.918199 | 6.002185 | 4.630369 | 4.797001 | 6.399057 | 5.46915 | 5.607318 | 3.723608 | 2.997875 | 3.037089 | 2.744128 | 11.98668 | 9.932536 | 5.832951 | 2.809719 | 3.552372 | 3.501165 | 3.154527 | 2.463154 | 4.663651 | 3.484197 | 4.360776 | 4.551969 | 2.075074 | 4.05417542 | 2.120552 | 4.960716 | 3.725991 | 5.272736 | 3.780288 | 5.302813 | 3.013319 | 5.60517 | 4.155324 | 3.086616 | 3.459654 | 2.743902 | 6.573472 | 4.618736 | 2.828949 | 6.23458 | 8.194501 | 8.244225450784512 | 3.738774762332916 | 5.1947552858786 | 5.834359606938264 | 7.140894865128182
0.000304 | 4.842846 | 4.79712 | 4.877894 | 4.587421 | 11.13088025 | 9.9104 | 11.15823967 | 10.59521133 | 9.37232 | 8.992112 | 6.5664 | 5.05856 | 5.67264 | 5.67568 | 11.07332 | 12.5552 | 11.019135 | 9.527705 | 7.880288 | 7.317584 | 8.62752 | 7.477488 | 8.782256 | 5.369248 | 10.64912 | 9.42096 | 11.1416 | 10.315632 | 11.730752 | 8.353008 | 8.202988 | 9.11392 | 10.943088 | 9.551615 | 1.0336 | 7.700908 | 17.810891 | 9.56384 | 8.171791 | 8.516369 | 12.202091 | 9.98032 | 8.462868 | 8.587896 | 7.478704 | 6.31979 | 8.278832 | 8.947632 | 6.021915 | 4.646206 | 4.812359 | 6.420176 | 5.4872 | 5.625824 | 3.735189 | 3.006965 | 3.04633 | 2.752622 | 12.02624 | 9.961308 | 5.856542 | 2.818992 | 3.564096 | 3.51272 | 3.168154 | 2.47312 | 4.680889 | 3.495696 | 4.375168 | 4.566992 | 2.084048 | 4.071374002 | 2.128852 | 4.977088 | 3.738288 | 5.287883 | 3.792311 | 5.321074 | 3.024135 | 5.62515 | 4.164813 | 3.095264 | 3.466315 | 2.752014 | 6.598275 | 4.636292 | 2.837248 | 6.259381 | 8.223481 | 8.283846485075358 | 3.755937188304877 | 5.212251932323966 | 5.858903629778425 | 7.168080088996163
0.000305 | 4.85793 | 4.8129 | 4.892343 | 4.601583 | 11.1681905 | 9.943 | 11.18876167 | 10.625946 | 9.40315 | 9.030626 | 6.588 | 5.0752 | 5.6913 | 5.69435 | 11.108097 | 12.5965 | 11.052649 | 9.559976 | 7.90621 | 7.341655 | 8.6559 | 7.502085 | 8.811145 | 5.38691 | 10.68415 | 9.45195 | 11.17825 | 10.349565 | 11.76934 | 8.380485 | 8.229652 | 9.1439 | 10.979085 | 9.579765 | 1.037 | 7.723517 | 17.856198 | 9.5953 | 8.194033 | 8.542276 | 12.233387 | 10.01315 | 8.493362 | 8.618723 | 7.503305 | 6.342556 | 8.306065 | 8.977065 | 6.041679 | 4.662034 | 4.827621 | 6.441295 | 5.50525 | 5.64433 | 3.746778 | 3.016043 | 3.055585 | 2.761128 | 12.0658 | 9.990094 | 5.880125 | 2.828265 | 3.57582 | 3.524275 | 3.181791 | 2.483082 | 4.698097 | 3.507195 | 4.38956 | 4.582015 | 2.093036 | 4.087672331 | 2.137162 | 4.99346 | 3.750585 | 5.303027 | 3.804342 | 5.339299 | 3.034975 | 5.645328 | 4.175872 | 3.105456 | 3.474293 | 2.7606 | 6.623421 | 4.653813 | 2.846611 | 6.284474 | 8.251601 | 8.32018522593512 | 3.7707582667198096 | 5.231097351923921 | 5.880093136644028 | 7.189449243120116
0.000306 | 4.873004 | 4.82868 | 4.906798 | 4.615737 | 11.20552375 | 9.9756 | 11.21929833 | 10.656714 | 9.43398 | 9.069199 | 6.6096 | 5.09184 | 5.70996 | 5.71302 | 11.142859 | 12.6378 | 11.086077 | 9.592263 | 7.932132 | 7.365726 | 8.68428 | 7.526682 | 8.840034 | 5.404572 | 10.71918 | 9.48294 | 11.2149 | 10.383498 | 11.807928 | 8.407962 | 8.256299 | 9.17388 | 11.015082 | 9.608002 | 1.0404 | 7.74613 | 17.901218 | 9.62676 | 8.216237 | 8.568153 | 12.264682 | 10.04598 | 8.523818 | 8.6496 | 7.527906 | 6.365371 | 8.333298 | 9.006498 | 6.061478 | 4.677854 | 4.842788 | 6.462414 | 5.5233 | 5.662836 | 3.758377 | 3.02511 | 3.064852 | 2.769645 | 12.10536 | 10.018894 | 5.903701 | 2.837538 | 3.587544 | 3.53583 | 3.195438 | 2.493041 | 4.715277 | 3.518694 | 4.403952 | 4.597038 | 2.102037 | 4.101952621 | 2.145481 | 5.009832 | 3.762882 | 5.318169 | 3.816383 | 5.35749 | 3.045839 | 5.665412 | 4.18818 | 3.11689 | 3.483342 | 2.769526 | 6.647933 | 4.670613 | 2.856837 | 6.308886 | 8.277726 | 8.35129972538062 | 3.7819601216147305 | 5.25023697652685 | 5.896292758260834 | 7.210545054637727
0.000307 | 4.888069 | 4.84446 | 4.921257 | 4.629882 | 11.2428805 | 10.0082 | 11.24985 | 10.68751767 | 9.46481 | 9.10783 | 6.6312 | 5.10848 | 5.72862 | 5.73169 | 11.177609 | 12.6791 | 11.119422 | 9.624566 | 7.958054 | 7.389797 | 8.71266 | 7.551279 | 8.868923 | 5.422234 | 10.75421 | 9.51393 | 11.25155 | 10.417431 | 11.846516 | 8.435439 | 8.282931 | 9.20386 | 11.051079 | 9.636331 | 1.0438 | 7.768745 | 17.945956 | 9.65822 | 8.238404 | 8.593998 | 12.295976 | 10.07881 | 8.554235 | 8.680529 | 7.552507 | 6.388232 | 8.360531 | 9.035931 | 6.08131 | 4.693666 | 4.857857 | 6.483533 | 5.54135 | 5.680951 | 3.769984 | 3.034167 | 3.074131 | 2.778176 | 12.14492 | 10.047707 | 5.927269 | 2.846811 | 3.599268 | 3.547385 | 3.209096 | 2.502998 | 4.732431 | 3.530193 | 4.418344 | 4.612061 | 2.111053 | 4.113082122 | 2.153811 | 5.026204 | 3.775179 | 5.333309 | 3.828432 | 5.375648 | 3.056728 | 5.685108 | 4.201418 | 3.129263 | 3.493217 | 2.778662 | 6.670834 | 4.686006 | 2.867711 | 6.331639 | 8.300721 | 8.376225312587152 | 3.791001740160816 | 5.268616237981121 | 5.910795128475719 | 7.23753602121792
0.000308 | 4.903125 | 4.86024 | 4.935721 | 4.64402 | 11.28026225 | 10.0408 | 11.280416 | 10.71835833 | 9.49564 | 9.146518 | 6.6528 | 5.12512 | 5.74728 | 5.75036 | 11.212348 | 12.7204 | 11.152684 | 9.656886 | 7.983976 | 7.413868 | 8.74104 | 7.575876 | 8.897812 | 5.439896 | 10.78924 | 9.54492 | 11.2882 | 10.451364 | 11.885104 | 8.462916 | 8.309546667 | 9.23384 | 11.087076 | 9.664758 | 1.0472 | 7.791361 | 17.990416 | 9.68968 | 8.260538 | 8.619809 | 12.327267 | 10.11164 | 8.584609 | 8.711512 | 7.577108 | 6.411136 | 8.387764 | 9.065364 | 6.101174 | 4.709469 | 4.872826 | 6.504652 | 5.5594 | 5.698948 | 3.781602 | 3.043215 | 3.083423 | 2.786719 | 12.18448 | 10.076533 | 5.950827 | 2.856084 | 3.610992 | 3.55894 | 3.222765 | 2.512953 | 4.74956 | 3.541692 | 4.432736 | 4.627084 | 2.120082 | 4.123089382 | 2.16215 | 5.042576 | 3.787476 | 5.348447 | 3.840491 | 5.393772 | 3.06764 | 5.704122 | 4.215265 | 3.142274 | 3.503674 | 2.787877 | 6.691148 | 4.699305 | 2.879018 | 6.351758 | 8.319451 | 8.40599106874457 | 3.8021677190567402 | 5.2851805681350825 | 5.9286976760405 | 7.268378085423436
0.000309 | 4.918172 | 4.87602 | 4.95019 | 4.658149 | 11.31766975 | 10.0734 | 11.31099633 | 10.74923867 | 9.52647 | 9.185262 | 6.6744 | 5.14176 | 5.76594 | 5.76903 | 11.247076 | 12.7617 | 11.185866 | 9.689223 | 8.009898 | 7.437939 | 8.76942 | 7.600473 | 8.926701 | 5.457558 | 10.82427 | 9.57591 | 11.32485 | 10.485297 | 11.923692 | 8.490393 | 8.336147333 | 9.26382 | 11.123073 | 9.693289 | 1.0506 | 7.813977 | 18.0346 | 9.72114 | 8.282641 | 8.645585 | 12.358555 | 10.14447 | 8.61494 | 8.742552 | 7.601709 | 6.434081 | 8.414997 | 9.094797 | 6.121068 | 4.725265 | 4.887694 | 6.525771 | 5.57745 | 5.716956 | 3.79323 | 3.052253 | 3.092726 | 2.795276 | 12.22404 | 10.105369 | 5.974376 | 2.865357 | 3.622716 | 3.570495 | 3.236447 | 2.522907 | 4.766667 | 3.553191 | 4.447128 | 4.642107 | 2.129125 | 4.13585332 | 2.170499 | 5.058948 | 3.799773 | 5.363584 | 3.85256 | 5.411863 | 3.078577 | 5.722161 | 4.229403 | 3.15562 | 3.514467 | 2.797039 | 6.707897 | 4.709573 | 2.890542 | 6.368268 | 8.337775 | 8.442327022332812 | 3.814807501383001 | 5.298875398837119 | 5.948957950819896 | 7.301023998071628
0.00031 | 4.933211 | 4.8918 | 4.964662 | 4.672269 | 11.35510425 | 10.106 | 11.34159033 | 10.78016067 | 9.5573 | 9.224063 | 6.696 | 5.1584 | 5.7846 | 5.7877 | 11.281795 | 12.803 | 11.218969 | 9.721577 | 8.03582 | 7.46201 | 8.7978 | 7.62507 | 8.95559 | 5.47522 | 10.8593 | 9.6069 | 11.3615 | 10.51923 | 11.96228 | 8.51787 | 8.362731667 | 9.2938 | 11.15907 | 9.721931 | 1.054 | 7.836591 | 18.078513 | 9.7526 | 8.304717 | 8.671323 | 12.389839 | 10.176383 | 8.645223 | 8.773652 | 7.62631 | 6.457064 | 8.44223 | 9.12423 | 6.140992 | 4.741053 | 4.902459 | 6.54689 | 5.5955 | 5.734975 | 3.80487 | 3.061282 | 3.102042 | 2.803848 | 12.2636 | 10.134216 | 5.997914 | 2.87463 | 3.63444 | 3.58205 | 3.250141 | 2.532861 | 4.783751 | 3.56469 | 4.46152 | 4.65713 | 2.138181 | 4.15038035 | 2.178859 | 5.07532 | 3.81207 | 5.37872 | 3.86464 | 5.429922 | 3.089538 | 5.738932 | 4.243511 | 3.168998 | 3.525351 | 2.806015 | 6.725712 | 4.718615 | 2.902067 | 6.374964 | 8.36083 | 8.483161762169779 | 3.8282705302200952 | 5.3132703106526264 | 5.970533502678691 | 7.3334265099799225
0.000311 | 4.948241 | 4.90758 | 4.979139 | 4.686382 | 11.392567 | 10.1386 | 11.37219933 | 10.81112667 | 9.58813 | 9.26292 | 6.7176 | 5.17504 | 5.80326 | 5.80637 | 11.316505 | 12.8443 | 11.251997 | 9.753949 | 8.061742 | 7.486081 | 8.82618 | 7.649667 | 8.984479 | 5.492882 | 10.89433 | 9.63789 | 11.39815 | 10.553163 | 12.000868 | 8.545347 | 8.389301 | 9.32378 | 11.195067 | 9.750689 | 1.0574 | 7.859203 | 18.122158 | 9.78406 | 8.326768 | 8.697023 | 12.421118 | 10.208055 | 8.675458 | 8.804814 | 7.650911 | 6.480082 | 8.469463 | 9.153663 | 6.160944 | 4.756833 | 4.917119 | 6.568009 | 5.61355 | 5.753005 | 3.816521 | 3.070303 | 3.111368 | 2.812434 | 12.30316 | 10.163072 | 6.021441 | 2.883903 | 3.646164 | 3.593605 | 3.263848 | 2.542815 | 4.800816 | 3.576189 | 4.475912 | 4.672153 | 2.147251 | 4.165676886 | 2.187228 | 5.091692 | 3.824367 | 5.393856 | 3.876731 | 5.44795 | 3.100524 | 5.754141 | 4.257269 | 3.182108 | 3.536081 | 2.814676 | 6.749081 | 4.729664 | 2.913377 | 6.381089 | 8.38743 | 8.52642387707337 | 3.841906248648492 | 5.333857681959117 | 5.992381881481627 | 7.36353837196571
0.000312 | 4.963262 | 4.92336 | 4.993619 | 4.700486 | 11.430059 | 10.1712 | 11.402822 | 10.84213833 | 9.61896 | 9.301831 | 6.7392 | 5.19168 | 5.82192 | 5.82504 | 11.351208 | 12.8856 | 11.28495 | 9.786337 | 8.087664 | 7.510152 | 8.85456 | 7.674264 | 9.013368 | 5.510544 | 10.92936 | 9.66888 | 11.4348 | 10.587096 | 12.039456 | 8.572824 | 8.415854333 | 9.35376 | 11.231064 | 9.77957 | 1.0608 | 7.88181 | 18.165539 | 9.81552 | 8.348797 | 8.722681 | 12.452393 | 10.2397005 | 8.705642 | 8.836041 | 7.675512 | 6.503132 | 8.496696 | 9.183096 | 6.180924 | 4.772607 | 4.931672 | 6.589128 | 5.6316 | 5.771045 | 3.828184 | 3.079315 | 3.120706 | 2.821035 | 12.34272 | 10.191936 | 6.044957 | 2.893176 | 3.657888 | 3.60516 | 3.277569 | 2.55277 | 4.817863 | 3.587688 | 4.490304 | 4.687176 | 2.156335 | 4.180749341 | 2.195608 | 5.108064 | 3.836664 | 5.408992 | 3.888833 | 5.465947 | 3.111533 | 5.767494 | 4.270357 | 3.194646 | 3.546412 | 2.822889 | 6.776282 | 4.742181 | 2.924257 | 6.388192 | 8.41639 | 8.570041955861562 | 3.8550640997487307 | 5.358215492591725 | 6.013460637093509 | 7.389312334846338
0.000313 | 4.978275 | 4.93914 | 5.008102 | 4.714581 | 11.46758125 | 10.2038 | 11.43345933 | 10.87319833 | 9.64979 | 9.340796 | 6.7608 | 5.20832 | 5.84058 | 5.84371 | 11.385905 | 12.9269 | 11.31783 | 9.818743 | 8.113586 | 7.534223 | 8.88294 | 7.698861 | 9.042257 | 5.528206 | 10.96439 | 9.69987 | 11.47145 | 10.621029 | 12.078044 | 8.600301 | 8.442392 | 9.38374 | 11.267061 | 9.808579 | 1.0642 | 7.904411 | 18.208659 | 9.84698 | 8.370806 | 8.748297 | 12.483662 | 10.2713205 | 8.735772 | 8.867335 | 7.700113 | 6.526211 | 8.523929 | 9.212529 | 6.20093 | 4.788373 | 4.946118 | 6.610247 | 5.64965 | 5.789095 | 3.83986 | 3.088319 | 3.130055 | 2.829653 | 12.38228 | 10.220807 | 6.068459 | 2.902449 | 3.669612 | 3.616715 | 3.291305 | 2.562727 | 4.834893 | 3.599187 | 4.504696 | 4.702199 | 2.165432 | 4.194604131 | 2.203998 | 5.124436 | 3.848961 | 5.424129 | 3.900947 | 5.483914 | 3.122566 | 5.777875 | 4.282456 | 3.20631 | 3.5561 | 2.830523 | 6.806092 | 4.755627 | 2.934491 | 6.395956 | 8.446525 | 8.61194458735224 | 3.8670935266012663 | 5.384837216619566 | 6.032727319379042 | 7.408426660978833
0.000314 | 4.99328 | 4.95492 | 5.022588 | 4.728668 | 11.50513525 | 10.2364 | 11.46411 | 10.904309 | 9.68062 | 9.379815 | 6.7824 | 5.22496 | 5.85924 | 5.86238 | 11.420596 | 12.9682 | 11.35064 | 9.851166 | 8.139508 | 7.558294 | 8.91132 | 7.723458 | 9.071146 | 5.545868 | 10.99942 | 9.73086 | 11.5081 | 10.654962 | 12.116632 | 8.627778 | 8.468914333 | 9.41372 | 11.303058 | 9.837723 | 1.0676 | 7.927006 | 18.251522 | 9.87844 | 8.392799 | 8.773868 | 12.514924 | 10.3029145 | 8.765848 | 8.898699 | 7.724714 | 6.549317 | 8.551162 | 9.241962 | 6.220961 | 4.804133 | 4.960453 | 6.631366 | 5.6677 | 5.807154 | 3.851549 | 3.097316 | 3.139416 | 2.838286 | 12.42184 | 10.249684 | 6.091949 | 2.911722 | 3.681336 | 3.62827 | 3.305056 | 2.572685 | 4.851907 | 3.610686 | 4.519088 | 4.717222 | 2.174543 | 4.206247668 | 2.212398 | 5.140808 | 3.861258 | 5.439267 | 3.913074 | 5.501851 | 3.133622 | 5.78684 | 4.293247 | 3.216799 | 3.564898 | 2.837447 | 6.83729 | 4.769462 | 2.943884 | 6.404064 | 8.476652 | 8.650060360363334 | 3.877343972286617 | 5.412216328111711 | 6.049139478203045 | 7.42754136262981
0.000315 | 5.008276 | 4.9707 | 5.037078 | 4.742746 | 11.54272175 | 10.269 | 11.49477533 | 10.93547133 | 9.71145 | 9.418886 | 6.804 | 5.2416 | 5.8779 | 5.88105 | 11.455284 | 13.0095 | 11.383381 | 9.883607 | 8.16543 | 7.582365 | 8.9397 | 7.748055 | 9.100035 | 5.56353 | 11.03445 | 9.76185 | 11.54475 | 10.688895 | 12.15522 | 8.653939667 | 8.495420667 | 9.4437 | 11.339055 | 9.867008 | 1.071 | 7.949592 | 18.294131 | 9.9099 | 8.414778 | 8.799393 | 12.546179 | 10.334484 | 8.795865 | 8.930136 | 7.749315 | 6.572447 | 8.578395 | 9.271395 | 6.241017 | 4.819886 | 4.974677 | 6.652485 | 5.68575 | 5.825222 | 3.863253 | 3.106305 | 3.148786 | 2.846936 | 12.4614 | 10.278567 | 6.115424 | 2.920995 | 3.69306 | 3.639825 | 3.318824 | 2.582647 | 4.868909 | 3.622185 | 4.53348 | 4.732245 | 2.183667 | 4.215892453 | 2.220809 | 5.15718 | 3.873555 | 5.454406 | 3.925214 | 5.519759 | 3.144703 | 5.79719 | 4.302408 | 3.22581 | 3.572562 | 2.843528 | 6.868656 | 4.783147 | 2.952489 | 6.412198 | 8.505585 | 8.682317863712768 | 3.8854527475060863 | 5.438846301137275 | 6.0611288452638945 | 7.451097121167621
0.000316 | 5.023264 | 4.98648 | 5.05157 | 4.756816 | 11.5803415 | 10.3016 | 11.52545367 | 10.966689 | 9.74228 | 9.45801 | 6.8256 | 5.25824 | 5.89656 | 5.89972 | 11.489968 | 13.0508 | 11.416055 | 9.916067 | 8.191352 | 7.606436 | 8.96808 | 7.772652 | 9.128924 | 5.581192 | 11.06948 | 9.79284 | 11.5814 | 10.722828 | 12.193808 | 8.679895667 | 8.521911 | 9.47368 | 11.375052 | 9.896439 | 1.0744 | 7.972169 | 18.33649 | 9.94136 | 8.436746 | 8.824869 | 12.577427 | 10.366029 | 8.825823 | 8.961648 | 7.773916 | 6.595597 | 8.605628 | 9.300828 | 6.261095 | 4.835633 | 4.988787 | 6.673604 | 5.7038 | 5.843299 | 3.874971 | 3.115288 | 3.158168 | 2.855604 | 12.50096 | 10.307453 | 6.138885 | 2.930268 | 3.704784 | 3.65138 | 3.332607 | 2.592612 | 4.885898 | 3.633684 | 4.547872 | 4.747268 | 2.192804 | 4.228589727 | 2.22923 | 5.173552 | 3.885852 | 5.469548 | 3.937367 | 5.537639 | 3.155807 | 5.808717 | 4.311886 | 3.232572 | 3.578725 | 2.848756 | 6.898967 | 4.796143 | 2.96053 | 6.420042 | 8.53214 | 8.70871991733646 | 3.8948869933656596 | 5.463220609765351 | 6.072477303278291 | 7.477387895606739
0.000317 | 5.038245 | 5.00226 | 5.066065 | 4.770876 | 11.617997 | 10.3342 | 11.55614633 | 10.99796267 | 9.77311 | 9.497185 | 6.8472 | 5.27488 | 5.91522 | 5.91839 | 11.52465 | 13.0921 | 11.448664 | 9.948544 | 8.217274 | 7.630507 | 8.99646 | 7.797249 | 9.157813 | 5.598854 | 11.10451 | 9.82383 | 11.61805 | 10.756761 | 12.232396 | 8.705727 | 8.548385667 | 9.50366 | 11.411049 | 9.926024 | 1.0778 | 7.994735 | 18.378603 | 9.97282 | 8.458706 | 8.850296 | 12.608667 | 10.3975515 | 8.855718 | 8.993238 | 7.798517 | 6.618767 | 8.632861 | 9.330261 | 6.281195 | 4.851374 | 5.002782 | 6.694723 | 5.72185 | 5.861384 | 3.886704 | 3.124265 | 3.16756 | 2.864289 | 12.54052 | 10.336343 | 6.162331 | 2.939541 | 3.716508 | 3.662935 | 3.346408 | 2.602581 | 4.902878 | 3.645183 | 4.562264 | 4.762291 | 2.201954 | 4.243918644 | 2.237662 | 5.189924 | 3.898149 | 5.484691 | 3.949533 | 5.555492 | 3.166935 | 5.821214 | 4.323967 | 3.239261 | 3.584543 | 2.854533 | 6.927003 | 4.807911 | 2.968233 | 6.427279 | 8.555132 | 8.741439881828114 | 3.906339009520053 | 5.483832728065046 | 6.08624771129363 | 7.504707644961705
0.000318 | 5.053217 | 5.01804 | 5.080562 | 4.784929 | 11.65568775 | 10.3668 | 11.58685267 | 11.02929567 | 9.80394 | 9.536411 | 6.8688 | 5.29152 | 5.93388 | 5.93706 | 11.559332 | 13.1334 | 11.48121 | 9.981039 | 8.243196 | 7.654578 | 9.02484 | 7.821846 | 9.186702 | 5.616516 | 11.13954 | 9.85482 | 11.6547 | 10.790694 | 12.270984 | 8.731438667 | 8.574844 | 9.53364 | 11.447046 | 9.955767 | 1.0812 | 8.017289 | 18.420474 | 10.00428 | 8.480661 | 8.875671 | 12.639897 | 10.4290505 | 8.885549 | 9.024907 | 7.823118 | 6.641951 | 8.660094 | 9.359694 | 6.301316 | 4.867109 | 5.01666 | 6.715842 | 5.7399 | 5.879477 | 3.898452 | 3.133236 | 3.176962 | 2.872993 | 12.58008 | 10.365235 | 6.18576 | 2.948814 | 3.728232 | 3.67449 | 3.360227 | 2.612555 | 4.919848 | 3.656682 | 4.576656 | 4.777314 | 2.211118 | 4.260761418 | 2.246105 | 5.206296 | 3.910446 | 5.499837 | 3.961714 | 5.573317 | 3.178087 | 5.834471 | 4.337919 | 3.247071 | 3.591444 | 2.861195 | 6.951542 | 4.817911 | 2.975823 | 6.433591 | 8.573571 | 8.780837076510615 | 3.9191582390497786 | 5.499484852412202 | 6.101658231708512 | 7.5313503282469725
0.000319 | 5.068182 | 5.03382 | 5.09506 | 4.798972 | 11.6934155 | 10.3994 | 11.61757267 | 11.06068667 | 9.83477 | 9.575688 | 6.8904 | 5.30816 | 5.95254 | 5.95573 | 11.594013 | 13.1747 | 11.513695 | 10.013552 | 8.269118 | 7.678649 | 9.05322 | 7.846443 | 9.215591 | 5.634178 | 11.17457 | 9.88581 | 11.69135 | 10.824627 | 12.309572 | 8.757033333 | 8.601286667 | 9.56362 | 11.483043 | 9.985676 | 1.0846 | 8.039829 | 18.462105 | 10.03574 | 8.502613 | 8.900992 | 12.671118 | 10.4605275 | 8.915314 | 9.05666 | 7.847719 | 6.665149 | 8.687327 | 9.389127 | 6.321456 | 4.882838 | 5.03042 | 6.736961 | 5.75795 | 5.897577 | 3.910217 | 3.142201 | 3.186374 | 2.881716 | 12.61964 | 10.394129 | 6.209173 | 2.958087 | 3.739956 | 3.686045 | 3.374064 | 2.622535 | 4.936812 | 3.668181 | 4.591048 | 4.792337 | 2.220295 | 4.278000267 | 2.254558 | 5.222668 | 3.922743 | 5.514987 | 3.97391 | 5.591116 | 3.189262 | 5.848282 | 4.353347 | 3.255776 | 3.59922 | 2.86861 | 6.971364 | 4.826008 | 2.983527 | 6.438797 | 8.594008 | 8.82471062700305 | 3.932694125035283 | 5.517068558403999 | 6.1179270269214925 | 7.555609904477052
0.00032 | 5.08314 | 5.0496 | 5.109561 | 4.813007 | 11.73118125 | 10.432 | 11.64830633 | 11.092135 | 9.8656 | 9.615014 | 6.912 | 5.3248 | 5.9712 | 5.9744 | 11.628696 | 13.216 | 11.546121 | 10.046084 | 8.29504 | 7.70272 | 9.0816 | 7.87104 | 9.24448 | 5.65184 | 11.2096 | 9.9168 | 11.728 | 10.85856 | 12.34816 | 8.782514667 | 8.627713 | 9.5936 | 11.51904 | 10.015755 | 1.088 | 8.062355 | 18.503501 | 10.0672 | 8.524565 | 8.926257 | 12.702329 | 10.4919805 | 8.945009 | 9.088498 | 7.87232 | 6.688356 | 8.71456 | 9.41856 | 6.341615 | 4.898562 | 5.04406 | 6.75808 | 5.776 | 5.915684 | 3.921998 | 3.15116 | 3.195796 | 2.890458 | 12.6592 | 10.423022 | 6.232569 | 2.96736 | 3.75168 | 3.6976 | 3.387921 | 2.63252 | 4.95377 | 3.67968 | 4.60544 | 4.80736 | 2.229485 | 4.294517406 | 2.263022 | 5.23904 | 3.93504 | 5.53014 | 3.986121 | 5.608889 | 3.200461 | 5.862438 | 4.369856 | 3.265149 | 3.607663 | 2.876648 | 6.993914 | 4.835554 | 2.99157 | 6.450538 | 8.619064 | 8.870859658924445 | 3.946296110557121 | 5.538349044931955 | 6.134272259331162 | 7.575780332666405
0.000321 | 5.098089 | 5.06538 | 5.124063 | 4.827033 | 11.76898625 | 10.4646 | 11.679053 | 11.12364 | 9.89643 | 9.654389 | 6.9336 | 5.34144 | 5.98986 | 5.99307 | 11.663381 | 13.2573 | 11.57849 | 10.078635 | 8.320962 | 7.726791 | 9.10998 | 7.895637 | 9.273369 | 5.669502 | 11.24463 | 9.94779 | 11.76465 | 10.892493 | 12.386748 | 8.807886667 | 8.654124 | 9.62358 | 11.555037 | 10.046012 | 1.0914 | 8.084864 | 18.544665 | 10.09866 | 8.54652 | 8.951466 | 12.733529 | 10.523411 | 8.974634 | 9.120424 | 7.896921 | 6.711571 | 8.741793 | 9.447993 | 6.361792 | 4.91428 | 5.057577 | 6.779199 | 5.79405 | 5.933797 | 3.933797 | 3.160115 | 3.204944 | 2.898956 | 12.69876 | 10.451915 | 6.255946 | 2.976633 | 3.763404 | 3.709155 | 3.401797 | 2.642513 | 4.970725 | 3.691179 | 4.619832 | 4.822383 | 2.238688 | 4.309195051 | 2.271497 | 5.255412 | 3.947337 | 5.545297 | 3.998347 | 5.626637 | 3.211683 | 5.876731 | 4.387051 | 3.274963 | 3.616568 | 2.885176 | 7.022095 | 4.846984 | 3.000178 | 6.465083 | 8.647503 | 8.91708329789384 | 3.9593136386957326 | 5.561970438658257 | 6.149912091336077 | 7.596432009341534
0.000322 | 5.113032 | 5.08116 | 5.138567 | 4.84105 | 11.8068315 | 10.4972 | 11.70981367 | 11.15520033 | 9.92726 | 9.693812 | 6.9552 | 5.35808 | 6.00852 | 6.01174 | 11.698069 | 13.2986 | 11.610803 | 10.111204 | 8.346884 | 7.750862 | 9.13836 | 7.920234 | 9.302258 | 5.687164 | 11.27966 | 9.97878 | 11.8013 | 10.926426 | 12.425336 | 8.833153333 | 8.680518 | 9.65356 | 11.591034 | 10.076451 | 1.0948 | 8.107356 | 18.5856 | 10.13012 | 8.568481 | 8.976615 | 12.764718 | 10.5548165 | 9.004186 | 9.152441 | 7.921522 | 6.73479 | 8.769026 | 9.477426 | 6.381985 | 4.929994 | 5.070971 | 6.800318 | 5.8121 | 5.951916 | 3.945614 | 3.169066 | 3.213912 | 2.907298 | 12.73832 | 10.480807 | 6.279305 | 2.985906 | 3.775128 | 3.72071 | 3.415694 | 2.652512 | 4.987677 | 3.702678 | 4.634224 | 4.837406 | 2.247905 | 4.320915417 | 2.279983 | 5.271784 | 3.959634 | 5.560459 | 4.01059 | 5.64436 | 3.222928 | 5.890954 | 4.404536 | 3.284992 | 3.625725 | 2.894064 | 7.054417 | 4.85976 | 3.009578 | 6.481706 | 8.678092 | 8.961180669530286 | 3.9710961525316435 | 5.586576866245075 | 6.1640646853348 | 7.627212604496549
0.000323 | 5.127967 | 5.09694 | 5.153071 | 4.855058 | 11.84471875 | 10.5298 | 11.74058733 | 11.18681467 | 9.95809 | 9.733283 | 6.9768 | 5.37472 | 6.02718 | 6.03041 | 11.732762 | 13.3399 | 11.643062 | 10.143792 | 8.372806 | 7.774933 | 9.16674 | 7.944831 | 9.331147 | 5.704826 | 11.31469 | 10.00977 | 11.83795 | 10.960359 | 12.463924 | 8.858317333 | 8.706896 | 9.68354 | 11.627031 | 10.10708 | 1.0982 | 8.129829 | 18.626311 | 10.16158 | 8.59045 | 9.001703 | 12.795894 | 10.586198 | 9.033662 | 9.184551 | 7.946123 | 6.75801 | 8.796259 | 9.506859 | 6.402193 | 4.945703 | 5.08424 | 6.821437 | 5.83015 | 5.970041 | 3.957449 | 3.178013 | 3.222889 | 2.915657 | 12.77788 | 10.509695 | 6.302644 | 2.995179 | 3.786852 | 3.732265 | 3.429612 | 2.662519 | 5.004628 | 3.714177 | 4.648616 | 4.852429 | 2.257134 | 4.331662863 | 2.28848 | 5.288156 | 3.971931 | 5.575625 | 4.022849 | 5.662059 | 3.234197 | 5.904899 | 4.421918 | 3.295008 | 3.634928 | 2.903179 | 7.089461 | 4.873341 | 3.019995 | 6.499683 | 8.709596 | 9.000950899452818 | 3.9809930951453367 | 5.610812454354608 | 6.175948203725916 | 7.663943436802171
0.000324 | 5.142895 | 5.11272 | 5.167577 | 4.869057 | 11.882648 | 10.5624 | 11.771374 | 11.218482 | 9.98892 | 9.772801 | 6.9984 | 5.39136 | 6.04584 | 6.04908 | 11.767459 | 13.3812 | 11.67527 | 10.1764 | 8.398728 | 7.799004 | 9.19512 | 7.969428 | 9.360036 | 5.722488 | 11.34972 | 10.04076 | 11.8746 | 10.994292 | 12.502512 | 8.883383 | 8.733257333 | 9.71352 | 11.663028 | 10.137905 | 1.1016 | 8.152282 | 18.666801 | 10.19304 | 8.612431 | 9.026729 | 12.827058 | 10.617555 | 9.06306 | 9.216756 | 7.970724 | 6.78123 | 8.823492 | 9.534027 | 6.422415 | 4.961408 | 5.097381 | 6.842556 | 5.8482 | 5.988171 | 3.969303 | 3.186956 | 3.231874 | 2.924034 | 12.81744 | 10.53858 | 6.325963 | 3.004452 | 3.798576 | 3.74382 | 3.443552 | 2.672536 | 5.021581 | 3.725676 | 4.663008 | 4.867452 | 2.266376 | 4.34560194 | 2.296988 | 5.304528 | 3.984228 | 5.590797 | 4.035126 | 5.679735 | 3.245488 | 5.918358 | 4.4388 | 3.304786 | 3.64397 | 2.912391 | 7.125812 | 4.88719 | 3.031596 | 6.51829 | 8.740783 | 9.034193113280473 | 3.9890170045365068 | 5.633321329649043 | 6.184814607922249 | 7.704065444780149
0.000325 | 5.157816 | 5.1285 | 5.182082 | 4.883047 | 11.92062075 | 10.595 | 11.802174 | 11.250202 | 10.01975 | 9.812365 | 7.02 | 5.408 | 6.0645 | 6.06775 | 11.802164 | 13.4225 | 11.707429 | 10.209026 | 8.42465 | 7.823075 | 9.2235 | 7.994025 | 9.388925 | 5.74015 | 11.38475 | 10.07175 | 11.91125 | 11.028225 | 12.5411 | 8.908354 | 8.759603 | 9.7435 | 11.699025 | 10.168452 | 1.105 | 8.174713 | 18.707073 | 10.2245 | 8.634426 | 9.05169 | 12.858208 | 10.648886 | 9.092378 | 9.248562 | 7.995325 | 6.804445 | 8.850725 | 9.560953 | 6.44265 | 4.977108 | 5.110394 | 6.863675 | 5.86625 | 6.006306 | 3.981176 | 3.195895 | 3.240867 | 2.932427 | 12.857 | 10.567461 | 6.349261 | 3.013725 | 3.8103 | 3.755375 | 3.457514 | 2.682561 | 5.038536 | 3.737175 | 4.6774 | 4.882475 | 2.275631 | 4.361703039 | 2.305507 | 5.3209 | 3.996525 | 5.605975 | 4.047419 | 5.697389 | 3.256803 | 5.931122 | 4.454788 | 3.314099 | 3.652643 | 2.921568 | 7.162053 | 4.900765 | 3.044211 | 6.536801 | 8.770417 | 9.060634455056515 | 3.9988264135346725 | 5.652747618790585 | 6.194647210123996 | 7.745019566952202
0.000326 | 5.17273 | 5.14428 | 5.196589 | 4.897028 | 11.95863825 | 10.6276 | 11.83298733 | 11.281973 | 10.05058 | 9.851975 | 7.0416 | 5.42464 | 6.08316 | 6.08642 | 11.836876 | 13.4638 | 11.739539 | 10.241672 | 8.450572 | 7.847146 | 9.25188 | 8.018622 | 9.417814 | 5.757812 | 11.41978 | 10.10274 | 11.9479 | 11.062158 | 12.579688 | 8.933233667 | 8.785932 | 9.77348 | 11.735022 | 10.195206 | 1.1084 | 8.197122 | 18.747131 | 10.25596 | 8.656437 | 9.076585 | 12.889344 | 10.6801915 | 9.121614 | 9.276329 | 8.019926 | 6.827654 | 8.877958 | 9.587818 | 6.462897 | 4.992804 | 5.123276 | 6.884794 | 5.8843 | 6.024445 | 3.99307 | 3.204832 | 3.249867 | 2.940838 | 12.89656 | 10.596335 | 6.372538 | 3.022998 | 3.822024 | 3.76693 | 3.471499 | 2.692596 | 5.055495 | 3.749231 | 4.691792 | 4.897498 | 2.284899 | 4.378848377 | 2.314038 | 5.337272 | 4.008822 | 5.621159 | 4.059731 | 5.71502 | 3.268141 | 5.942985 | 4.469486 | 3.32272 | 3.660739 | 2.930577 | 7.196767 | 4.913529 | 3.057558 | 6.554491 | 8.797266 | 9.092419802489637 | 4.010547002772647 | 5.6676354159064175 | 6.206391284817009 | 7.784246741840093
0.000327 | 5.187638 | 5.16006 | 5.211095 | 4.910999 | 11.99670225 | 10.6602 | 11.863814 | 11.31379433 | 10.08141 | 9.891629 | 7.0632 | 5.44128 | 6.10182 | 6.10509 | 11.871596 | 13.5051 | 11.771604 | 10.274337 | 8.476494 | 7.871217 | 9.28026 | 8.043219 | 9.446703 | 5.775474 | 11.45481 | 10.13373 | 11.98455 | 11.096091 | 12.618276 | 8.958025667 | 8.812245333 | 9.80346 | 11.771019 | 10.222109 | 1.1118 | 8.219506 | 18.786979 | 10.28742 | 8.678469 | 9.101412 | 12.920466 | 10.711471 | 9.150766 | 9.304167 | 8.044527 | 6.850853 | 8.905191 | 9.614619 | 6.483155 | 5.008496 | 5.136025 | 6.905913 | 5.90235 | 6.042588 | 4.004984 | 3.213766 | 3.258876 | 2.949265 | 12.93612 | 10.625203 | 6.395793 | 3.032271 | 3.833748 | 3.778485 | 3.485508 | 2.702642 | 5.07246 | 3.761261 | 4.706184 | 4.912521 | 2.294179 | 4.395920168 | 2.32258 | 5.353644 | 4.021119 | 5.636349 | 4.072061 | 5.73263 | 3.279503 | 5.953737 | 4.4825 | 3.330422 | 3.668052 | 2.939289 | 7.228539 | 4.924943 | 3.07135 | 6.570637 | 8.820094 | 9.13020385638066 | 4.023528215330899 | 5.682365099003221 | 6.2193953006667755 | 7.819187907965521
0.000328 | 5.202538 | 5.17584 | 5.225602 | 4.924962 | 12.0348125 | 10.6928 | 11.894653 | 11.345665 | 10.11224 | 9.931328 | 7.0848 | 5.45792 | 6.12048 | 6.12376 | 11.906326 | 13.5464 | 11.803625 | 10.307022 | 8.502416 | 7.895288 | 9.30864 | 8.067816 | 9.475592 | 5.793136 | 11.48984 | 10.16472 | 12.0212 | 11.130024 | 12.656864 | 8.982734 | 8.838541 | 9.83344 | 11.807016 | 10.249157 | 1.1152 | 8.241866 | 18.82662 | 10.31888 | 8.700523 | 9.126168 | 12.951572 | 10.7427235 | 9.179831 | 9.332075 | 8.069128 | 6.874041 | 8.932424 | 9.641356 | 6.503422 | 5.024185 | 5.158717 | 6.927032 | 5.9204 | 6.060735 | 4.01692 | 3.222698 | 3.267891 | 2.957708 | 12.97568 | 10.654064 | 6.419024 | 3.041544 | 3.845472 | 3.79004 | 3.499541 | 2.712699 | 5.089432 | 3.773266 | 4.720576 | 4.927544 | 2.303473 | 4.41180063 | 2.331133 | 5.370016 | 4.033416 | 5.651547 | 4.08441 | 5.750219 | 3.290887 | 5.963171 | 4.493434 | 3.336979 | 3.674375 | 2.947571 | 7.25595 | 4.934465 | 3.085302 | 6.584512 | 8.839934 | 9.171915205547528 | 4.037119494289946 | 5.700650484925617 | 6.233007726338748 | 7.847284003850248
0.000329 | 5.217433 | 5.19162 | 5.240107 | 4.938916 | 12.072971 | 10.7254 | 11.92550567 | 11.377583 | 10.14307 | 9.97107 | 7.1064 | 5.47456 | 6.13914 | 6.14243 | 11.941067 | 13.5877 | 11.835603 | 10.339726 | 8.528338 | 7.919359 | 9.33702 | 8.092413 | 9.504481 | 5.810798 | 11.52487 | 10.19571 | 12.05785 | 11.163957 | 12.695452 | 9.007361667 | 8.864820667 | 9.86342 | 11.843013 | 10.276347 | 1.1186 | 8.264198 | 18.866058 | 10.35034 | 8.722602 | 9.150853 | 12.982662 | 10.77395 | 9.208807 | 9.36005 | 8.093729 | 6.897213 | 8.959657 | 9.668027 | 6.523698 | 5.03987 | 5.18697 | 6.948151 | 5.93845 | 6.078885 | 4.028877 | 3.231629 | 3.276914 | 2.966167 | 13.01524 | 10.682916 | 6.442233 | 3.050817 | 3.857196 | 3.801595 | 3.513599 | 2.722767 | 5.106414 | 3.785245 | 4.734968 | 4.942567 | 2.312779 | 4.425371977 | 2.339698 | 5.386388 | 4.045713 | 5.666752 | 4.096779 | 5.767787 | 3.302294 | 5.972417 | 4.503721 | 3.343057 | 3.679833 | 2.955292 | 7.277821 | 4.944418 | 3.099131 | 6.597811 | 8.865984 | 9.215482438808124 | 4.050670282730266 | 5.721286352928892 | 6.246577030498422 | 7.872519937766938
0.00033 | 5.23232 | 5.2074 | 5.254613 | 4.95286 | 12.11117875 | 10.758 | 11.956371 | 11.409549 | 10.1739 | 10.010855 | 7.128 | 5.4912 | 6.1578 | 6.1611 | 11.975819 | 13.629 | 11.867542 | 10.372451 | 8.55426 | 7.94343 | 9.3654 | 8.11701 | 9.53337 | 5.82846 | 11.5599 | 10.2267 | 12.0945 | 11.19789 | 12.73404 | 9.031913 | 8.891084 | 9.8934 | 11.87901 | 10.303677 | 1.122 | 8.286502 | 18.905297 | 10.3818 | 8.744709 | 9.175465 | 13.013736 | 10.8051485 | 9.237692 | 9.38809 | 8.11833 | 6.920367 | 8.98689 | 9.694629 | 6.543982 | 5.055552 | 5.21454 | 6.96927 | 5.9565 | 6.097037 | 4.040857 | 3.240558 | 3.285945 | 2.974642 | 13.0548 | 10.711758 | 6.465416 | 3.06009 | 3.86892 | 3.81315 | 3.527683 | 2.732848 | 5.123406 | 3.7972 | 4.74936 | 4.95759 | 2.322097 | 4.435235608 | 2.348275 | 5.40276 | 4.05801 | 5.681965 | 4.109167 | 5.785337 | 3.313723 | 5.985109 | 4.51615 | 3.350518 | 3.686373 | 2.96232 | 7.301757 | 4.958084 | 3.11255 | 6.621197 | 8.897205 | 9.258834144980398 | 4.063530023732362 | 5.743067482268316 | 6.259451681811264 | 7.905211340517958
0.000331 | 5.247202 | 5.22318 | 5.269117 | 4.966795 | 12.149437 | 10.7906 | 11.98724867 | 11.44156033 | 10.20473 | 10.050682 | 7.1496 | 5.50784 | 6.17646 | 6.17977 | 12.010585 | 13.6703 | 11.899442 | 10.405195 | 8.580182 | 7.967501 | 9.39378 | 8.141607 | 9.562259 | 5.846122 | 11.59493 | 10.25769 | 12.13115 | 11.231823 | 12.772628 | 9.056391333 | 8.917330333 | 9.92338 | 11.915007 | 10.331143 | 1.1254 | 8.308777 | 18.94434 | 10.41326 | 8.766847 | 9.200001 | 13.044792 | 10.8363185 | 9.266484 | 9.416192 | 8.142931 | 6.9435 | 9.014123 | 9.721162 | 6.564272 | 5.071231 | 5.241442 | 6.990389 | 5.97455 | 6.115191 | 4.052701 | 3.249486 | 3.294982 | 2.983132 | 13.09436 | 10.74059 | 6.488575 | 3.069363 | 3.880644 | 3.824705 | 3.541793 | 2.742943 | 5.14041 | 3.80913 | 4.763752 | 4.972613 | 2.331428 | 4.444703799 | 2.356863 | 5.419132 | 4.070307 | 5.697187 | 4.121575 | 5.802867 | 3.325176 | 5.999752 | 4.530381 | 3.359153 | 3.694059 | 2.968524 | 7.330945 | 4.974152 | 3.125275 | 6.64957 | 8.932117 | 9.299898912882249 | 4.0750481603767525 | 5.764788652199158 | 6.270980148942748 | 7.9431416322399215
0.000332 | 5.262077 | 5.23896 | 5.283621 | 4.980721 | 12.18776725 | 10.8232 | 12.01813933 | 11.47361733 | 10.23556 | 10.09055 | 7.1712 | 5.52448 | 6.19512 | 6.19844 | 12.045364 | 13.7116 | 11.931306 | 10.43796 | 8.606104 | 7.991572 | 9.42216 | 8.166204 | 9.591148 | 5.863784 | 11.62996 | 10.28868 | 12.1678 | 11.265756 | 12.811216 | 9.080800667 | 8.943560333 | 9.95336 | 11.951004 | 10.358742 | 1.1288 | 8.331022 | 18.98319 | 10.44472 | 8.789019 | 9.224459 | 13.075831 | 10.867461 | 9.29518 | 9.444355 | 8.167532 | 6.966611 | 9.041356 | 9.747623 | 6.584567 | 5.086908 | 5.267695 | 7.011508 | 5.9926 | 6.133347 | 4.064124 | 3.258414 | 3.304026 | 2.991638 | 13.13392 | 10.76941 | 6.511708 | 3.078636 | 3.892368 | 3.83626 | 3.55593 | 2.753051 | 5.157428 | 3.821036 | 4.778144 | 4.987636 | 2.340772 | 4.456357692 | 2.365463 | 5.435504 | 4.082604 | 5.712417 | 4.134004 | 5.820379 | 3.336651 | 6.016051 | 4.546022 | 3.368717 | 3.702667 | 2.973998 | 7.36397 | 4.991888 | 3.137021 | 6.681566 | 8.969237 | 9.336605331331626 | 4.0845741357438925 | 5.785244641976725 | 6.280510900558362 | 7.983751751454598
0.000333 | 5.276946 | 5.25474 | 5.298123 | 4.994637 | 12.226931 | 10.8558 | 12.049042 | 11.505718 | 10.26639 | 10.13046 | 7.1928 | 5.54112 | 6.21378 | 6.21711 | 12.080158 | 13.7529 | 11.963135 | 10.470745 | 8.632026 | 8.015643 | 9.45054 | 8.190801 | 9.620037 | 5.881446 | 11.66499 | 10.31967 | 12.20445 | 11.299689 | 12.843687 | 9.105144 | 8.969773333 | 9.98334 | 11.987001 | 10.386472 | 1.1322 | 8.353234 | 19.021852 | 10.47618 | 8.811227 | 9.248839 | 13.106851 | 10.8985745 | 9.323778 | 9.472576 | 8.192133 | 6.989695 | 9.068589 | 9.774011 | 6.604866 | 5.102581 | 5.293316 | 7.032627 | 6.01065 | 6.151505 | 4.075569 | 3.267341 | 3.313076 | 3.000158 | 13.17348 | 10.798218 | 6.534815 | 3.087909 | 3.904092 | 3.847815 | 3.570095 | 2.763173 | 5.174461 | 3.832918 | 4.792536 | 5.002659 | 2.350128 | 4.469327897 | 2.374074 | 5.451876 | 4.094901 | 5.727657 | 4.146454 | 5.837873 | 3.348149 | 6.033714 | 4.562675 | 3.378965 | 3.711969 | 2.980671 | 7.399414 | 5.010556 | 3.147503 | 6.715818 | 9.007086 | 9.366881989146421 | 4.092650031300181 | 5.803230230856265 | 6.291802118105807 | 8.024482636683715
0.000334 | 5.291809 | 5.27052 | 5.312624 | 5.008544 | 12.26615375 | 10.8884 | 12.079958 | 11.53786233 | 10.29722 | 10.170409 | 7.2144 | 5.55776 | 6.23244 | 6.23578 | 12.114968 | 13.7942 | 11.994932 | 10.503551 | 8.657948 | 8.039714 | 9.47892 | 8.215398 | 9.648926 | 5.899108 | 11.70002 | 10.35066 | 12.2411 | 11.333622 | 12.87589 | 9.129425333 | 8.995969333 | 10.01332 | 12.022998 | 10.414328 | 1.1356 | 8.375413 | 19.060328 | 10.50764 | 8.833474 | 9.273138 | 13.137852 | 10.929659 | 9.352277 | 9.500853 | 8.216734 | 7.01275 | 9.095822 | 9.800324 | 6.625169 | 5.118253 | 5.318321 | 7.053746 | 6.0287 | 6.169664 | 4.087033 | 3.276268 | 3.322133 | 3.008692 | 13.21304 | 10.827012 | 6.557895 | 3.097182 | 3.915816 | 3.85937 | 3.584287 | 2.77331 | 5.191512 | 3.844776 | 4.806928 | 5.017682 | 2.359497 | 4.482745028 | 2.382698 | 5.468248 | 4.107198 | 5.742906 | 4.158926 | 5.85535 | 3.35967 | 6.052446 | 4.579948 | 3.389651 | 3.721739 | 2.98841 | 7.435861 | 5.02942 | 3.156562 | 6.750961 | 9.044183 | 9.390592866348811 | 4.102817139262029 | 5.817540198093056 | 6.3081071468315315 | 8.062775226449013
0.000335 | 5.306667 | 5.2863 | 5.327123 | 5.022442 | 12.30543425 | 10.921 | 12.11088633 | 11.57004767 | 10.32805 | 10.210398 | 7.236 | 5.5744 | 6.2511 | 6.25445 | 12.149795 | 13.8355 | 12.026699 | 10.536377 | 8.68387 | 8.063785 | 9.5073 | 8.239995 | 9.677815 | 5.91677 | 11.73505 | 10.38165 | 12.27775 | 11.367555 | 12.908088 | 9.153648333 | 9.022149 | 10.0433 | 12.058995 | 10.442308 | 1.139 | 8.397557 | 19.098623 | 10.5391 | 8.855763 | 9.297354 | 13.168833 | 10.9607145 | 9.380673 | 9.529184 | 8.241335 | 7.035773 | 9.123055 | 9.826561 | 6.645473 | 5.133922 | 5.342729 | 7.074865 | 6.04675 | 6.187823 | 4.098518 | 3.285196 | 3.331196 | 3.017241 | 13.2526 | 10.855791 | 6.580947 | 3.106455 | 3.92754 | 3.870925 | 3.598509 | 2.783463 | 5.208581 | 3.85661 | 4.82132 | 5.032705 | 2.368878 | 4.495739696 | 2.391333 | 5.48462 | 4.119495 | 5.758166 | 4.17142 | 5.872811 | 3.371213 | 6.071954 | 4.597444 | 3.40053 | 3.73175 | 2.997061 | 7.471894 | 5.047745 | 3.16438 | 6.785628 | 9.079047 | 9.41923688066624 | 4.114788837408646 | 5.832959358670458 | 6.327299620861375 | 8.096070459272212
0.000336 | 5.321518 | 5.30208 | 5.34162 | 5.036329 | 12.34477175 | 10.9536 | 12.14182633 | 11.60227433 | 10.35888 | 10.250426 | 7.2576 | 5.59104 | 6.26976 | 6.27312 | 12.18464 | 13.8768 | 12.058436 | 10.569224 | 8.709792 | 8.087856 | 9.53568 | 8.264592 | 9.706704 | 5.934432 | 11.77008 | 10.41264 | 12.3144 | 11.401488 | 12.940283 | 9.177816667 | 9.048311333 | 10.07328 | 12.094992 | 10.470408 | 1.1424 | 8.419666 | 19.13674 | 10.57056 | 8.878097 | 9.321486 | 13.199793 | 10.991739 | 9.408965 | 9.557567 | 8.265936 | 7.058762 | 9.150288 | 9.85272 | 6.665778 | 5.14959 | 5.366555 | 7.095984 | 6.0648 | 6.205982 | 4.110022 | 3.294126 | 3.340266 | 3.025803 | 13.29216 | 10.884556 | 6.603971 | 3.115728 | 3.939264 | 3.88248 | 3.61276 | 2.793632 | 5.22567 | 3.86842 | 4.835712 | 5.047728 | 2.378271 | 4.507442514 | 2.399981 | 5.500992 | 4.131792 | 5.773436 | 4.183937 | 5.890256 | 3.382778 | 6.091944 | 4.614768 | 3.411357 | 3.741778 | 3.006469 | 7.506096 | 5.064796 | 3.1712 | 6.818455 | 9.110197 | 9.452879735833676 | 4.127914568820543 | 5.852753106144043 | 6.348337090060085 | 8.121479908506217
0.000337 | 5.336364 | 5.31786 | 5.356114 | 5.050208 | 12.384165 | 10.9862 | 12.17277967 | 11.634541 | 10.38971 | 10.290492 | 7.2792 | 5.60768 | 6.28842 | 6.29179 | 12.219505 | 13.9181 | 12.090147 | 10.602092 | 8.735714 | 8.111927 | 9.56406 | 8.289189 | 9.735593 | 5.952094 | 11.80511 | 10.44363 | 12.35105 | 11.435421 | 12.972473 | 9.201933667 | 9.074457333 | 10.10326 | 12.130989 | 10.498627 | 1.1458 | 8.441737 | 19.174683 | 10.60202 | 8.900479 | 9.345532 | 13.230733 | 11.0227335 | 9.43715 | 9.585999 | 8.290537 | 7.081714 | 9.177521 | 9.878799 | 6.686083 | 5.165256 | 5.389818 | 7.117103 | 6.08285 | 6.22414 | 4.121545 | 3.303056 | 3.349341 | 3.034379 | 13.33172 | 10.913303 | 6.626965 | 3.125001 | 3.950988 | 3.894035 | 3.627042 | 2.803819 | 5.242781 | 3.880207 | 4.850104 | 5.062751 | 2.387676 | 4.516984094 | 2.40864 | 5.517364 | 4.144089 | 5.788717 | 4.196476 | 5.907685 | 3.394366 | 6.112124 | 4.631525 | 3.421884 | 3.751596 | 3.016478 | 7.537051 | 5.079838 | 3.177263 | 6.848074 | 9.136152 | 9.489708947066823 | 4.141543776578217 | 5.875494531101253 | 6.370177104292424 | 8.143334206902104
0.000338 | 5.351205 | 5.33364 | 5.370607 | 5.064077 | 12.42361275 | 11.0188 | 12.20374467 | 11.66684633 | 10.42054 | 10.330595 | 7.3008 | 5.62432 | 6.30708 | 6.31046 | 12.254389 | 13.9594 | 12.121833 | 10.634981 | 8.761636 | 8.135998 | 9.59244 | 8.313786 | 9.764482 | 5.969756 | 11.84014 | 10.47462 | 12.3877 | 11.469354 | 13.004658 | 9.226003333 | 9.100585667 | 10.13324 | 12.166986 | 10.52696 | 1.1492 | 8.463769 | 19.212455 | 10.63348 | 8.922911 | 9.369489 | 13.26165 | 11.0536975 | 9.465226 | 9.614478 | 8.315138 | 7.104625 | 9.204754 | 9.904797 | 6.706386 | 5.18092 | 5.412534 | 7.138222 | 6.1009 | 6.242298 | 4.133088 | 3.311988 | 3.358422 | 3.042969 | 13.37128 | 10.942034 | 6.64993 | 3.134274 | 3.962712 | 3.90559 | 3.641354 | 2.814022 | 5.259916 | 3.891971 | 4.864496 | 5.077774 | 2.397094 | 4.525091154 | 2.417312 | 5.533736 | 4.156386 | 5.804009 | 4.209039 | 5.925101 | 3.405977 | 6.1322 | 4.647321 | 3.431868 | 3.760976 | 3.026933 | 7.563343 | 5.092135 | 3.18281 | 6.87312 | 9.155952 | 9.527912029581351 | 4.15502590376213 | 5.899827760204268 | 6.39177721342314 | 8.170857787113647
0.000339 | 5.36604 | 5.34942 | 5.385096 | 5.077936 | 12.4631145 | 11.0514 | 12.234722 | 11.69919 | 10.45137 | 10.370735 | 7.3224 | 5.64096 | 6.32574 | 6.32913 | 12.289295 | 14.0007 | 12.153495 | 10.668211 | 8.787558 | 8.160069 | 9.62082 | 8.338383 | 9.793371 | 5.987418 | 11.87517 | 10.50561 | 12.42435 | 11.503287 | 13.03684 | 9.250029333 | 9.126697333 | 10.16322 | 12.202983 | 10.555404 | 1.1526 | 8.485761 | 19.25006 | 10.66494 | 8.945396 | 9.393356 | 13.292546 | 11.0846305 | 9.493191 | 9.643003 | 8.339739 | 7.127494 | 9.231987 | 9.930712 | 6.726687 | 5.196584 | 5.434721 | 7.159341 | 6.11895 | 6.260455 | 4.144648 | 3.320922 | 3.367508 | 3.051571 | 13.41084 | 10.970745 | 6.672864 | 3.143547 | 3.974436 | 3.917145 | 3.655697 | 2.824244 | 5.277075 | 3.903712 | 4.878888 | 5.092797 | 2.406524 | 4.535583535 | 2.425996 | 5.550108 | 4.168683 | 5.819313 | 4.221626 | 5.942502 | 3.417609 | 6.151877 | 4.66176 | 3.441063 | 3.769694 | 3.037678 | 7.582642 | 5.101567 | 3.188083 | 6.892671 | 9.178855 | 9.565676498592936 | 4.167710393452815 | 5.924396920115292 | 6.412094967317017 | 8.202003399958251
0.00034 | 5.38087 | 5.3652 | 5.399583 | 5.091786 | 12.50266775 | 11.084 | 12.26571167 | 11.73157 | 10.4822 | 10.410911 | 7.344 | 5.6576 | 6.3444 | 6.3478 | 12.324223 | 14.042 | 12.185137 | 10.704437 | 8.81348 | 8.18414 | 9.6492 | 8.36298 | 9.82226 | 6.00508 | 11.9102 | 10.5366 | 12.461 | 11.53722 | 13.069016 | 9.274015 | 9.152791667 | 10.1932 | 12.23898 | 10.583957 | 1.156 | 8.507712 | 19.287502 | 10.6964 | 8.967937 | 9.417132 | 13.323418 | 11.1155315 | 9.521043 | 9.67157 | 8.36434 | 7.150317 | 9.25922 | 9.956542 | 6.746985 | 5.212246 | 5.456396 | 7.18046 | 6.137 | 6.278611 | 4.156227 | 3.329859 | 3.3766 | 3.060187 | 13.4504 | 10.999438 | 6.695767 | 3.15282 | 3.98616 | 3.9287 | 3.670073 | 2.834485 | 5.294262 | 3.915431 | 4.89328 | 5.10782 | 2.415966 | 4.547896357 | 2.434692 | 5.56648 | 4.18098 | 5.83463 | 4.234238 | 5.959889 | 3.429264 | 6.170864 | 4.674447 | 3.449223 | 3.777523 | 3.048558 | 7.601746 | 5.112989 | 3.193324 | 6.914741 | 9.205758 | 9.601189869317274 | 4.178946688730747 | 5.947846137496491 | 6.430087915838811 | 8.234723796253313
0.000341 | 5.395695 | 5.38098 | 5.414067 | 5.105625 | 12.5422725 | 11.1166 | 12.296713 | 11.763986 | 10.51303 | 10.451122 | 7.3656 | 5.67424 | 6.36306 | 6.36647 | 12.359174 | 14.0833 | 12.216759 | 10.740687 | 8.839402 | 8.208211 | 9.67758 | 8.387577 | 9.851149 | 6.022742 | 11.94523 | 10.56759 | 12.49765 | 11.571153 | 13.101189 | 9.297964333 | 9.178869 | 10.22318 | 12.274977 | 10.612616 | 1.1594 | 8.529621 | 19.324783 | 10.72786 | 8.990537 | 9.440814 | 13.354267 | 11.1464 | 9.548779 | 9.700178 | 8.388941 | 7.173092 | 9.286453 | 9.982343 | 6.767278 | 5.227908 | 5.477575 | 7.201579 | 6.15505 | 6.296764 | 4.167824 | 3.338799 | 3.385697 | 3.068814 | 13.48996 | 11.02811 | 6.718639 | 3.162093 | 3.997884 | 3.940255 | 3.684481 | 2.844745 | 5.311476 | 3.927127 | 4.907672 | 5.122843 | 2.42542 | 4.561160232 | 2.443401 | 5.582852 | 4.193277 | 5.849959 | 4.246874 | 5.977265 | 3.440941 | 6.188865 | 4.684953 | 3.456102 | 3.784237 | 3.059418 | 7.624603 | 5.126199 | 3.198774 | 6.941026 | 9.235427 | 9.63263965697002 | 4.188084232676424 | 5.968819539010049 | 6.444713608853277 | 8.266971726816209
0.000342 | 5.410515 | 5.39676 | 5.428547 | 5.119455 | 12.5819275 | 11.1492 | 12.32772633 | 11.79643667 | 10.54386 | 10.491368 | 7.3872 | 5.69088 | 6.38172 | 6.38514 | 12.39415 | 14.1246 | 12.248365 | 10.776961 | 8.865324 | 8.232282 | 9.70596 | 8.412174 | 9.880038 | 6.040404 | 11.98026 | 10.59858 | 12.5343 | 11.605086 | 13.133356 | 9.321880667 | 9.204929 | 10.25316 | 12.310974 | 10.641376 | 1.1628 | 8.551485 | 19.361909 | 10.75932 | 9.013198 | 9.464401 | 13.385091 | 11.177236 | 9.579976 | 9.728825 | 8.413542 | 7.195816 | 9.313686 | 10.012267 | 6.787565 | 5.243569 | 5.498277 | 7.222698 | 6.1731 | 6.314914 | 4.179439 | 3.347742 | 3.394799 | 3.077454 | 13.52952 | 11.056761 | 6.741477 | 3.171366 | 4.009608 | 3.95181 | 3.698923 | 2.855026 | 5.32872 | 3.938801 | 4.922064 | 5.137866 | 2.434886 | 4.574505772 | 2.452123 | 5.599224 | 4.205574 | 5.865301 | 4.259535 | 5.994627 | 3.45264 | 6.205588 | 4.69356 | 3.462848 | 3.789739 | 3.070102 | 7.650141 | 5.140609 | 3.204675 | 6.970299 | 9.266628 | 9.658213376766902 | 4.1977099523099355 | 5.98596125131818 | 6.460708604550234 | 8.296699942464315
0.000343 | 5.42533 | 5.41254 | 5.443023 | 5.133276 | 12.62163125 | 11.1818 | 12.35875133 | 11.82892167 | 10.57469 | 10.531648 | 7.4088 | 5.70752 | 6.40038 | 6.40381 | 12.429152 | 14.1659 | 12.279954 | 10.813257 | 8.891246 | 8.256353 | 9.73434 | 8.436771 | 9.908927 | 6.058066 | 12.01529 | 10.62957 | 12.57095 | 11.639019 | 13.165518 | 9.345768333 | 9.230971667 | 10.28314 | 12.346971 | 10.670236 | 1.1662 | 8.573305 | 19.398881 | 10.79078 | 9.035923 | 9.487891 | 13.41589 | 11.20804 | 9.612034 | 9.757508 | 8.438143 | 7.218485 | 9.340919 | 10.042074 | 6.807845 | 5.259229 | 5.518517 | 7.243817 | 6.19115 | 6.333062 | 4.19107 | 3.356688 | 3.403906 | 3.086106 | 13.56908 | 11.085389 | 6.764283 | 3.180639 | 4.021332 | 3.963365 | 3.713399 | 2.865327 | 5.345996 | 3.950453 | 4.936456 | 5.152889 | 2.444364 | 4.58706359 | 2.460856 | 5.615596 | 4.217871 | 5.880657 | 4.272223 | 6.011979 | 3.464361 | 6.220738 | 4.703893 | 3.471105 | 3.795906 | 3.080455 | 7.677283 | 5.15563 | 3.211265 | 7.001333 | 9.298128 | 9.67864586805819 | 4.2103187636106725 | 5.998360546637748 | 6.481770945751883 | 8.321861194015057
0.000344 | 5.44014 | 5.42832 | 5.457496 | 5.147086 | 12.661383 | 11.2144 | 12.38978833 | 11.86143867 | 10.60552 | 10.571961 | 7.4304 | 5.72416 | 6.41904 | 6.42248 | 12.46418 | 14.2072 | 12.311531 | 10.849574 | 8.917168 | 8.280424 | 9.76272 | 8.461368 | 9.937816 | 6.075728 | 12.05032 | 10.66056 | 12.6076 | 11.672952 | 13.197676 | 9.36963 | 9.256997333 | 10.31312 | 12.382968 | 10.699192 | 1.1696 | 8.595077 | 19.435705 | 10.82224 | 9.058716 | 9.511282 | 13.446664 | 11.23881 | 9.643938 | 9.786225 | 8.462744 | 7.241098 | 9.368152 | 10.071769 | 6.828117 | 5.27489 | 5.538314 | 7.264936 | 6.2092 | 6.351207 | 4.202719 | 3.365639 | 3.413018 | 3.094769 | 13.60864 | 11.113994 | 6.787054 | 3.189912 | 4.033056 | 3.97492 | 3.72791 | 2.875649 | 5.363305 | 3.962083 | 4.950848 | 5.167912 | 2.453854 | 4.597964298 | 2.469603 | 5.631968 | 4.230168 | 5.896027 | 4.284936 | 6.02932 | 3.476103 | 6.234024 | 4.715631 | 3.480585 | 3.803093 | 3.090321 | 7.704955 | 5.170675 | 3.218631 | 7.032901 | 9.328692 | 9.703881318673403 | 4.224965175067119 | 6.013098308884899 | 6.506228955231293 | 8.340902445824462
0.000345 | 5.454945 | 5.4441 | 5.471964 | 5.160887 | 12.7011815 | 11.247 | 12.420837 | 11.893988 | 10.63635 | 10.612307 | 7.452 | 5.7408 | 6.4377 | 6.44115 | 12.499235 | 14.2485 | 12.343095 | 10.885911 | 8.94309 | 8.304495 | 9.7911 | 8.485965 | 9.966705 | 6.09339 | 12.08535 | 10.69155 | 12.64425 | 11.706885 | 13.229829 | 9.393469333 | 9.283005333 | 10.3431 | 12.418965 | 10.72824 | 1.173 | 8.616802 | 19.472383 | 10.8537 | 9.081578 | 9.534572 | 13.477412 | 11.2695455 | 9.675691 | 9.814974 | 8.487345 | 7.263652 | 9.395385 | 10.101356 | 6.84838 | 5.290551 | 5.557685 | 7.286055 | 6.22725 | 6.369348 | 4.214383 | 3.374594 | 3.422134 | 3.103444 | 13.6482 | 11.142574 | 6.809791 | 3.199185 | 4.04478 | 3.986475 | 3.742456 | 2.885994 | 5.380648 | 3.973692 | 4.96524 | 5.182935 | 2.463355 | 4.606382946 | 2.478362 | 5.64834 | 4.242465 | 5.911412 | 4.297676 | 6.04665 | 3.487868 | 6.246655 | 4.728455 | 3.491022 | 3.811093 | 3.099546 | 7.732083 | 5.185155 | 3.226647 | 7.063778 | 9.357086 | 9.733187180902355 | 4.240868518375876 | 6.030364675396903 | 6.532779570319356 | 8.362568455468406
0.000346 | 5.469746 | 5.45988 | 5.486429 | 5.174677 | 12.74102575 | 11.2796 | 12.45189767 | 11.92656767 | 10.66718 | 10.652685 | 7.4736 | 5.75744 | 6.45636 | 6.45982 | 12.53432 | 14.2898 | 12.37465 | 10.922266 | 8.969012 | 8.328566 | 9.81948 | 8.510562 | 9.995594 | 6.111052 | 12.12038 | 10.72254 | 12.6809 | 11.740818 | 13.261976 | 9.417291 | 9.308996333 | 10.37308 | 12.454962 | 10.757379 | 1.1764 | 8.638478 | 19.508919 | 10.88516 | 9.104513 | 9.557759 | 13.508133 | 11.3002475 | 9.7073 | 9.843753 | 8.511946 | 7.286143 | 9.422618 | 10.130838 | 6.868632 | 5.306212 | 5.576647 | 7.307174 | 6.2453 | 6.387484 | 4.226064 | 3.383554 | 3.431255 | 3.112129 | 13.68776 | 11.17113 | 6.832493 | 3.208458 | 4.056504 | 3.99803 | 3.757037 | 2.896361 | 5.398028 | 3.98528 | 4.979632 | 5.197958 | 2.472869 | 4.61542149 | 2.487134 | 5.664712 | 4.254762 | 5.926811 | 4.310444 | 6.063971 | 3.499655 | 6.263095 | 4.742044 | 3.502153 | 3.819698 | 3.107973 | 7.757592 | 5.198482 | 3.235168 | 7.092736 | 9.382077 | 9.765009896358492 | 4.257248125233524 | 6.0491050780221585 | 6.560119728347075 | 8.388909651444962
0.000347 | 5.484542 | 5.47566 | 5.500888 | 5.188458 | 12.78091425 | 11.3122 | 12.48297 | 11.95917733 | 10.69801 | 10.693095 | 7.4952 | 5.77408 | 6.47502 | 6.47849 | 12.569434 | 14.3311 | 12.406197 | 10.958639 | 8.994934 | 8.352637 | 9.84786 | 8.535159 | 10.024483 | 6.128714 | 12.15541 | 10.75353 | 12.71755 | 11.774751 | 13.294119 | 9.441098 | 9.334969333 | 10.40306 | 12.490959 | 10.786605 | 1.1798 | 8.660103 | 19.545316 | 10.91662 | 9.127524 | 9.580842 | 13.538826 | 11.3309155 | 9.738766 | 9.872559 | 8.536547 | 7.308569 | 9.449851 | 10.160219 | 6.888874 | 5.321874 | 5.595216 | 7.328293 | 6.26335 | 6.405617 | 4.237761 | 3.392519 | 3.440379 | 3.120826 | 13.72732 | 11.199659 | 6.855158 | 3.217731 | 4.068228 | 4.009585 | 3.771656 | 2.906752 | 5.415445 | 3.996846 | 4.994024 | 5.212981 | 2.482394 | 4.626784603 | 2.495919 | 5.681084 | 4.267059 | 5.942226 | 4.323239 | 6.081283 | 3.511463 | 6.282048 | 4.75608 | 3.513713 | 3.8287 | 3.115447 | 7.780407 | 5.210068 | 3.24405 | 7.118549 | 9.402431 | 9.797795906655267 | 4.273323327336662 | 6.068264948609027 | 6.58694636664535 | 8.418049388670092
0.000348 | 5.499334 | 5.49144 | 5.515343 | 5.202229 | 12.820846 | 11.3448 | 12.51405333 | 11.991815 | 10.72884 | 10.733535 | 7.5168 | 5.79072 | 6.49368 | 6.49716 | 12.604579 | 14.3724 | 12.437739 | 10.995029 | 9.020856 | 8.376708 | 9.87624 | 8.559756 | 10.053372 | 6.146376 | 12.19044 | 10.78452 | 12.7542 | 11.808684 | 13.326256 | 9.464893667 | 9.360925333 | 10.43304 | 12.526956 | 10.815914 | 1.1832 | 8.681676 | 19.58158 | 10.94808 | 9.150613 | 9.603819 | 13.569491 | 11.3615475 | 9.770095 | 9.90139 | 8.561148 | 7.330927 | 9.477084 | 10.189503 | 6.909103 | 5.337537 | 5.61341 | 7.349412 | 6.2814 | 6.423744 | 4.249473 | 3.401489 | 3.449508 | 3.129533 | 13.76688 | 11.22816 | 6.877787 | 3.227004 | 4.079952 | 4.02114 | 3.786312 | 2.917167 | 5.432902 | 4.008392 | 5.010481 | 5.228004 | 2.491931 | 4.639602896 | 2.504717 | 5.697456 | 4.279356 | 5.957656 | 4.336062 | 6.098586 | 3.523293 | 6.303134 | 4.770242 | 3.525438 | 3.837893 | 3.121847 | 7.799454 | 5.219441 | 3.253151 | 7.139992 | 9.417488 | 9.829991653406118 | 4.288313456381886 | 6.086789719005864 | 6.611956422545191 | 8.44811102205972
0.000349 | 5.514122 | 5.50722 | 5.529793 | 5.215989 | 12.86082025 | 11.3774 | 12.54514833 | 12.02448067 | 10.75967 | 10.774004 | 7.5384 | 5.80736 | 6.51234 | 6.51583 | 12.639755 | 14.4137 | 12.469276 | 11.031434 | 9.046778 | 8.400779 | 9.90462 | 8.584353 | 10.082261 | 6.164038 | 12.22547 | 10.81551 | 12.79085 | 11.842617 | 13.358387 | 9.488682333 | 9.386863333 | 10.46302 | 12.562953 | 10.845304 | 1.1866 | 8.703196 | 19.617711 | 10.97954 | 9.173782 | 9.626687 | 13.600128 | 11.392144 | 9.80129 | 9.930245 | 8.585749 | 7.353214 | 9.504317 | 10.218694 | 6.929318 | 5.3532 | 5.631246 | 7.370531 | 6.29945 | 6.441865 | 4.261201 | 3.410466 | 3.458641 | 3.138249 | 13.80644 | 11.256634 | 6.900378 | 3.236277 | 4.091676 | 4.032695 | 3.801006 | 2.927606 | 5.450401 | 4.019916 | 5.026932 | 5.243027 | 2.501479 | 4.653006982 | 2.513528 | 5.713828 | 4.291653 | 5.973102 | 4.348913 | 6.115882 | 3.535145 | 6.325974 | 4.784211 | 3.537063 | 3.84707 | 3.128863 | 7.81335 | 5.230684 | 3.262326 | 7.153934 | 9.435743 | 9.860043578224477 | 4.301437844065774 | 6.103624821061047 | 6.633846833377504 | 8.477217906529795
0.00035 | 5.528906 | 5.523 | 5.544237 | 5.22974 | 12.9008355 | 11.41 | 12.57625467 | 12.05717333 | 10.7905 | 10.814503 | 7.56 | 5.824 | 6.531 | 6.5345 | 12.674965 | 14.455 | 12.500812 | 11.067852 | 9.0727 | 8.42485 | 9.933 | 8.60895 | 10.11115 | 6.1817 | 12.2605 | 10.8465 | 12.8275 | 11.87655 | 13.390514 | 9.512467333 | 9.412783667 | 10.493 | 12.59895 | 10.874771 | 1.19 | 8.724662 | 19.653716 | 11.011 | 9.197036 | 9.649446 | 13.630735 | 11.422705 | 9.832356 | 9.959121 | 8.61035 | 7.375429 | 9.53155 | 10.247795 | 6.949519 | 5.368865 | 5.648742 | 7.39165 | 6.3175 | 6.459981 | 4.272942 | 3.419449 | 3.467777 | 3.146976 | 13.846 | 11.285078 | 6.922932 | 3.24555 | 4.1034 | 4.04425 | 3.815738 | 2.93807 | 5.467941 | 4.031421 | 5.043376 | 5.25805 | 2.511039 | 4.666127474 | 2.522351 | 5.7302 | 4.30395 | 5.988566 | 4.361794 | 6.133171 | 3.547018 | 6.35019 | 4.797667 | 3.548323 | 3.856022 | 3.13705 | 7.828804 | 5.244544 | 3.271432 | 7.168625 | 9.456803 | 9.886398122723797 | 4.311915822084941 | 6.117715686622951 | 6.651314536473265 | 8.503493396996234
0.000351 | 5.543686 | 5.53878 | 5.558676 | 5.24348 | 12.9408905 | 11.4426 | 12.60737233 | 12.089891 | 10.82133 | 10.855031 | 7.5816 | 5.84064 | 6.54966 | 6.55317 | 12.710208 | 14.4963 | 12.532347 | 11.104284 | 9.098622 | 8.448921 | 9.96138 | 8.633547 | 10.140039 | 6.199362 | 12.29553 | 10.87749 | 12.86415 | 11.910483 | 13.422635 | 9.536252 | 9.438686667 | 10.52298 | 12.634947 | 10.904313 | 1.1934 | 8.746071 | 19.689596 | 11.04246 | 9.220376 | 9.672093 | 13.661311 | 11.4532295 | 9.863297 | 9.988015 | 8.634951 | 7.397567 | 9.558783 | 10.27681 | 6.969704 | 5.384531 | 5.665914 | 7.412769 | 6.33555 | 6.478091 | 4.284699 | 3.428438 | 3.476917 | 3.155712 | 13.88556 | 11.313492 | 6.945446 | 3.254823 | 4.115124 | 4.055805 | 3.830509 | 2.948561 | 5.485526 | 4.042905 | 5.059816 | 5.273073 | 2.520611 | 4.678094983 | 2.531189 | 5.746572 | 4.316247 | 6.004046 | 4.374704 | 6.150453 | 3.558913 | 6.375402 | 4.810289 | 3.558955 | 3.864542 | 3.146243 | 7.846981 | 5.260335 | 3.280326 | 7.185829 | 9.479731 | 9.907501728517516 | 4.3205477485834365 | 6.128257768540749 | 6.665166430141028 | 8.525060848375006
0.000352 | 5.558462 | 5.55456 | 5.57311 | 5.25721 | 12.98098475 | 11.4752 | 12.638501 | 12.12263333 | 10.85216 | 10.895587 | 7.6032 | 5.85728 | 6.56832 | 6.57184 | 12.745487 | 14.5376 | 12.563884 | 11.140727 | 9.124544 | 8.472992 | 9.98976 | 8.658144 | 10.168928 | 6.217024 | 12.33056 | 10.90848 | 12.9008 | 11.944416 | 13.45475 | 9.560040667 | 9.464571667 | 10.55296 | 12.670944 | 10.933926 | 1.1968 | 8.767424 | 19.725357 | 11.07392 | 9.243806 | 9.694627 | 13.691858 | 11.4837175 | 9.894116 | 10.016926 | 8.659552 | 7.419626 | 9.586016 | 10.305743 | 6.989872 | 5.400199 | 5.68278 | 7.433888 | 6.3536 | 6.496194 | 4.296469 | 3.437435 | 3.48606 | 3.164458 | 13.92512 | 11.341874 | 6.967922 | 3.264096 | 4.126848 | 4.06736 | 3.845321 | 2.959078 | 5.503157 | 4.054369 | 5.076249 | 5.288096 | 2.530194 | 4.688040121 | 2.540039 | 5.762944 | 4.328544 | 6.019543 | 4.387644 | 6.16773 | 3.57083 | 6.40123 | 4.821758 | 3.568694 | 3.872424 | 3.156273 | 7.86705 | 5.277369 | 3.288862 | 7.204765 | 9.503589 | 9.92963177912307 | 4.331377861947921 | 6.140281415956608 | 6.682533126370622 | 8.545246827070066
0.000353 | 5.573234 | 5.57034 | 5.587537 | 5.27093 | 13.0211165 | 11.5078 | 12.669641 | 12.155399 | 10.88299 | 10.936169 | 7.6248 | 5.87392 | 6.58698 | 6.59051 | 12.780801 | 14.5789 | 12.595424 | 11.177181 | 9.150466 | 8.497063 | 10.01814 | 8.682741 | 10.197817 | 6.234686 | 12.36559 | 10.93947 | 12.93745 | 11.978349 | 13.486859 | 9.583836333 | 9.490439 | 10.58294 | 12.706941 | 10.963608 | 1.2002 | 8.788718 | 19.761 | 11.10538 | 9.267328 | 9.717046 | 13.722373 | 11.514168 | 9.924817 | 10.045851 | 8.687252 | 7.441603 | 9.613249 | 10.334597 | 7.010022 | 5.415869 | 5.699357 | 7.455007 | 6.37165 | 6.51429 | 4.308253 | 3.446439 | 3.495206 | 3.173213 | 13.96468 | 11.370225 | 6.990357 | 3.273369 | 4.138572 | 4.078915 | 3.860172 | 2.969622 | 5.520835 | 4.065814 | 5.092677 | 5.303119 | 2.539789 | 4.694807422 | 2.548903 | 5.779316 | 4.340841 | 6.035059 | 4.400615 | 6.185001 | 3.582767 | 6.427297 | 4.831755 | 3.577276 | 3.879459 | 3.166973 | 7.888182 | 5.29496 | 3.296906 | 7.224653 | 9.527439 | 9.957678548527667 | 4.343799385387143 | 6.154674695218397 | 6.702445446540466 | 8.572610534985621
0.000354 | 5.588003 | 5.58612 | 5.601958 | 5.28464 | 13.06128475 | 11.5404 | 12.70079233 | 12.18818767 | 10.91382 | 10.976779 | 7.6464 | 5.89056 | 6.60564 | 6.60918 | 12.816153 | 14.614353 | 12.62697 | 11.213644 | 9.176388 | 8.521134 | 10.04652 | 8.707338 | 10.226706 | 6.252348 | 12.40062 | 10.97046 | 12.9741 | 12.012282 | 13.518963 | 9.607643 | 9.516289 | 10.61292 | 12.742938 | 10.993354 | 1.2036 | 8.809952 | 19.79653 | 11.13684 | 9.290944 | 9.739347 | 13.752855 | 11.5445805 | 9.955405 | 10.074788 | 8.714644 | 7.463496 | 9.640482 | 10.363377 | 7.030153 | 5.431542 | 5.715661 | 7.476126 | 6.3897 | 6.532378 | 4.320051 | 3.455452 | 3.504355 | 3.181976 | 14.00424 | 11.398542 | 7.012751 | 3.282642 | 4.150296 | 4.09047 | 3.875065 | 2.980194 | 5.538563 | 4.077239 | 5.109099 | 5.318142 | 2.549395 | 4.702036763 | 2.55778 | 5.795688 | 4.353138 | 6.050593 | 4.413616 | 6.202267 | 3.594726 | 6.453222 | 4.839598 | 3.584436 | 3.885441 | 3.178177 | 7.909545 | 5.312423 | 3.304434 | 7.244713 | 9.550343 | 9.989902762306059 | 4.357161761981601 | 6.170533690767577 | 6.723860940515337 | 8.604882961356743
0.000355 | 5.602768 | 5.6019 | 5.616373 | 5.298339 | 13.10148875 | 11.573 | 12.731954 | 12.22099767 | 10.94465 | 11.017414 | 7.668 | 5.9072 | 6.6243 | 6.62785 | 12.851543 | 14.649718 | 12.658524 | 11.250115 | 9.20231 | 8.545205 | 10.0749 | 8.731935 | 10.255595 | 6.27001 | 12.43565 | 11.00145 | 13.01075 | 12.046215 | 13.551061 | 9.631464 | 9.542120333 | 10.6429 | 12.778935 | 11.023163 | 1.207 | 8.831126 | 19.831951 | 11.1683 | 9.314659 | 9.761529 | 13.783306 | 11.5749555 | 9.985885 | 10.103735 | 8.741756 | 7.485301 | 9.667715 | 10.392087 | 7.050264 | 5.447216 | 5.731711 | 7.497245 | 6.40775 | 6.550458 | 4.331861 | 3.464472 | 3.513507 | 3.190747 | 14.0438 | 11.426825 | 7.035103 | 3.291915 | 4.16202 | 4.102025 | 3.89 | 2.990794 | 5.556341 | 4.088644 | 5.125515 | 5.333165 | 2.559012 | 4.71066561 | 2.56667 | 5.81206 | 4.365435 | 6.066146 | 4.426648 | 6.21953 | 3.606706 | 6.478627 | 4.845897 | 3.591468 | 3.891057 | 3.189715 | 7.930309 | 5.329071 | 3.311508 | 7.264164 | 9.571363 | 10.024621398872839 | 4.370814434811777 | 6.186954487045618 | 6.74573715815999 | 8.639846252902323
0.000356 | 5.61753 | 5.61768 | 5.630781 | 5.312028 | 13.141727 | 11.6056 | 12.76312733 | 12.25382767 | 10.97548 | 11.058074 | 7.6896 | 5.92384 | 6.64296 | 6.64652 | 12.886972 | 14.685078 | 12.690087 | 11.286593 | 9.228232 | 8.569276 | 10.10328 | 8.756532 | 10.284484 | 6.287672 | 12.47068 | 11.03244 | 13.0474 | 12.080148 | 13.583153 | 9.655303667 | 9.567934333 | 10.67288 | 12.814932 | 11.053031 | 1.2104 | 8.852236 | 19.867266 | 11.19976 | 9.338474 | 9.783591 | 13.813723 | 11.605292 | 10.016258 | 10.13269 | 8.768592 | 7.507017 | 9.694948 | 10.420729 | 7.070353 | 5.462893 | 5.747523 | 7.518364 | 6.4258 | 6.56853 | 4.343685 | 3.473501 | 3.522662 | 3.199527 | 14.08336 | 11.455073 | 7.057414 | 3.301188 | 4.173744 | 4.11358 | 3.904978 | 3.001423 | 5.574171 | 4.100031 | 5.141926 | 5.348188 | 2.56864 | 4.720072971 | 2.575574 | 5.828432 | 4.377732 | 6.081718 | 4.439713 | 6.236789 | 3.618708 | 6.503133 | 4.853376 | 3.599941 | 3.897967 | 3.201423 | 7.949644 | 5.344217 | 3.318193 | 7.282226 | 9.589563 | 10.06015143664257 | 4.3841068469581685 | 6.203033168493981 | 6.767031649339195 | 8.675282556341159
0.000357 | 5.632288 | 5.63346 | 5.645182 | 5.325706 | 13.18199875 | 11.6382 | 12.79431067 | 12.286677 | 11.00631 | 11.098759 | 7.7112 | 5.94048 | 6.66162 | 6.66519 | 12.922442 | 14.720435 | 12.721661 | 11.323077 | 9.254154 | 8.593347 | 10.13166 | 8.781129 | 10.313373 | 6.305334 | 12.50571 | 11.06343 | 13.08405 | 12.114081 | 13.615238 | 9.679164667 | 9.593729667 | 10.70286 | 12.850929 | 11.082955 | 1.2138 | 8.873283 | 19.902479 | 11.23122 | 9.362392 | 9.80553 | 13.844106 | 11.6355895 | 10.046531 | 10.16165 | 8.795158 | 7.528639 | 9.722181 | 10.449308 | 7.090421 | 5.478573 | 5.763114 | 7.539483 | 6.44385 | 6.586593 | 4.35552 | 3.482539 | 3.531819 | 3.208315 | 14.12292 | 11.483284 | 7.079681 | 3.310461 | 4.185468 | 4.125135 | 3.919998 | 3.012082 | 5.592056 | 4.111399 | 5.15833 | 5.363211 | 2.57828 | 4.729637856 | 2.584492 | 5.844804 | 4.390029 | 6.097309 | 4.452809 | 6.254046 | 3.63073 | 6.526359 | 4.861808 | 3.609594 | 3.905956 | 3.21313 | 7.966719 | 5.357176 | 3.324552 | 7.298118 | 9.604732 | 10.094809854029776 | 4.39638844150128 | 6.217865819554085 | 6.7867019639177 | 8.708974018392077
0.000358 | 5.647043 | 5.64924 | 5.659576 | 5.339374 | 13.222302 | 11.6708 | 12.82550567 | 12.31954533 | 11.03714 | 11.139468 | 7.7328 | 5.95712 | 6.68028 | 6.68386 | 12.957953 | 14.755789 | 12.753249 | 11.359566 | 9.280076 | 8.617418 | 10.16004 | 8.805726 | 10.342262 | 6.322996 | 12.54074 | 11.09442 | 13.1207 | 12.148014 | 13.647318 | 9.703052 | 9.619507667 | 10.73284 | 12.886926 | 11.112932 | 1.2172 | 8.894265 | 19.937593 | 11.26268 | 9.386416 | 9.827345 | 13.874454 | 11.6658475 | 10.076707 | 10.190614 | 8.821461 | 7.550166 | 9.749414 | 10.477828 | 7.110464 | 5.494256 | 5.778502 | 7.560602 | 6.4619 | 6.604647 | 4.367368 | 3.491587 | 3.540978 | 3.21711 | 14.16248 | 11.511459 | 7.101905 | 3.319734 | 4.197192 | 4.13669 | 3.935062 | 3.022772 | 5.609995 | 4.122748 | 5.174729 | 5.378234 | 2.587931 | 4.738739273 | 2.593423 | 5.861176 | 4.402326 | 6.112921 | 4.465938 | 6.2713 | 3.642774 | 6.547928 | 4.870969 | 3.620162 | 3.914797 | 3.224672 | 7.980704 | 5.368423 | 3.330651 | 7.311059 | 9.625993 | 10.12691362944907 | 4.407008661521601 | 6.230548524667441 | 6.803705651760268 | 8.738702785773967
0.000359 | 5.661796 | 5.66502 | 5.673962 | 5.353032 | 13.26263675 | 11.7034 | 12.85671067 | 12.35243067 | 11.06797 | 11.1802 | 7.7544 | 5.97376 | 6.69894 | 6.70253 | 12.993506 | 14.79114 | 12.784851 | 11.396058 | 9.305998 | 8.641489 | 10.18842 | 8.830323 | 10.371151 | 6.340658 | 12.57577 | 11.12541 | 13.15735 | 12.181947 | 13.679391 | 9.726967667 | 9.645267 | 10.76282 | 12.922923 | 11.142959 | 1.2206 | 8.915181 | 19.972612 | 11.29414 | 9.41055 | 9.849033 | 13.904768 | 11.696066 | 10.10679 | 10.219579 | 8.847505 | 7.571595 | 9.776647 | 10.506292 | 7.130483 | 5.509942 | 5.793704 | 7.581721 | 6.47995 | 6.622691 | 4.379227 | 3.500644 | 3.550139 | 3.225912 | 14.20204 | 11.539595 | 7.124085 | 3.329007 | 4.208916 | 4.148245 | 3.95017 | 3.033492 | 5.627992 | 4.134078 | 5.191121 | 5.393257 | 2.597593 | 4.746756232 | 2.602369 | 5.877548 | 4.414623 | 6.128553 | 4.4791 | 6.288553 | 3.654839 | 6.56746 | 4.880631 | 3.63138 | 3.924265 | 3.23588 | 7.991647 | 5.383721 | 3.336552 | 7.32603 | 9.652054 | 10.15477974131499 | 4.415165666352607 | 6.240855153785397 | 6.816879362449086 | 8.762251005205613
0.00036 | 5.676545 | 5.6808 | 5.688341 | 5.366679 | 13.3030015 | 11.736 | 12.88792667 | 12.38533233 | 11.0988 | 11.220954 | 7.776 | 5.9904 | 6.7176 | 6.7212 | 13.029103 | 14.826488 | 12.816471 | 11.432553 | 9.33192 | 8.66556 | 10.2168 | 8.85492 | 10.40004 | 6.35832 | 12.6108 | 11.1564 | 13.194 | 12.21588 | 13.711458 | 9.750916333 | 9.671008333 | 10.7928 | 12.95892 | 11.173032 | 1.224 | 8.936028 | 20.007539 | 11.3256 | 9.434795 | 9.870594 | 13.935045 | 11.726244 | 10.136783 | 10.248542 | 8.873297 | 7.592922 | 9.80388 | 10.534704 | 7.150477 | 5.525632 | 5.808736 | 7.60284 | 6.498 | 6.640725 | 4.391097 | 3.509711 | 3.559303 | 3.234721 | 14.2416 | 11.567693 | 7.14622 | 3.33828 | 4.22064 | 4.1598 | 3.965324 | 3.044244 | 5.646048 | 4.145391 | 5.207508 | 5.40828 | 2.607266 | 4.75306774 | 2.611328 | 5.89392 | 4.42692 | 6.144206 | 4.492296 | 6.305805 | 3.666924 | 6.584577 | 4.89057 | 3.642985 | 3.934132 | 3.246587 | 8.004912 | 5.402183 | 3.342321 | 7.345155 | 9.681633 | 10.177429574908594 | 4.4223657006439865 | 6.254119769923349 | 6.829512905693889 | 8.784738954757799
0.000361 | 5.691292 | 5.69658 | 5.702712 | 5.380315 | 13.34339475 | 11.7686 | 12.919153 | 12.418249 | 11.12963 | 11.261731 | 7.7976 | 6.00704 | 6.73626 | 6.73987 | 13.064744 | 14.861835 | 12.848109 | 11.469049 | 9.357842 | 8.689631 | 10.24518 | 8.879517 | 10.428929 | 6.375982 | 12.64583 | 11.18739 | 13.23065 | 12.249813 | 13.743519 | 9.774901333 | 9.696731667 | 10.82278 | 12.994917 | 11.203149 | 1.2274 | 8.956807 | 20.042379 | 11.35706 | 9.459154 | 9.892024 | 13.965286 | 11.756382 | 10.166692 | 10.277503 | 8.898842 | 7.614145 | 9.831113 | 10.563068 | 7.170443 | 5.541325 | 5.823617 | 7.623959 | 6.51605 | 6.658749 | 4.402978 | 3.518789 | 3.568468 | 3.243537 | 14.28116 | 11.59575 | 7.168309 | 3.347553 | 4.232364 | 4.171355 | 3.980523 | 3.055029 | 5.664164 | 4.156685 | 5.223888 | 5.423303 | 2.61695 | 4.758023362 | 2.620301 | 5.910292 | 4.439217 | 6.15988 | 4.505526 | 6.323057 | 3.679031 | 6.59898 | 4.900559 | 3.654711 | 3.944172 | 3.256625 | 8.020273 | 5.422926 | 3.348022 | 7.36721 | 9.713447 | 10.209407003111387 | 4.431274036486727 | 6.2703849227702975 | 6.845136466908087 | 8.813689716059358
0.000362 | 5.706036 | 5.71236 | 5.717075 | 5.393941 | 13.38381525 | 11.8012 | 12.95039033 | 12.45118067 | 11.16046 | 11.302528 | 7.8192 | 6.02368 | 6.75492 | 6.75854 | 13.100431 | 14.897181 | 12.879768 | 11.505544 | 9.383764 | 8.713702 | 10.27356 | 8.904114 | 10.457818 | 6.393644 | 12.68086 | 11.21838 | 13.2673 | 12.283746 | 13.775573 | 9.798926667 | 9.722436667 | 10.85276 | 13.030914 | 11.233306 | 1.2308 | 8.977515 | 20.077134 | 11.38852 | 9.483631 | 9.913323 | 13.99549 | 11.7864785 | 10.19652 | 10.306458 | 8.924146 | 7.635262 | 9.858346 | 10.591387 | 7.190382 | 5.557022 | 5.838363 | 7.645078 | 6.5341 | 6.676762 | 4.41487 | 3.527878 | 3.577634 | 3.25236 | 14.32072 | 11.623766 | 7.190351 | 3.356826 | 4.244088 | 4.18291 | 3.995769 | 3.065846 | 5.682342 | 4.167962 | 5.240262 | 5.438326 | 2.626646 | 4.764337734 | 2.629288 | 5.926664 | 4.451514 | 6.175577 | 4.518791 | 6.340309 | 3.691158 | 6.614402 | 4.910374 | 3.666295 | 3.95416 | 3.265827 | 8.037046 | 5.445068 | 3.353719 | 7.391221 | 9.746212 | 10.24917745897011 | 4.4413702283452565 | 6.288596044174582 | 6.862837902223312 | 8.846932694060818
0.000363 | 5.720777 | 5.72814 | 5.73143 | 5.407556 | 13.42426275 | 11.8338 | 12.98163767 | 12.484125 | 11.19129 | 11.343346 | 7.8408 | 6.04032 | 6.77358 | 6.77721 | 13.136164 | 14.932526 | 12.91145 | 11.542039 | 9.409686 | 8.737773 | 10.30194 | 8.928711 | 10.486707 | 6.411306 | 12.71589 | 11.24937 | 13.30395 | 12.317679 | 13.80762 | 9.822995333 | 9.748123 | 10.88274 | 13.066911 | 11.263501 | 1.2342 | 8.998152 | 20.111808 | 11.41998 | 9.508227 | 9.934489 | 14.025656 | 11.8165335 | 10.226271 | 10.335405 | 8.949214 | 7.656269 | 9.885579 | 10.619666 | 7.210292 | 5.572723 | 5.852991 | 7.666197 | 6.55215 | 6.694763 | 4.426772 | 3.536979 | 3.586802 | 3.261188 | 14.36028 | 11.65174 | 7.212347 | 3.366099 | 4.255812 | 4.194465 | 4.011061 | 3.076697 | 5.700583 | 4.179221 | 5.25663 | 5.453349 | 2.636352 | 4.771562991 | 2.638289 | 5.943036 | 4.463811 | 6.191295 | 4.53209 | 6.357562 | 3.703306 | 6.632169 | 4.919787 | 3.677472 | 3.96387 | 3.274027 | 8.054547 | 5.467725 | 3.359472 | 7.41621 | 9.778645 | 10.294410604904947 | 4.452133830683955 | 6.3076985659845874 | 6.881705067771257 | 8.88225
0.000364 | 5.735516 | 5.74392 | 5.745776 | 5.42116 | 13.46473575 | 11.8664 | 13.01289533 | 12.517082 | 11.22212 | 11.384183 | 7.8624 | 6.05696 | 6.79224 | 6.79588 | 13.171946 | 14.96787 | 12.943157 | 11.578531 | 9.435608 | 8.761844 | 10.33032 | 8.953308 | 10.515596 | 6.428968 | 12.75092 | 11.28036 | 13.3406 | 12.351612 | 13.839661 | 9.847111667 | 9.773791333 | 10.91272 | 13.097671 | 11.29373 | 1.2376 | 9.018716 | 20.146405 | 11.45144 | 9.532947 | 9.95552 | 14.055784 | 11.846547 | 10.255949 | 10.364343 | 8.974051 | 7.677164 | 9.912812 | 10.647908 | 7.230171 | 5.588429 | 5.867519 | 7.687316 | 6.5702 | 6.712753 | 4.438684 | 3.546091 | 3.595972 | 3.270022 | 14.39984 | 11.679671 | 7.234295 | 3.375372 | 4.267536 | 4.20602 | 4.026401 | 3.087582 | 5.718889 | 4.190463 | 5.272992 | 5.468372 | 2.646069 | 4.77920234 | 2.647304 | 5.959408 | 4.476108 | 6.207036 | 4.545425 | 6.374817 | 3.715475 | 6.651925 | 4.928574 | 3.687977 | 3.973074 | 3.281056 | 8.072091 | 5.490017 | 3.365313 | 7.441203 | 9.809463 | 10.342776103336035 | 4.463044397967209 | 6.326637920048682 | 6.9008258196835826 | 8.91742388703878
0.000365 | 5.750252 | 5.7597 | 5.760113 | 5.434754 | 13.5052325 | 11.899 | 13.04416333 | 12.55004967 | 11.25295 | 11.42504 | 7.884 | 6.0736 | 6.8109 | 6.81455 | 13.207776 | 15.003215 | 12.97489 | 11.61502 | 9.46153 | 8.785915 | 10.3587 | 8.977905 | 10.544485 | 6.44663 | 12.78595 | 11.31135 | 13.37725 | 12.385545 | 13.871695 | 9.871279 | 9.799441333 | 10.9427 | 13.12806333 | 11.32399 | 1.241 | 9.039205 | 20.180929 | 11.4829 | 9.557792 | 9.976413 | 14.085873 | 11.876518 | 10.285559 | 10.393268 | 8.998665 | 7.697944 | 9.940045 | 10.676117 | 7.250019 | 5.604139 | 5.881963 | 7.708435 | 6.58825 | 6.73073 | 4.450606 | 3.555215 | 3.605142 | 3.278862 | 14.4394 | 11.707559 | 7.256194 | 3.384645 | 4.27926 | 4.217575 | 4.04179 | 3.098502 | 5.737263 | 4.201687 | 5.289348 | 5.483395 | 2.655796 | 4.786758988 | 2.656333 | 5.97578 | 4.488405 | 6.222801 | 4.558796 | 6.392074 | 3.727664 | 6.673317 | 4.936509 | 3.697546 | 3.981547 | 3.28745 | 8.088997 | 5.51106 | 3.371263 | 7.465224 | 9.837382 | 10.39194361668357 | 4.473581484659434 | 6.34435953821523 | 6.919288014091961 | 8.950236395452947
0.000366 | 5.764987 | 5.77548 | 5.774442 | 5.448337 | 13.54575275 | 11.9316 | 13.07544133 | 12.583028 | 11.28378 | 11.465915 | 7.9056 | 6.09024 | 6.82956 | 6.83322 | 13.243656 | 15.038561 | 13.006651 | 11.651504 | 9.487452 | 8.809986 | 10.38708 | 9.002502 | 10.573374 | 6.464292 | 12.82098 | 11.34234 | 13.4139 | 12.419478 | 13.903722 | 9.895501 | 9.825072333 | 10.97268 | 13.15841333 | 11.354279 | 1.2444 | 9.059618 | 20.215383 | 11.51436 | 9.582766 | 9.997167 | 14.115922 | 11.9064465 | 10.315104 | 10.422179 | 9.02306 | 7.718605 | 9.967278 | 10.704297 | 7.269835 | 5.619855 | 5.896342 | 7.729554 | 6.6063 | 6.748695 | 4.462537 | 3.564352 | 3.614313 | 3.287707 | 14.47896 | 11.735401 | 7.278044 | 3.393918 | 4.290984 | 4.22913 | 4.057227 | 3.109458 | 5.755704 | 4.212895 | 5.305697 | 5.498418 | 2.665535 | 4.793736141 | 2.665377 | 5.992152 | 4.500702 | 6.238589 | 4.572203 | 6.409334 | 3.739874 | 6.695989 | 4.943366 | 3.705915 | 3.989063 | 3.294913 | 8.104578 | 5.529971 | 3.377343 | 7.487298 | 9.86112 | 10.439582807367692 | 4.483225 | 6.359808852332584 | 6.936179507128031 | 8.978469707442358
0.000367 | 5.779719 | 5.79126 | 5.788761 | 5.461909 | 13.58629475 | 11.9642 | 13.10673 | 12.61601533 | 11.31461 | 11.506807 | 7.9272 | 6.10688 | 6.84822 | 6.85189 | 13.279586 | 15.073908 | 13.038443 | 11.687982 | 9.513374 | 8.834057 | 10.41546 | 9.027099 | 10.602263 | 6.481954 | 12.85601 | 11.37333 | 13.45055 | 12.453411 | 13.935743 | 9.919781333 | 9.850685333 | 11.00266 | 13.188721 | 11.384593 | 1.2478 | 9.079955 | 20.249771 | 11.54582 | 9.60787 | 10.017781 | 14.145931 | 11.9363315 | 10.344588 | 10.451074 | 9.047241 | 7.739147 | 9.994511 | 10.732451 | 7.289618 | 5.635575 | 5.910671 | 7.750673 | 6.62435 | 6.766647 | 4.474476 | 3.573502 | 3.623485 | 3.296557 | 14.51852 | 11.763197 | 7.299845 | 3.403191 | 4.302708 | 4.240685 | 4.072714 | 3.120449 | 5.774216 | 4.224086 | 5.32204 | 5.513441 | 2.675284 | 4.799637007 | 2.674435 | 6.008524 | 4.512999 | 6.2544 | 4.585647 | 6.426597 | 3.752104 | 6.719587 | 4.949107 | 3.712899 | 3.995395 | 3.303331 | 8.118152 | 5.54587 | 3.383575 | 7.506448 | 9.88059 | 10.483363337808548 | 4.491453434128331 | 6.372066409054767 | 6.950588154923501 | 8.999323718259788
0.000368 | 5.794449 | 5.80704 | 5.80307 | 5.47547 | 13.62685775 | 11.9968 | 13.138028 | 12.64901067 | 11.34544 | 11.547717 | 7.9488 | 6.12352 | 6.86688 | 6.87056 | 13.315569 | 15.109257 | 13.070267 | 11.724453 | 9.539296 | 8.858128 | 10.44384 | 9.051696 | 10.631152 | 6.499616 | 12.89104 | 11.40432 | 13.4872 | 12.487344 | 13.967756 | 9.944124 | 9.87628 | 11.03264 | 13.21898467 | 11.414928 | 1.2512 | 9.100213 | 20.284096 | 11.57728 | 9.633109 | 10.038253 | 14.175899 | 11.966173 | 10.374016 | 10.47995 | 9.071215 | 7.759564 | 10.021744 | 10.760584 | 7.309365 | 5.6513 | 5.924968 | 7.771792 | 6.6424 | 6.784585 | 4.486424 | 3.582664 | 3.632658 | 3.305411 | 14.55808 | 11.790946 | 7.321595 | 3.412464 | 4.314432 | 4.25224 | 4.088251 | 3.131478 | 5.792798 | 4.235261 | 5.338376 | 5.528464 | 2.685044 | 4.804231739 | 2.683508 | 6.024896 | 4.525296 | 6.270237 | 4.599129 | 6.443865 | 3.764355 | 6.743756 | 4.955624 | 3.720701 | 4.00342 | 3.312547 | 8.12904 | 5.557519 | 3.389979 | 7.52168 | 9.904041 | 10.520954870426337 | 4.497953713808009 | 6.388072066533326 | 6.961974150496843 | 9.018149007534639
0.000369 | 5.809177 | 5.82282 | 5.81737 | 5.48902 | 13.66744075 | 12.0294 | 13.16933633 | 12.68201333 | 11.37627 | 11.588643 | 7.9704 | 6.14016 | 6.88554 | 6.88923 | 13.351605 | 15.144608 | 13.102125 | 11.760916 | 9.565218 | 8.882199 | 10.47222 | 9.076293 | 10.660041 | 6.517278 | 12.92607 | 11.43531 | 13.52385 | 12.521277 | 13.999762 | 9.968531667 | 9.901855333 | 11.06262 | 13.24920367 | 11.445283 | 1.2546 | 9.120392 | 20.318362 | 11.60874 | 9.658485 | 10.05858 | 14.205825 | 11.9959705 | 10.403391 | 10.508805 | 9.094988 | 7.779856 | 10.048977 | 10.788698 | 7.329078 | 5.667031 | 5.939251 | 7.792911 | 6.66045 | 6.802509 | 4.498381 | 3.591841 | 3.641831 | 3.31427 | 14.59764 | 11.818647 | 7.343294 | 3.421737 | 4.326156 | 4.263795 | 4.103839 | 3.142544 | 5.811455 | 4.24642 | 5.354706 | 5.543487 | 2.694814 | 4.809790363 | 2.692595 | 6.041268 | 4.537593 | 6.286098 | 4.612648 | 6.461137 | 3.776626 | 6.768141 | 4.963281 | 3.730003 | 4.013683 | 3.322408 | 8.140179 | 5.570038 | 3.396576 | 7.537018 | 9.932144 | 10.549516411988776 | 4.505469293954647 | 6.408238942066042 | 6.9751604242552006 | 9.041507810829017
0.00037 | 5.823904 | 5.8386 | 5.83166 | 5.502559 | 13.708042 | 12.062 | 13.20065467 | 12.71502167 | 11.4071 | 11.629585 | 7.992 | 6.1568 | 6.9042 | 6.9079 | 13.387695 | 15.179961 | 13.134019 | 11.797369 | 9.59114 | 8.90627 | 10.5006 | 9.10089 | 10.68893 | 6.53494 | 12.9611 | 11.4663 | 13.5605 | 12.55521 | 14.031761 | 9.993008667 | 9.927412333 | 11.0926 | 13.27937667 | 11.475653 | 1.258 | 9.14049 | 20.352572 | 11.6402 | 9.684 | 10.078761 | 14.235709 | 12.0257235 | 10.432718 | 10.537638 | 9.118564 | 7.800019 | 10.07621 | 10.816799 | 7.348753 | 5.682767 | 5.953536 | 7.81403 | 6.6785 | 6.82042 | 4.510345 | 3.601032 | 3.651004 | 3.323133 | 14.6372 | 11.846299 | 7.364941 | 3.43101 | 4.33788 | 4.27535 | 4.119478 | 3.153648 | 5.830185 | 4.257562 | 5.37103 | 5.55851 | 2.704595 | 4.816547945 | 2.701697 | 6.05764 | 4.54989 | 6.301984 | 4.626205 | 6.478415 | 3.788918 | 6.792389 | 4.971854 | 3.740524 | 4.025458 | 3.332756 | 8.153952 | 5.584861 | 3.403387 | 7.555867 | 9.963567 | 10.577175590569013 | 4.514607903608635 | 6.431211162315158 | 6.991187169136261 | 9.067694087157392
0.000371 | 5.838629 | 5.85438 | 5.84594 | 5.516087 | 13.748661 | 12.0946 | 13.23198267 | 12.748035 | 11.43793 | 11.670542 | 8.0136 | 6.17344 | 6.92286 | 6.92657 | 13.42384 | 15.215318 | 13.165952 | 11.833812 | 9.617062 | 8.930341 | 10.52898 | 9.125487 | 10.717819 | 6.552602 | 12.99613 | 11.49729 | 13.59715 | 12.589143 | 14.063752 | 10.017559 | 9.952950667 | 11.12258 | 13.30950267 | 11.506037 | 1.2614 | 9.160505 | 20.38673 | 11.67166 | 9.709657 | 10.098794 | 14.26555 | 12.055432 | 10.462001 | 10.566445 | 9.14195 | 7.82005 | 10.103443 | 10.844889 | 7.368391 | 5.69851 | 5.967841 | 7.835149 | 6.69655 | 6.838315 | 4.522317 | 3.610236 | 3.660177 | 3.331999 | 14.67676 | 11.873901 | 7.386535 | 3.440283 | 4.349604 | 4.286905 | 4.13517 | 3.16479 | 5.848993 | 4.268689 | 5.387347 | 5.573533 | 2.714387 | 4.824007691 | 2.710813 | 6.074012 | 4.562187 | 6.317896 | 4.639801 | 6.495699 | 3.80123 | 6.816143 | 4.981115 | 3.751979 | 4.038417 | 3.343437 | 8.169673 | 5.601302 | 3.410434 | 7.577299 | 9.996976 | 10.61106107246897 | 4.524849097234387 | 6.455632853942824 | 7.0091422412716895 | 9.095001795534252
0.000372 | 5.853353 | 5.87016 | 5.860209 | 5.529604 | 13.7892965 | 12.1272 | 13.26332033 | 12.781053 | 11.46876 | 11.711513 | 8.0352 | 6.19008 | 6.94152 | 6.94524 | 13.460041 | 15.250678 | 13.197924 | 11.870243 | 9.642984 | 8.954412 | 10.55736 | 9.150084 | 10.746708 | 6.570264 | 13.03116 | 11.52828 | 13.6338 | 12.623076 | 14.095736 | 10.04218533 | 9.97847 | 11.15256 | 13.33958 | 11.536429 | 1.2648 | 9.182739 | 20.42084 | 11.70312 | 9.733797 | 10.120969 | 14.295348 | 12.0850945 | 10.491243 | 10.595224 | 9.16515 | 7.839946 | 10.130676 | 10.872972 | 7.387989 | 5.714258 | 5.982182 | 7.856268 | 6.7146 | 6.856195 | 4.534295 | 3.619456 | 3.66935 | 3.340869 | 14.71632 | 11.901452 | 7.408076 | 3.449556 | 4.361328 | 4.29846 | 4.150914 | 3.175972 | 5.867878 | 4.2798 | 5.403657 | 5.588556 | 2.724189 | 4.831672809 | 2.719945 | 6.090384 | 4.574484 | 6.333834 | 4.653436 | 6.512989 | 3.813562 | 6.83905 | 4.990841 | 3.764085 | 4.052234 | 3.354296 | 8.18666 | 5.618675 | 3.417737 | 7.600389 | 10.03104 | 10.649230909705459 | 4.535672429296291 | 6.480148143611224 | 7.028113496793154 | 9.1217248949741
0.000373 | 5.868075 | 5.88594 | 5.874468 | 5.54311 | 13.829947 | 12.1598 | 13.29466767 | 12.81407333 | 11.49959 | 11.752498 | 8.0568 | 6.20672 | 6.96018 | 6.96391 | 13.496299 | 15.286043 | 13.229937 | 11.906661 | 9.668906 | 8.978483 | 10.58574 | 9.174681 | 10.775597 | 6.587926 | 13.06619 | 11.55927 | 13.67045 | 12.657009 | 14.127713 | 10.06689233 | 10.003971 | 11.18254 | 13.36960867 | 11.566829 | 1.2682 | 9.205878 | 20.454906 | 11.73458 | 9.756846 | 10.143959 | 14.325101 | 12.114712 | 10.520449 | 10.623974 | 9.188172 | 7.862923 | 10.157909 | 10.901052 | 7.407548 | 5.730013 | 5.996578 | 7.877387 | 6.73265 | 6.87406 | 4.546281 | 3.628265 | 3.678522 | 3.349742 | 14.75588 | 11.928952 | 7.429564 | 3.458829 | 4.373052 | 4.310015 | 4.166489 | 3.187035 | 5.886574 | 4.290896 | 5.419961 | 5.603579 | 2.734001 | 4.839046505 | 2.729091 | 6.106756 | 4.586781 | 6.349799 | 4.66711 | 6.530287 | 3.825914 | 6.860755 | 5.000804 | 3.776559 | 4.066579 | 3.365177 | 8.204228 | 5.636293 | 3.425311 | 7.624208 | 10.06443 | 10.689743154295307 | 4.546557454258739 | 6.503401157982587 | 7.047188791832298 | 9.14615734449142
0.000374 | 5.882795 | 5.90172 | 5.888716 | 5.556605 | 13.87061125 | 12.1924 | 13.326025 | 12.847096 | 11.53042 | 11.793496 | 8.0784 | 6.22336 | 6.97884 | 6.98258 | 13.532616 | 15.321412 | 13.261995 | 11.943066 | 9.694828 | 9.002554 | 10.61412 | 9.199278 | 10.804486 | 6.605588 | 13.10122 | 11.59026 | 13.7071 | 12.690942 | 14.159682 | 10.09168267 | 10.02945233 | 11.21252 | 13.399587 | 11.597232 | 1.2716 | 9.22891 | 20.48893 | 11.76604 | 9.780008 | 10.166751 | 14.35481 | 12.144283 | 10.549622 | 10.652692 | 9.21102 | 7.885779 | 10.185142 | 10.929133 | 7.427065 | 5.745775 | 6.011044 | 7.898506 | 6.7507 | 6.891908 | 4.558273 | 3.637051 | 3.687695 | 3.358619 | 14.79544 | 11.956447 | 7.450996 | 3.468102 | 4.384776 | 4.32157 | 4.180576 | 3.197044 | 5.903498 | 4.301976 | 5.436257 | 5.618602 | 2.743824 | 4.845631988 | 2.738252 | 6.123128 | 4.599078 | 6.365791 | 4.680825 | 6.547592 | 3.838286 | 6.880903 | 5.01078 | 3.789117 | 4.081127 | 3.375924 | 8.221693 | 5.65347 | 3.433145 | 7.64783 | 10.0958 | 10.73065585825529 | 4.5569837265861395 | 6.52403602371907 | 7.065455982520824 | 9.16659310310073
0.000375 | 5.897515 | 5.9175 | 5.902952 | 5.570088 | 13.91128925 | 12.225 | 13.35739133 | 12.88011933 | 11.56125 | 11.834506 | 8.1 | 6.24 | 6.9975 | 7.00125 | 13.568992 | 15.356787 | 13.294098 | 11.979455 | 9.72075 | 9.026625 | 10.6425 | 9.223875 | 10.833375 | 6.62325 | 13.13625 | 11.62125 | 13.74375 | 12.724875 | 14.191643 | 10.116561 | 10.05491567 | 11.2425 | 13.429514 | 11.627635 | 1.275 | 9.251837 | 20.522917 | 11.7975 | 9.803281 | 10.189348 | 14.384473 | 12.173808 | 10.578768 | 10.681376 | 9.2337 | 7.908454 | 10.212375 | 10.957219 | 7.44654 | 5.761543 | 6.025599 | 7.919625 | 6.76875 | 6.90974 | 4.570271 | 3.645851 | 3.696866 | 3.367497 | 14.835 | 11.985323 | 7.472373 | 3.477375 | 4.3965 | 4.333125 | 4.194705 | 3.207084 | 5.920485 | 4.313042 | 5.452548 | 5.633625 | 2.753657 | 4.850932463 | 2.747428 | 6.1395 | 4.611375 | 6.38181 | 4.69458 | 6.564906 | 3.850678 | 6.89914 | 5.020542 | 3.801477 | 4.095548 | 3.386383 | 8.238372 | 5.66952 | 3.441226 | 7.670329 | 10.12383 | 10.770027073602193 | 4.5664308007428716 | 6.540696867482872 | 7.082002924990363 | 9.183634748949096
0.000376 | 5.912234 | 5.93328 | 5.917177 | 5.583561 | 13.951979 | 12.2576 | 13.38876767 | 12.91314333 | 11.59208 | 11.875527 | 8.1216 | 6.25664 | 7.01616 | 7.01992 | 13.605428 | 15.392167 | 13.326248 | 12.015827 | 9.746672 | 9.050696 | 10.67088 | 9.248472 | 10.862264 | 6.640912 | 13.17128 | 11.65224 | 13.7804 | 12.758808 | 14.223597 | 10.14153 | 10.08035967 | 11.27248 | 13.459389 | 11.658035 | 1.2784 | 9.274664 | 20.55687 | 11.82896 | 9.826665 | 10.211756 | 14.41409 | 12.2032855 | 10.607889 | 10.710024 | 9.256217 | 7.930951 | 10.239608 | 10.985314 | 7.465972 | 5.777319 | 6.040259 | 7.940744 | 6.7868 | 6.927556 | 4.582275 | 3.654663 | 3.706037 | 3.376378 | 14.87456 | 12.01414 | 7.493695 | 3.486648 | 4.408224 | 4.34468 | 4.208875 | 3.217155 | 5.937534 | 4.324093 | 5.468831 | 5.648648 | 2.7635 | 4.857226394 | 2.756619 | 6.155872 | 4.623672 | 6.397857 | 4.708376 | 6.582229 | 3.86309 | 6.915111 | 5.029865 | 3.813354 | 4.109517 | 3.396397 | 8.25358 | 5.683757 | 3.449539 | 7.690777 | 10.14719 | 10.805914852352863 | 4.574378231193343 | 6.555768258079709 | 7.095917475372616 | 9.205917102355372
0.000377 | 5.926951 | 5.94906 | 5.931391 | 5.597022 | 13.99267925 | 12.2902 | 13.420153 | 12.94616533 | 11.62291 | 11.91656 | 8.1432 | 6.27328 | 7.03482 | 7.03859 | 13.640461 | 15.427553 | 13.357156 | 12.052182 | 9.772594 | 9.074767 | 10.69926 | 9.273069 | 10.891153 | 6.658574 | 13.20631 | 11.68323 | 13.81705 | 12.792741 | 14.255543 | 10.166594 | 10.105784 | 11.30246 | 13.48921033 | 11.68843 | 1.2818 | 9.297395 | 20.590792 | 11.86042 | 9.850157 | 10.233977 | 14.443661 | 12.2327155 | 10.636991 | 10.738633 | 9.278578 | 7.953273 | 10.266841 | 11.01342 | 7.485359 | 5.793101 | 6.055042 | 7.961863 | 6.80485 | 6.945354 | 4.594284 | 3.663489 | 3.715206 | 3.385262 | 14.91412 | 12.042895 | 7.514959 | 3.495921 | 4.419948 | 4.356235 | 4.223086 | 3.227256 | 5.954644 | 4.33513 | 5.485108 | 5.663671 | 2.773354 | 4.865870435 | 2.765825 | 6.172244 | 4.635969 | 6.413932 | 4.722214 | 6.599562 | 3.875522 | 6.927787 | 5.038522 | 3.824467 | 4.122705 | 3.405813 | 8.266634 | 5.695493 | 3.45807 | 7.708248 | 10.16524 | 10.836377246524073 | 4.580799302766607 | 6.575121785446676 | 7.107917718973901 | 9.232664665851381
0.000378 | 5.941668 | 5.96484 | 5.945593 | 5.610471 | 14.03338925 | 12.3228 | 13.45154767 | 12.97918533 | 11.65374 | 11.957603 | 8.1648 | 6.28992 | 7.05348 | 7.05726 | 13.673692 | 15.462946 | 13.38647 | 12.088519 | 9.798516 | 9.098838 | 10.72764 | 9.297666 | 10.920042 | 6.676236 | 13.24134 | 11.71422 | 13.8537 | 12.826674 | 14.28748 | 10.191757 | 10.13119 | 11.33244 | 13.518977 | 11.718816 | 1.2852 | 9.320033 | 20.624688 | 11.89188 | 9.873756 | 10.256015 | 14.473184 | 12.262098 | 10.666076 | 10.767202 | 9.300788 | 7.975422 | 10.294074 | 11.041543 | 7.5047 | 5.808891 | 6.069965 | 7.982982 | 6.8229 | 6.963134 | 4.606298 | 3.672327 | 3.724375 | 3.394146 | 14.95368 | 12.071588 | 7.536166 | 3.505194 | 4.431672 | 4.36779 | 4.237337 | 3.237389 | 5.971813 | 4.346153 | 5.501377 | 5.68066 | 2.783217 | 4.875912459 | 2.775047 | 6.188616 | 4.648266 | 6.430036 | 4.736093 | 6.616905 | 3.887974 | 6.940052 | 5.046289 | 3.83453 | 4.134785 | 3.414473 | 8.27816 | 5.706537 | 3.466806 | 7.721824 | 10.18632 | 10.858328318103581 | 4.5886164574285715 | 6.597584042672651 | 7.123591417174474 | 9.26200079435305
0.000379 | 5.956384 | 5.98062 | 5.959783 | 5.62391 | 14.07410775 | 12.3554 | 13.48295133 | 13.01220233 | 11.68457 | 11.998655 | 8.1864 | 6.30656 | 7.07214 | 7.07593 | 13.706972 | 15.498346 | 13.415824 | 12.124835 | 9.824438 | 9.122909 | 10.75602 | 9.322263 | 10.948931 | 6.693898 | 13.27637 | 11.74521 | 13.89035 | 12.860607 | 14.31941 | 10.21702133 | 10.15657667 | 11.36242 | 13.54868767 | 11.74919 | 1.2886 | 9.342582 | 20.658561 | 11.92334 | 9.897459 | 10.277875 | 14.502659 | 12.291432 | 10.695149 | 10.795728 | 9.322853 | 7.997402 | 10.321307 | 11.069685 | 7.523995 | 5.824689 | 6.085044 | 8.004101 | 6.84095 | 6.980896 | 4.618317 | 3.681177 | 3.733542 | 3.403033 | 14.99324 | 12.10022 | 7.557315 | 3.514467 | 4.443396 | 4.379345 | 4.251627 | 3.247551 | 5.989042 | 4.357161 | 5.51764 | 5.697596 | 2.793091 | 4.88665111 | 2.784283 | 6.204988 | 4.660563 | 6.446169 | 4.750015 | 6.634259 | 3.900445 | 6.954172 | 5.05294 | 3.843262 | 4.145429 | 3.422223 | 8.294963 | 5.720576 | 3.475733 | 7.736297 | 10.21107 | 10.87932625193384 | 4.597971369553875 | 6.621799156419833 | 7.142340457404764 | 9.292048842776317
0.00038 | 5.9711 | 5.9964 | 5.97396 | 5.637336 | 14.114834 | 12.388 | 13.51436433 | 13.045215 | 11.7154 | 12.039717 | 8.208 | 6.3232 | 7.0908 | 7.0946 | 13.740302 | 15.533754 | 13.445219 | 12.161131 | 9.85036 | 9.14698 | 10.7844 | 9.34686 | 10.97782 | 6.71156 | 13.3114 | 11.7762 | 13.927 | 12.89454 | 14.351332 | 10.24239133 | 10.181944 | 11.3924 | 13.578342 | 11.779549 | 1.292 | 9.365046 | 20.692414 | 11.9548 | 9.921267 | 10.29956 | 14.532086 | 12.3207175 | 10.724214 | 10.824208 | 9.344778 | 8.019216 | 10.34854 | 11.097851 | 7.543242 | 5.840495 | 6.100298 | 8.02522 | 6.859 | 6.99864 | 4.63034 | 3.690039 | 3.742707 | 3.41192 | 15.0328 | 12.128789 | 7.578406 | 3.52374 | 4.45512 | 4.3909 | 4.265956 | 3.257743 | 6.006328 | 4.368156 | 5.533896 | 5.714552 | 2.802975 | 4.897385034 | 2.793536 | 6.22136 | 4.67286 | 6.462332 | 4.76398 | 6.651625 | 3.912936 | 6.969865 | 5.058911 | 3.849997 | 4.15431 | 3.428908 | 8.315317 | 5.736917 | 3.484835 | 7.753731 | 10.23837 | 10.904693691509962 | 4.608343593606939 | 6.646411253350408 | 7.163122389529569 | 9.320932166037124
0.000381 | 5.985815 | 6.01218 | 5.988125 | 5.650752 | 14.15556625 | 12.4206 | 13.545787 | 13.07822267 | 11.74623 | 12.080786 | 8.2296 | 6.33984 | 7.10946 | 7.11327 | 13.77368 | 15.56917 | 13.474652 | 12.197404 | 9.876282 | 9.171051 | 10.81278 | 9.371457 | 11.006709 | 6.729222 | 13.34643 | 11.80719 | 13.96365 | 12.928473 | 14.383245 | 10.267871 | 10.207292 | 11.42238 | 13.60793867 | 11.80989 | 1.2954 | 9.387429 | 20.726252 | 11.98626 | 9.945176 | 10.321074 | 14.561463 | 12.3499535 | 10.753276 | 10.852642 | 9.366568 | 8.040866 | 10.375773 | 11.126044 | 7.56244 | 5.856308 | 6.115742 | 8.046339 | 6.87705 | 7.016365 | 4.642368 | 3.698913 | 3.751871 | 3.420808 | 15.07236 | 12.157295 | 7.599436 | 3.533013 | 4.466844 | 4.402455 | 4.280322 | 3.267964 | 6.023671 | 4.379137 | 5.550144 | 5.731527 | 2.812868 | 4.907412877 | 2.802803 | 6.237732 | 4.685157 | 6.478525 | 4.777988 | 6.669003 | 3.925447 | 6.98685 | 5.066198 | 3.855911 | 4.163822 | 3.43477 | 8.338246 | 5.754824 | 3.4941 | 7.773298 | 10.26707 | 10.933006541644268 | 4.6192126840521155 | 6.670064460126568 | 7.1848947634136096 | 9.346774119051439
0.000382 | 6.00053 | 6.02796 | 6.002277 | 5.664156 | 14.19630325 | 12.4532 | 13.577218 | 13.11122433 | 11.77706 | 12.121863 | 8.2512 | 6.35648 | 7.12812 | 7.13194 | 13.807104 | 15.604594 | 13.504124 | 12.233653 | 9.902204 | 9.195122 | 10.84116 | 9.396054 | 11.035598 | 6.746884 | 13.38146 | 11.83818 | 14.0003 | 12.962406 | 14.415151 | 10.29346333 | 10.232621 | 11.45236 | 13.63747667 | 11.84021 | 1.2988 | 9.409735 | 20.760077 | 12.01772 | 9.969186 | 10.342421 | 14.59079 | 12.3791405 | 10.782338 | 10.881026 | 9.388231 | 8.062356 | 10.403006 | 11.154268 | 7.581952 | 5.872131 | 6.131395 | 8.067458 | 6.8951 | 7.03407 | 4.654399 | 3.707799 | 3.761033 | 3.429697 | 15.11192 | 12.185737 | 7.621105 | 3.542286 | 4.478568 | 4.41401 | 4.294727 | 3.278213 | 6.041071 | 4.390105 | 5.566386 | 5.748523 | 2.822772 | 4.916033283 | 2.812086 | 6.254104 | 4.697454 | 6.494748 | 4.792039 | 6.686394 | 3.937978 | 7.004846 | 5.07468 | 3.862891 | 4.175318 | 3.441527 | 8.362773 | 5.773562 | 3.503512 | 7.794169 | 10.29605 | 10.962840707149084 | 4.630058195353826 | 6.691402903410491 | 7.206615128921683 | 9.367698056735158
0.000383 | 6.015245 | 6.04374 | 6.016416 | 5.677548 | 14.23704475 | 12.4858 | 13.60865833 | 13.14421833 | 11.80789 | 12.162947 | 8.2728 | 6.37312 | 7.14678 | 7.15061 | 13.840575 | 15.640028 | 13.533634 | 12.269879 | 9.928126 | 9.219193 | 10.86954 | 9.420651 | 11.064487 | 6.764546 | 13.41649 | 11.86917 | 14.03695 | 12.996339 | 14.447048 | 10.319173 | 10.25793033 | 11.48234 | 13.66695433 | 11.870505 | 1.3022 | 9.431967 | 20.793893 | 12.04918 | 9.993295 | 10.363605 | 14.620067 | 12.4082775 | 10.811404 | 10.909359 | 9.40977 | 8.083689 | 10.430239 | 11.182527 | 7.602955 | 5.887961 | 6.147274 | 8.088577 | 6.91315 | 7.052302 | 4.666433 | 3.716696 | 3.770193 | 3.438586 | 15.15148 | 12.214115 | 7.644333 | 3.551559 | 4.490292 | 4.425565 | 4.309168 | 3.288492 | 6.058525 | 4.401059 | 5.58262 | 5.765539 | 2.832686 | 4.924391557 | 2.821385 | 6.270476 | 4.709751 | 6.511003 | 4.806135 | 6.703798 | 3.950527 | 7.023572 | 5.084112 | 3.870731 | 4.188412 | 3.449186 | 8.387921 | 5.792396 | 3.513027 | 7.815513 | 10.32417 | 10.99277209283676 | 4.640359681976477 | 6.7090707098643705 | 7.227241035918524 | 9.3885943681627
0.000384 | 6.029959 | 6.05952 | 6.030542 | 5.690929 | 14.27778925 | 12.5184 | 13.64010733 | 13.17720433 | 11.83872 | 12.204038 | 8.2944 | 6.38976 | 7.16544 | 7.16928 | 13.874091 | 15.675471 | 13.56318 | 12.306078 | 9.954048 | 9.243264 | 10.89792 | 9.445248 | 11.093376 | 6.782208 | 13.45152 | 11.90016 | 14.0736 | 13.030272 | 14.478937 | 10.34500267 | 10.28322067 | 11.51232 | 13.69637167 | 11.900773 | 1.3056 | 9.454129 | 20.827704 | 12.08064 | 10.017501 | 10.384629 | 14.649292 | 12.437364 | 10.840478 | 10.937637 | 9.431192 | 8.104867 | 10.457472 | 11.210825 | 7.623898 | 5.903801 | 6.163395 | 8.109696 | 6.9312 | 7.070896 | 4.67847 | 3.725604 | 3.779351 | 3.447476 | 15.19104 | 12.242428 | 7.667488 | 3.560832 | 4.502016 | 4.43712 | 4.323645 | 3.298798 | 6.076033 | 4.412001 | 5.598848 | 5.782576 | 2.842609 | 4.941685131 | 2.830699 | 6.286848 | 4.722048 | 6.527288 | 4.820276 | 6.721217 | 3.963097 | 7.042746 | 5.094248 | 3.879223 | 4.202748 | 3.457601 | 8.412713 | 5.81059 | 3.522549 | 7.836502 | 10.35029 | 11.021376603519585 | 4.649596698384443 | 6.72368797830012 | 7.245730034268917 | 9.416617502478985
0.000385 | 6.044673 | 6.0753 | 6.044654 | 5.704299 | 14.31853525 | 12.551 | 13.671565 | 13.21018033 | 11.86955 | 12.245133 | 8.316 | 6.4064 | 7.1841 | 7.18795 | 13.90765 | 15.710924 | 13.592762 | 12.34225 | 9.97997 | 9.267335 | 10.9263 | 9.469845 | 11.122265 | 6.79987 | 13.48655 | 11.93115 | 14.11025 | 13.064205 | 14.510818 | 10.370956 | 10.30849133 | 11.5423 | 13.72572667 | 11.931011 | 1.309 | 9.476226 | 20.861514 | 12.1121 | 10.041803 | 10.405498 | 14.678466 | 12.4663995 | 10.869565 | 10.96586 | 9.452503 | 8.125893 | 10.484705 | 11.239165 | 7.644782 | 5.919649 | 6.179776 | 8.130815 | 6.94925 | 7.089469 | 4.69051 | 3.734522 | 3.788506 | 3.456364 | 15.2306 | 12.270676 | 7.690571 | 3.570105 | 4.51374 | 4.448675 | 4.338157 | 3.309131 | 6.093594 | 4.42293 | 5.615068 | 5.799633 | 2.852542 | 4.963133215 | 2.840029 | 6.30322 | 4.734345 | 6.543606 | 4.834461 | 6.73865 | 3.975685 | 7.062086 | 5.104845 | 3.888159 | 4.217967 | 3.46663 | 8.436171 | 5.827409 | 3.531979 | 7.856306 | 10.37328 | 11.047230144009859 | 4.657248799042129 | 6.742160273177447 | 7.261039673837601 | 9.449301201509243
0.000386 | 6.059388 | 6.09108 | 6.058753 | 5.717658 | 14.359282 | 12.5836 | 13.70303167 | 13.243147 | 11.90038 | 12.286234 | 8.3376 | 6.42304 | 7.20276 | 7.20662 | 13.941253 | 15.746388 | 13.622379 | 12.378395 | 10.005892 | 9.291406 | 10.95468 | 9.494442 | 11.151154 | 6.817532 | 13.52158 | 11.96214 | 14.1469 | 13.098138 | 14.542691 | 10.39703733 | 10.33374233 | 11.57228 | 13.75501867 | 11.961215 | 1.3124 | 9.49826 | 20.894216 | 12.14356 | 10.066199 | 10.426215 | 14.707587 | 12.495384 | 10.898668 | 10.994025 | 9.473708 | 8.14677 | 10.511938 | 11.267551 | 7.665608 | 5.935507 | 6.196311 | 8.151934 | 6.9673 | 7.10802 | 4.702552 | 3.743452 | 3.797659 | 3.465253 | 15.27016 | 12.298858 | 7.713585 | 3.579378 | 4.525464 | 4.46023 | 4.352705 | 3.319492 | 6.111207 | 4.433847 | 5.63128 | 5.81671 | 2.862485 | 4.987121231 | 2.849375 | 6.319592 | 4.746642 | 6.559955 | 4.848692 | 6.756098 | 3.988293 | 7.081313 | 5.115659 | 3.89733 | 4.233711 | 3.476129 | 8.45732 | 5.842118 | 3.541218 | 7.874096 | 10.392 | 11.06890861911996 | 4.6637001441037285 | 6.764044683056447 | 7.275003612949924 | 9.484427611972329
0.000387 | 6.074103 | 6.10686 | 6.072838 | 5.731007 | 14.40002825 | 12.6162 | 13.734507 | 13.27610133 | 11.93121 | 12.327339 | 8.3592 | 6.43968 | 7.22142 | 7.22529 | 13.974897 | 15.781863 | 13.652031 | 12.41451 | 10.031814 | 9.315477 | 10.98306 | 9.519039 | 11.180043 | 6.835194 | 13.55661 | 11.99313 | 14.18355 | 13.132071 | 14.574556 | 10.42324967 | 10.35897367 | 11.60226 | 13.784246 | 11.991382 | 1.3158 | 9.520236 | 20.923805 | 12.17502 | 10.090688 | 10.446785 | 14.736655 | 12.524317 | 10.927791 | 11.022129 | 9.494812 | 8.167502 | 10.539171 | 11.295987 | 7.686377 | 5.951374 | 6.205466 | 8.173053 | 6.98535 | 7.126549 | 4.714596 | 3.752391 | 3.806809 | 3.47414 | 15.30972 | 12.326973 | 7.73653 | 3.588651 | 4.537188 | 4.471785 | 4.367286 | 3.32988 | 6.128872 | 4.444751 | 5.647486 | 5.833809 | 2.872438 | 5.012034602 | 2.858737 | 6.335964 | 4.758939 | 6.576337 | 4.86297 | 6.773563 | 4.00092 | 7.100144 | 5.126443 | 3.906531 | 4.249621 | 3.485955 | 8.475181 | 5.853981 | 3.550167 | 7.889043 | 10.40896 | 11.085765926284623 | 4.671804901941101 | 6.787985334599277 | 7.293284129766484 | 9.519778880587069
0.000388 | 6.088818 | 6.12264 | 6.086908 | 5.744347 | 14.44077275 | 12.6488 | 13.76599067 | 13.309044 | 11.96204 | 12.368447 | 8.3808 | 6.45632 | 7.24008 | 7.24396 | 14.008583 | 15.817349 | 13.681717 | 12.450595 | 10.057736 | 9.339548 | 11.01144 | 9.543636 | 11.208932 | 6.852856 | 13.59164 | 12.02412 | 14.2202 | 13.166004 | 14.606413 | 10.44959667 | 10.38418567 | 11.63224 | 13.81340867 | 12.021509 | 1.3192 | 9.542157 | 20.953396 | 12.20648 | 10.115267 | 10.467211 | 14.765669 | 12.553198 | 10.956939 | 11.05017 | 9.515822 | 8.188092 | 10.566404 | 11.324477 | 7.707091 | 5.967251 | 6.214707 | 8.194172 | 7.0034 | 7.145058 | 4.726642 | 3.761341 | 3.815956 | 3.483026 | 15.34928 | 12.355021 | 7.759408 | 3.597924 | 4.548912 | 4.48334 | 4.381901 | 3.340294 | 6.146586 | 4.455644 | 5.663684 | 5.850928 | 2.8824 | 5.036258751 | 2.868115 | 6.352336 | 4.771236 | 6.592752 | 4.876812 | 6.790458 | 4.013143 | 7.118298 | 5.136955 | 3.915551 | 4.26534 | 3.495965 | 8.492252 | 5.865739 | 3.558725 | 7.902275 | 10.4301 | 11.105479899278947 | 4.681362145197795 | 6.812626354468151 | 7.314832131849322 | 9.553137154072303
0.000389 | 6.103534 | 6.13842 | 6.100965 | 5.757677 | 14.48151475 | 12.6814 | 13.79748267 | 13.341973 | 11.99287 | 12.409558 | 8.4024 | 6.47296 | 7.25874 | 7.26263 | 14.042309 | 15.852848 | 13.711435 | 12.486648 | 10.083658 | 9.363619 | 11.03982 | 9.568233 | 11.237821 | 6.870518 | 13.62667 | 12.05511 | 14.25685 | 13.199937 | 14.638262 | 10.47608333 | 10.40937833 | 11.66222 | 13.84250467 | 12.051594 | 1.3226 | 9.564028 | 20.982988 | 12.23794 | 10.139936 | 10.487497 | 14.794629 | 12.582026 | 10.986116 | 11.078147 | 9.536743 | 8.208541 | 10.593637 | 11.353024 | 7.72775 | 5.983138 | 6.224033 | 8.215291 | 7.02145 | 7.163546 | 4.738689 | 3.7703 | 3.8251 | 3.491911 | 15.38884 | 12.383002 | 7.782221 | 3.607197 | 4.560636 | 4.494895 | 4.396549 | 3.350734 | 6.164349 | 4.466524 | 5.679875 | 5.868068 | 2.892372 | 5.058179102 | 2.877509 | 6.368708 | 4.783533 | 6.609201 | 4.890495 | 6.807122 | 4.025204 | 7.135493 | 5.146949 | 3.924185 | 4.280509 | 3.506014 | 8.516075 | 5.880366 | 3.566795 | 7.919244 | 10.45449 | 11.128987559295027 | 4.691851428338218 | 6.836611869325246 | 7.338474862796296 | 9.58228457914688
0.00039 | 6.11825 | 6.1542 | 6.115006 | 5.770998 | 14.522253 | 12.714 | 13.828984 | 13.37488733 | 12.0237 | 12.450671 | 8.424 | 6.4896 | 7.2774 | 7.2813 | 14.076074 | 15.888359 | 13.741186 | 12.522668 | 10.10958 | 9.38769 | 11.0682 | 9.59283 | 11.26671 | 6.88818 | 13.6617 | 12.0861 | 14.2935 | 13.23387 | 14.670104 | 10.502711 | 10.43455067 | 11.6922 | 13.87153367 | 12.081633 | 1.326 | 9.585852 | 21.012581 | 12.2694 | 10.164693 | 10.507647 | 14.823534 | 12.610801 | 11.015325 | 11.106056 | 9.557581 | 8.228854 | 10.62087 | 11.381633 | 7.748355 | 5.999035 | 6.233443 | 8.23641 | 7.0395 | 7.182013 | 4.750737 | 3.779269 | 3.83424 | 3.500794 | 15.4284 | 12.410915 | 7.804969 | 3.61647 | 4.57236 | 4.50645 | 4.411229 | 3.3612 | 6.182161 | 4.477393 | 5.696058 | 5.885229 | 2.902353 | 5.076181075 | 2.886919 | 6.38508 | 4.79583 | 6.625684 | 4.90422 | 6.823801 | 4.037283 | 7.151449 | 5.156181 | 3.932223 | 4.29477 | 3.51596 | 8.54441 | 5.897128 | 3.574276 | 7.939324 | 10.48104 | 11.154994274344048 | 4.702752305826749 | 6.8585860058327555 | 7.3630395662052734 | 9.605015409204796
0.000391 | 6.132967 | 6.16998 | 6.129033 | 5.784312 | 14.56298625 | 12.7466 | 13.86049267 | 13.40778633 | 12.05453 | 12.491786 | 8.4456 | 6.50624 | 7.29606 | 7.29997 | 14.109877 | 15.923883 | 13.770968 | 12.558654 | 10.135502 | 9.411761 | 11.09658 | 9.617427 | 11.295599 | 6.905842 | 13.69673 | 12.11709 | 14.33015 | 13.267803 | 14.701938 | 10.529485 | 10.45970333 | 11.72218 | 13.90049367 | 12.111623 | 1.3294 | 9.607633 | 21.042174 | 12.30086 | 10.189536 | 10.527664 | 14.852383 | 12.639523 | 11.044571 | 11.133897 | 9.578341 | 8.249032 | 10.648103 | 11.410306 | 7.768909 | 6.014942 | 6.242939 | 8.257529 | 7.05755 | 7.20046 | 4.762785 | 3.788248 | 3.843377 | 3.509675 | 15.46796 | 12.438759 | 7.827655 | 3.625743 | 4.584084 | 4.518005 | 4.425941 | 3.371691 | 6.20002 | 4.488251 | 5.712234 | 5.902412 | 2.912344 | 5.092142102 | 2.896345 | 6.401452 | 4.808127 | 6.642201 | 4.917986 | 6.840495 | 4.049379 | 7.165885 | 5.164406 | 3.939459 | 4.307765 | 3.525659 | 8.575938 | 5.915289 | 3.58107 | 7.961586 | 10.50866 | 11.182205412437249 | 4.713544332127817 | 6.877192890652857 | 7.3873534856741045 | 9.628294700803778
0.000392 | 6.147685 | 6.18576 | 6.143044 | 5.797617 | 14.60371325 | 12.7792 | 13.89201033 | 13.440669 | 12.08536 | 12.532901 | 8.4672 | 6.52288 | 7.31472 | 7.31864 | 14.143717 | 15.959421 | 13.800781 | 12.594605 | 10.161424 | 9.435832 | 11.12496 | 9.642024 | 11.324488 | 6.923504 | 13.73176 | 12.14808 | 14.3668 | 13.301736 | 14.733764 | 10.55640833 | 10.48483633 | 11.75216 | 13.92938467 | 12.141561 | 1.3328 | 9.629375 | 21.071765 | 12.33232 | 10.214463 | 10.547553 | 14.881176 | 12.668191 | 11.073858 | 11.161666 | 9.599029 | 8.26908 | 10.675336 | 11.439048 | 7.789411 | 6.03086 | 6.252518 | 8.278648 | 7.0756 | 7.218887 | 4.774834 | 3.797235 | 3.852511 | 3.518554 | 15.50752 | 12.466534 | 7.85028 | 3.635016 | 4.595808 | 4.52956 | 4.440684 | 3.382207 | 6.217924 | 4.499097 | 5.728402 | 5.919616 | 2.922344 | 5.113379708 | 2.905788 | 6.417824 | 4.820424 | 6.658753 | 4.931793 | 6.857205 | 4.061492 | 7.178518 | 5.17138 | 3.945684 | 4.319136 | 3.534968 | 8.60934 | 5.934113 | 3.587084 | 7.985105 | 10.53628 | 11.209326341585808 | 4.723707061705781 | 6.891846416736712 | 7.4102438648006625 | 9.657835908642213
0.000393 | 6.162403 | 6.20154 | 6.15704 | 5.810915 | 14.64443325 | 12.8118 | 13.92353567 | 13.47353433 | 12.11619 | 12.574016 | 8.4888 | 6.53952 | 7.33338 | 7.33731 | 14.177594 | 15.994973 | 13.830624 | 12.63052 | 10.187346 | 9.459903 | 11.15334 | 9.666621 | 11.353377 | 6.941166 | 13.76679 | 12.17907 | 14.40345 | 13.335669 | 14.765582 | 10.58348467 | 10.50994933 | 11.78214 | 13.95820467 | 12.171444 | 1.3362 | 9.651081 | 21.101353 | 12.36378 | 10.239474 | 10.567318 | 14.909912 | 12.696805 | 11.103189 | 11.189361 | 9.61965 | 8.289 | 10.702569 | 11.467863 | 7.809864 | 6.046789 | 6.26218 | 8.299767 | 7.09365 | 7.237294 | 4.786882 | 3.806232 | 3.861641 | 3.52743 | 15.54708 | 12.494239 | 7.872846 | 3.644289 | 4.607532 | 4.541115 | 4.455457 | 3.392747 | 6.235874 | 4.509933 | 5.744563 | 5.93684 | 2.932354 | 5.138455257 | 2.915247 | 6.434196 | 4.832721 | 6.675339 | 4.945641 | 6.87393 | 4.073623 | 7.188869 | 5.176946 | 3.950743 | 4.328283 | 3.543743 | 8.643298 | 5.952866 | 3.59235 | 8.008953 | 10.5628 | 11.235062429800912 | 4.732720049025062 | 6.909369594800559 | 7.430537947182771 | 9.69142117943894
0.000394 | 6.177123 | 6.21732 | 6.171021 | 5.824205 | 14.68514475 | 12.8444 | 13.95506933 | 13.50638067 | 12.14702 | 12.615131 | 8.5104 | 6.55616 | 7.35204 | 7.35598 | 14.211506 | 16.030539 | 13.860495 | 12.666398 | 10.213268 | 9.483974 | 11.18172 | 9.691218 | 11.382266 | 6.958828 | 13.80182 | 12.21006 | 14.4401 | 13.369602 | 14.797392 | 10.61071833 | 10.53504267 | 11.81212 | 13.98695333 | 12.201268 | 1.3396 | 9.672755 | 21.130938 | 12.39524 | 10.264566 | 10.586962 | 14.93859 | 12.725364 | 11.13257 | 11.216981 | 9.640211 | 8.308795 | 10.729802 | 11.496754 | 7.830268 | 6.062728 | 6.271925 | 8.320886 | 7.1117 | 7.255682 | 4.79893 | 3.815237 | 3.870767 | 3.536303 | 15.58664 | 12.521874 | 7.895353 | 3.653562 | 4.619256 | 4.55267 | 4.470259 | 3.403311 | 6.253868 | 4.520758 | 5.760716 | 5.954086 | 2.942373 | 5.165586139 | 2.924722 | 6.450568 | 4.845018 | 6.691961 | 4.959528 | 6.890671 | 4.085772 | 7.199564 | 5.1833 | 3.95629 | 4.335351 | 3.551841 | 8.676492 | 5.970812 | 3.597009 | 8.032203 | 10.58713 | 11.2581190450938 | 4.740062848550032 | 6.9306082730087155 | 7.44706297641833 | 9.726832659912787
0.000395 | 6.191844 | 6.2331 | 6.184986 | 5.83749 | 14.725847 | 12.877 | 13.98661067 | 13.53920733 | 12.17785 | 12.656245 | 8.532 | 6.5728 | 7.3707 | 7.37465 | 14.245452 | 16.065083 | 13.890396 | 12.702237 | 10.23919 | 9.508045 | 11.2101 | 9.715815 | 11.411155 | 6.97649 | 13.83685 | 12.24105 | 14.47675 | 13.403535 | 14.829195 | 10.63463133 | 10.56011567 | 11.8421 | 14.015629 | 12.231031 | 1.343 | 9.694402 | 21.160519 | 12.4267 | 10.289738 | 10.606489 | 14.96721 | 12.7538685 | 11.162003 | 11.244523 | 9.660717 | 8.328468 | 10.757035 | 11.525725 | 7.850625 | 6.078677 | 6.281753 | 8.342005 | 7.12975 | 7.27405 | 4.810978 | 3.82425 | 3.879889 | 3.545173 | 15.6262 | 12.549438 | 7.917804 | 3.662835 | 4.63098 | 4.564225 | 4.48509 | 3.413899 | 6.271905 | 4.531573 | 5.776863 | 5.971352 | 2.952403 | 5.192989744 | 2.934214 | 6.46694 | 4.857315 | 6.708617 | 4.973456 | 6.907427 | 4.097938 | 7.211867 | 5.190628 | 3.962775 | 4.343785 | 3.559118 | 8.707603 | 5.987216 | 3.601201 | 8.053929 | 10.6082 | 11.27720155547565 | 4.749312102219804 | 6.954206578023353 | 7.460587642147566 | 9.761852496782595
0.000396 | 6.206566 | 6.24888 | 6.198935 | 5.850768 | 14.76653825 | 12.9096 | 14.01816033 | 13.572014 | 12.20868 | 12.697356 | 8.5536 | 6.58944 | 7.38936 | 7.39332 | 14.279431 | 16.096723 | 13.920323 | 12.738036 | 10.265112 | 9.532116 | 11.23848 | 9.740412 | 11.440044 | 6.994152 | 13.87188 | 12.27204 | 14.5134 | 13.437468 | 14.860991 | 10.65825567 | 10.58516867 | 11.87208 | 14.04423133 | 12.26073 | 1.3464 | 9.716025 | 21.190095 | 12.45816 | 10.314988 | 10.625904 | 14.995771 | 12.7823175 | 11.191493 | 11.271984 | 9.681173 | 8.348021 | 10.784268 | 11.55478 | 7.870935 | 6.094637 | 6.291662 | 8.363124 | 7.1478 | 7.292399 | 4.823024 | 3.833271 | 3.889006 | 3.55404 | 15.66576 | 12.57693 | 7.940199 | 3.672108 | 4.642704 | 4.57578 | 4.49995 | 3.42451 | 6.289984 | 4.542377 | 5.793002 | 5.988639 | 2.962442 | 5.218883461 | 2.943723 | 6.483312 | 4.869612 | 6.725308 | 4.987422 | 6.924199 | 4.110121 | 7.225535 | 5.198725 | 3.970011 | 4.353326 | 3.565431 | 8.735313 | 6.001342 | 3.60507 | 8.073204 | 10.62513 | 11.293355137766277 | 4.761879686729081 | 6.978808636506663 | 7.47738461954242 | 9.794262836767217
0.000397 | 6.22129 | 6.26466 | 6.212867 | 5.864041 | 14.807218 | 12.9422 | 14.049718 | 13.60479833 | 12.23951 | 12.738465 | 8.5752 | 6.60608 | 7.40802 | 7.41199 | 14.313442 | 16.128375 | 13.950278 | 12.773794 | 10.291034 | 9.556187 | 11.26686 | 9.765009 | 11.468933 | 7.011814 | 13.90691 | 12.30303 | 14.55005 | 13.471401 | 14.892779 | 10.681993 | 10.61020167 | 11.90206 | 14.07275833 | 12.290361 | 1.3498 | 9.737627 | 21.219664 | 12.48962 | 10.340315 | 10.645209 | 15.024273 | 12.81071 | 11.221044 | 11.299363 | 9.701585 | 8.367459 | 10.811501 | 11.583923 | 7.8912 | 6.110606 | 6.301652 | 8.384243 | 7.16585 | 7.310729 | 4.835068 | 3.8423 | 3.898119 | 3.562903 | 15.70532 | 12.604351 | 7.962541 | 3.681381 | 4.654428 | 4.587335 | 4.514838 | 3.435143 | 6.308105 | 4.553171 | 5.809134 | 6.005946 | 2.972491 | 5.241484681 | 2.953248 | 6.499684 | 4.881909 | 6.742032 | 5.001428 | 6.940987 | 4.122322 | 7.240321 | 5.207383 | 3.977809 | 4.363719 | 3.571131 | 8.758302 | 6.012467 | 3.608758 | 8.089101 | 10.64412 | 11.313669416871711 | 4.77649809130132 | 7.003058575120839 | 7.4969151176031446 | 9.82184582658548
0.000398 | 6.236015 | 6.28044 | 6.226783 | 5.877308 | 14.847885 | 12.9748 | 14.08128367 | 13.63756033 | 12.27034 | 12.779571 | 8.5968 | 6.62272 | 7.42668 | 7.43066 | 14.347485 | 16.160038 | 13.980259 | 12.80951 | 10.316956 | 9.580258 | 11.29524 | 9.789606 | 11.497822 | 7.029476 | 13.94194 | 12.33402 | 14.5867 | 13.505334 | 14.924559 | 10.70584267 | 10.63521433 | 11.93204 | 14.10120967 | 12.319921 | 1.3532 | 9.759213 | 21.249226 | 12.52108 | 10.365717 | 10.66441 | 15.052714 | 12.8390465 | 11.25066 | 11.326657 | 9.72196 | 8.386783 | 10.838734 | 11.613157 | 7.91142 | 6.126585 | 6.311724 | 8.405362 | 7.1839 | 7.329041 | 4.847111 | 3.851337 | 3.907227 | 3.571761 | 15.74488 | 12.631699 | 7.984831 | 3.690654 | 4.666152 | 4.59889 | 4.529752 | 3.445799 | 6.326266 | 4.563955 | 5.825259 | 6.023273 | 2.98255 | 5.258654489 | 2.96279 | 6.516056 | 4.894206 | 6.758791 | 5.015473 | 6.95779 | 4.134541 | 7.255983 | 5.216396 | 3.98598 | 4.374706 | 3.577754 | 8.777257 | 6.02411 | 3.612407 | 8.102119 | 10.66739 | 11.337598792069862 | 4.792386647633123 | 7.025600520528073 | 7.518136686194524 | 9.84224582840438
0.000399 | 6.250742 | 6.29622 | 6.240683 | 5.890571 | 14.88853825 | 13.0074 | 14.11285667 | 13.67029833 | 12.30117 | 12.820672 | 8.6184 | 6.63936 | 7.44534 | 7.44933 | 14.381558 | 16.191712 | 14.010265 | 12.845183 | 10.342878 | 9.604329 | 11.32362 | 9.814203 | 11.526711 | 7.047138 | 13.97697 | 12.36501 | 14.62335 | 13.539267 | 14.956332 | 10.72980733 | 10.66020733 | 11.96202 | 14.12958367 | 12.349408 | 1.3566 | 9.780787 | 21.27878 | 12.55254 | 10.391193 | 10.683509 | 15.081095 | 12.867326 | 11.280345 | 11.353865 | 9.742301 | 8.405997 | 10.865967 | 11.642487 | 7.931598 | 6.142572 | 6.321875 | 8.426481 | 7.20195 | 7.347334 | 4.859151 | 3.860381 | 3.916331 | 3.580616 | 15.78444 | 12.658974 | 8.00707 | 3.699927 | 4.677876 | 4.610445 | 4.544693 | 3.456478 | 6.344466 | 4.57473 | 5.841377 | 6.04062 | 2.992619 | 5.268796291 | 2.972349 | 6.532428 | 4.906503 | 6.775583 | 5.029555 | 6.974609 | 4.146777 | 7.272275 | 5.225556 | 3.994335 | 4.38603 | 3.585298 | 8.800314 | 6.038276 | 3.61616 | 8.117973 | 10.69381 | 11.363848631371965 | 4.808764687421075 | 7.045078599390543 | 7.540006875181319 | 9.863604863880632
0.0004 | 6.265471 | 6.312 | 6.254567 | 5.90383 | 14.929176 | 13.04 | 14.14443767 | 13.70301233 | 12.332 | 12.861769 | 8.64 | 6.656 | 7.464 | 7.468 | 14.415661 | 16.223396 | 14.040295 | 12.880811 | 10.3688 | 9.6284 | 11.352 | 9.8388 | 11.5556 | 7.0648 | 14.012 | 12.396 | 14.66 | 13.5732 | 14.988097 | 10.75388667 | 10.68518 | 11.992 | 14.15788 | 12.378819 | 1.36 | 9.802352 | 21.308324 | 12.584 | 10.416741 | 10.70251 | 15.109414 | 12.895549 | 11.310104 | 11.380984 | 9.762616 | 8.425104 | 10.8932 | 11.671915 | 7.951735 | 6.158569 | 6.332106 | 8.4476 | 7.22 | 7.36561 | 4.871189 | 3.869433 | 3.925429 | 3.589466 | 15.824 | 12.686176 | 8.02926 | 3.7092 | 4.6896 | 4.622 | 4.559659 | 3.467177 | 6.362704 | 4.585496 | 5.857488 | 6.057987 | 3.002699 | 5.281653419 | 2.981925 | 6.5488 | 4.9188 | 6.792409 | 5.043676 | 6.991444 | 4.15903 | 7.288952 | 5.234657 | 4.002685 | 4.397435 | 3.593618 | 8.827287 | 6.054277 | 3.620158 | 8.136431 | 10.72221 | 11.391124302789166 | 4.824851542361785 | 7.060034688686677 | 7.5614832344282945 | 9.889740788535462
0.000401 | 6.280202 | 6.32778 | 6.268436 | 5.917085 | 14.96979775 | 13.0726 | 14.176026 | 13.7357 | 12.36283 | 12.902861 | 8.6616 | 6.67264 | 7.48266 | 7.48667 | 14.449792 | 16.255089 | 14.07035 | 12.916394 | 10.394722 | 9.652471 | 11.38038 | 9.863397 | 11.584489 | 7.082462 | 14.04703 | 12.42699 | 14.69665 | 13.607133 | 15.019855 | 10.77808233 | 10.710132 | 12.02198 | 14.186097 | 12.408149 | 1.3634 | 9.823911 | 21.337859 | 12.61546 | 10.442359 | 10.721418 | 15.137671 | 12.9237135 | 11.33994 | 11.408011 | 9.782909 | 8.444106 | 10.920433 | 11.701446 | 7.97183 | 6.174574 | 6.342416 | 8.468719 | 7.23805 | 7.383867 | 4.883224 | 3.878491 | 3.934523 | 3.59831 | 15.86356 | 12.713303 | 8.051402 | 3.718473 | 4.701324 | 4.633555 | 4.574651 | 3.477898 | 6.380979 | 4.596252 | 5.873593 | 6.075373 | 3.012788 | 5.296232289 | 2.991518 | 6.565172 | 4.931097 | 6.809267 | 5.057834 | 7.008295 | 4.171301 | 7.30577 | 5.243491 | 4.010842 | 4.408664 | 3.602572 | 8.856955 | 6.071428 | 3.624545 | 8.156664 | 10.75147 | 11.418131174332721 | 4.839866544151832 | 7.074706845954687 | 7.58152331380019 | 9.918776957284798
0.000402 | 6.294935 | 6.34356 | 6.28229 | 5.930337 | 15.0104025 | 13.1052 | 14.207621 | 13.76836167 | 12.39366 | 12.943947 | 8.6832 | 6.68928 | 7.50132 | 7.50534 | 14.48395 | 16.286792 | 14.100427 | 12.951929 | 10.420644 | 9.676542 | 11.40876 | 9.887994 | 11.613378 | 7.100124 | 14.08206 | 12.45798 | 14.7333 | 13.641066 | 15.051606 | 10.802395 | 10.73506367 | 12.05196 | 14.21423367 | 12.437396 | 1.3668 | 9.84547 | 21.367382 | 12.64692 | 10.468046 | 10.740237 | 15.165865 | 12.9518205 | 11.369856 | 11.434945 | 9.803187 | 8.463007 | 10.947666 | 11.731083 | 7.991886 | 6.190587 | 6.352805 | 8.489838 | 7.256722 | 7.402107 | 4.895256 | 3.887556 | 3.943611 | 3.60715 | 15.90312 | 12.740356 | 8.073498 | 3.727746 | 4.713048 | 4.64511 | 4.589667 | 3.48864 | 6.399291 | 4.607 | 5.889691 | 6.092779 | 3.022889 | 5.311539313 | 3.001129 | 6.581544 | 4.943394 | 6.826159 | 5.072029 | 7.025162 | 4.18359 | 7.322485 | 5.251853 | 4.018615 | 4.41946 | 3.612016 | 8.888096 | 6.089043 | 3.629444 | 8.17784 | 10.78043 | 11.44357461401379 | 4.853029024487832 | 7.092951345699966 | 7.599084663161783 | 9.948836725044572
0.000403 | 6.309671 | 6.35934 | 6.296131 | 5.943585 | 15.05098825 | 13.1378 | 14.23922133 | 13.80099467 | 12.42449 | 12.985026 | 8.7048 | 6.70592 | 7.51998 | 7.52401 | 14.518134 | 16.318504 | 14.130527 | 12.987417 | 10.446566 | 9.700613 | 11.43714 | 9.912591 | 11.642267 | 7.117786 | 14.11709 | 12.48897 | 14.76995 | 13.674999 | 15.08335 | 10.82560667 | 10.759975 | 12.08194 | 14.24228933 | 12.466558 | 1.3702 | 9.867032 | 21.396893 | 12.67838 | 10.4938 | 10.758969 | 15.193996 | 12.979869 | 11.399859 | 11.461784 | 9.823455 | 8.48181 | 10.974899 | 11.760831 | 8.011904 | 6.206609 | 6.363272 | 8.510957 | 7.275448 | 7.420329 | 4.907284 | 3.896627 | 3.952693 | 3.615984 | 15.94268 | 12.767333 | 8.095549 | 3.737019 | 4.724772 | 4.656665 | 4.604707 | 3.499403 | 6.417638 | 4.617739 | 5.905782 | 6.110203 | 3.032999 | 5.326580907 | 3.010756 | 6.597916 | 4.955691 | 6.843083 | 5.086262 | 7.042044 | 4.195896 | 7.338852 | 5.259534 | 4.025818 | 4.429566 | 3.621805 | 8.919489 | 6.106435 | 3.634848 | 8.199133 | 10.80795 | 11.466159989843597 | 4.863558315066342 | 7.113562967177813 | 7.613124832377828 | 9.97804344673073
0.000404 | 6.324409 | 6.37512 | 6.309958 | 5.956832 | 15.09155475 | 13.1704 | 14.270828 | 13.83359933 | 12.45532 | 13.026097 | 8.7264 | 6.72256 | 7.53864 | 7.54268 | 14.552344 | 16.350225 | 14.160648 | 13.022856 | 10.472488 | 9.724684 | 11.46552 | 9.937188 | 11.671156 | 7.135448 | 14.15212 | 12.51996 | 14.8066 | 13.708932 | 15.115086 | 10.84675333 | 10.78486567 | 12.11192 | 14.27026233 | 12.49563 | 1.3736 | 9.888599 | 21.426392 | 12.70984 | 10.51962 | 10.77762 | 15.224896 | 13.0078585 | 11.42995 | 11.488525 | 9.843718 | 8.500517 | 11.002132 | 11.790693 | 8.031885 | 6.222638 | 6.373817 | 8.532076 | 7.294095 | 7.438535 | 4.919308 | 3.905704 | 3.96177 | 3.624812 | 15.98224 | 12.794235 | 8.117557 | 3.746292 | 4.736496 | 4.66822 | 4.61977 | 3.510185 | 6.436019 | 4.628471 | 5.921868 | 6.127647 | 3.043121 | 5.340363485 | 3.020401 | 6.614288 | 4.967988 | 6.86004 | 5.10053 | 7.058943 | 4.20822 | 7.354626 | 5.266327 | 4.03226 | 4.438725 | 3.631798 | 8.949914 | 6.122917 | 3.640691 | 8.219711 | 10.83287 | 11.48459266983334 | 4.873818820300066 | 7.135336489643507 | 7.625188483583493 | 10.004520477259213
0.000405 | 6.33915 | 6.3909 | 6.323772 | 5.970076 | 15.13210075 | 13.203 | 14.30243833 | 13.866174 | 12.48615 | 13.067161 | 8.748 | 6.7392 | 7.5573 | 7.56135 | 14.586579 | 16.381953 | 14.19079 | 13.058244 | 10.49841 | 9.748755 | 11.4939 | 9.961785 | 11.700045 | 7.15311 | 14.18715 | 12.55095 | 14.84325 | 13.742865 | 15.146815 | 10.86798433 | 10.80973633 | 12.1419 | 14.298152 | 12.52461 | 1.377 | 9.910178 | 21.455876 | 12.7413 | 10.545503 | 10.796192 | 15.257554 | 13.0357885 | 11.460135 | 11.515165 | 9.863976 | 8.519131 | 11.029365 | 11.820672 | 8.05183 | 6.238674 | 6.384438 | 8.553195 | 7.312662 | 7.456723 | 4.931328 | 3.914788 | 3.970841 | 3.633635 | 16.0218 | 12.82106 | 8.139523 | 3.755565 | 4.74822 | 4.679775 | 4.634855 | 3.520987 | 6.454434 | 4.639195 | 5.937946 | 6.14511 | 3.053253 | 5.35189346 | 3.030063 | 6.63066 | 4.980285 | 6.877029 | 5.114834 | 7.075858 | 4.220562 | 7.369562 | 5.272027 | 4.037752 | 4.446681 | 3.641851 | 8.978148 | 6.137804 | 3.646906 | 8.238747 | 10.85407 | 11.504945533580845 | 4.886775895552667 | 7.157066692352295 | 7.640340495931845 | 10.02639117154596
0.000406 | 6.353894 | 6.40668 | 6.337574 | 5.983319 | 15.17262475 | 13.2356 | 14.33405333 | 13.89871767 | 12.51698 | 13.108215 | 8.7696 | 6.75584 | 7.57596 | 7.58002 | 14.620837 | 16.413689 | 14.220951 | 13.093581 | 10.524332 | 9.772826 | 11.52228 | 9.986382 | 11.728934 | 7.170772 | 14.22218 | 12.58194 | 14.8799 | 13.776798 | 15.178537 | 10.88929667 | 10.83458633 | 12.17188 | 14.32595733 | 12.553495 | 1.3804 | 9.93177 | 21.485345 | 12.77276 | 10.57145 | 10.814691 | 15.290128 | 13.063659 | 11.490418 | 11.541704 | 9.88423 | 8.537656 | 11.056598 | 11.850774 | 8.07174 | 6.254718 | 6.395136 | 8.574314 | 7.331151 | 7.474895 | 4.943343 | 3.923876 | 3.979906 | 3.64245 | 16.06136 | 12.847808 | 8.161449 | 3.764838 | 4.759944 | 4.69133 | 4.649962 | 3.531808 | 6.472881 | 4.649913 | 5.954019 | 6.162591 | 3.063396 | 5.360491942 | 3.039743 | 6.647032 | 4.992582 | 6.89405 | 5.129174 | 7.092789 | 4.232921 | 7.383417 | 5.279605 | 4.042847 | 4.452727 | 3.651819 | 9.002971 | 6.150409 | 3.653426 | 8.25541 | 10.87114 | 11.532102467395426 | 4.901655882802203 | 7.177548354559491 | 7.657734792016164 | 10.044331533761913
0.000407 | 6.368641 | 6.42246 | 6.351364 | 5.996561 | 15.21312525 | 13.2682 | 14.36567133 | 13.93122967 | 12.54781 | 13.149261 | 8.7912 | 6.77248 | 7.59462 | 7.59869 | 14.655117 | 16.445433 | 14.251132 | 13.128865 | 10.550254 | 9.796897 | 11.55066 | 10.010979 | 11.757823 | 7.188434 | 14.25721 | 12.61293 | 14.91655 | 13.810731 | 15.210252 | 10.91068867 | 10.85941533 | 12.197323 | 14.353677 | 12.582281 | 1.3838 | 9.95338 | 21.514798 | 12.80422 | 10.597457 | 10.833119 | 15.322621 | 13.0914695 | 11.520802 | 11.568138 | 9.90448 | 8.556095 | 11.083831 | 11.881 | 8.091617 | 6.270769 | 6.405911 | 8.595433 | 7.349564 | 7.49305 | 4.955353 | 3.932971 | 3.988965 | 3.65126 | 16.10092 | 12.874479 | 8.183336 | 3.774111 | 4.771668 | 4.702885 | 4.665091 | 3.542648 | 6.491359 | 4.660624 | 5.970085 | 6.18009 | 3.07355 | 5.370470122 | 3.04944 | 6.663404 | 5.004879 | 6.911102 | 5.14355 | 7.109736 | 4.245298 | 7.395945 | 5.289109 | 4.04913 | 4.457543 | 3.661561 | 9.023161 | 6.159097 | 3.660184 | 8.268871 | 10.89112 | 11.563726857922802 | 4.917678113745303 | 7.195576255520351 | 7.67645922796811 | 10.06720673686501
0.000408 | 6.383392 | 6.43824 | 6.365142 | 6.009802 | 15.2536025 | 13.3008 | 14.397292 | 13.963709 | 12.57864 | 13.190296 | 8.8128 | 6.78912 | 7.61328 | 7.61736 | 14.68942 | 16.477183 | 14.281332 | 13.164096 | 10.576176 | 9.820968 | 11.57904 | 10.035576 | 11.786712 | 7.206096 | 14.29224 | 12.64392 | 14.9532 | 13.844664 | 15.241959 | 10.93215833 | 10.884224 | 12.222668 | 14.38131 | 12.610966 | 1.3872 | 9.975012 | 21.544234 | 12.83568 | 10.623524 | 10.851481 | 15.355037 | 13.119219 | 11.551291 | 11.594466 | 9.924724 | 8.574449 | 11.111064 | 11.911356 | 8.111461 | 6.286826 | 6.41676 | 8.616552 | 7.367901 | 7.511189 | 4.967358 | 3.94207 | 3.998017 | 3.660062 | 16.14048 | 12.901072 | 8.205186 | 3.783384 | 4.783392 | 4.71444 | 4.68024 | 3.553506 | 6.509868 | 4.67133 | 5.986146 | 6.197608 | 3.083715 | 5.382458953 | 3.059155 | 6.679776 | 5.017176 | 6.928186 | 5.15796 | 7.126699 | 4.257692 | 7.406902 | 5.299981 | 4.056412 | 4.463236 | 3.670931 | 9.038849 | 6.16699 | 3.667114 | 8.281352 | 10.91507 | 11.598135683577539 | 4.93406192007852 | 7.209945174490166 | 7.695601659919376 | 10.094337173814928
0.000409 | 6.398147 | 6.45402 | 6.37891 | 6.023043 | 15.29405425 | 13.3334 | 14.42891433 | 13.996154 | 12.60947 | 13.23132 | 8.8344 | 6.80576 | 7.63194 | 7.63603 | 14.723742 | 16.508939 | 14.311549 | 13.199271 | 10.602098 | 9.845039 | 11.60742 | 10.060173 | 11.815601 | 7.223758 | 14.32727 | 12.67491 | 14.98985 | 13.878597 | 15.27366 | 10.953704 | 10.90901233 | 12.24822 | 14.40885533 | 12.639546 | 1.3906 | 9.99667 | 21.573653 | 12.86714 | 10.649648 | 10.86978 | 15.387377 | 13.1469075 | 11.581891 | 11.620685 | 9.944964 | 8.592723 | 11.138297 | 11.941844 | 8.131273 | 6.30289 | 6.427685 | 8.637671 | 7.386164 | 7.529313 | 4.979357 | 3.951175 | 4.007063 | 3.668857 | 16.18004 | 12.927586 | 8.226999 | 3.792657 | 4.795116 | 4.725995 | 4.695408 | 3.564383 | 6.528406 | 4.682029 | 6.0022 | 6.215144 | 3.093891 | 5.395589048 | 3.068887 | 6.696148 | 5.029473 | 6.945302 | 5.172405 | 7.143678 | 4.270105 | 7.417223 | 5.311919 | 4.064486 | 4.469634 | 3.679788 | 9.058048 | 6.176403 | 3.674148 | 8.296869 | 10.94184 | 11.6336459227742 | 4.950026633498446 | 7.222077960508081 | 7.714249944001601 | 10.123846199527605
0.00041 | 6.412905 | 6.4698 | 6.392668 | 6.036285 | 15.33447975 | 13.366 | 14.46053867 | 14.028564 | 12.6403 | 13.272333 | 8.856 | 6.8224 | 7.6506 | 7.6547 | 14.758084 | 16.540701 | 14.341783 | 13.23439 | 10.62802 | 9.86911 | 11.6358 | 10.08477 | 11.84449 | 7.24142 | 14.3623 | 12.7059 | 15.0265 | 13.91253 | 15.305354 | 10.975323 | 10.933779 | 12.27375 | 14.43631167 | 12.668019 | 1.394 | 10.018357 | 21.603052 | 12.8986 | 10.675829 | 10.88802 | 15.419643 | 13.174535 | 11.612604 | 11.646792 | 9.965199 | 8.61092 | 11.16553 | 11.972469 | 8.151056 | 6.31896 | 6.438684 | 8.65879 | 7.404353 | 7.54742 | 4.99135 | 3.960284 | 4.016102 | 3.677644 | 16.2196 | 12.954022 | 8.248779 | 3.80193 | 4.80684 | 4.73755 | 4.710596 | 3.575277 | 6.546972 | 4.692724 | 6.018249 | 6.232697 | 3.104079 | 5.408991018 | 3.078638 | 6.71252 | 5.04177 | 6.962448 | 5.186884 | 7.160674 | 4.282535 | 7.430091 | 5.324622 | 4.073145 | 4.476569 | 3.687986 | 9.080171 | 6.186897 | 3.681221 | 8.314669 | 10.9703 | 11.668574553927336 | 4.964791585701718 | 7.237434064204102 | 7.731491936346458 | 10.15385716891899
0.000411 | 6.427667 | 6.48558 | 6.406417 | 6.049527 | 15.3748775 | 13.3986 | 14.49216333 | 14.06093833 | 12.67113 | 13.313334 | 8.8776 | 6.83904 | 7.66926 | 7.67337 | 14.792445 | 16.572468 | 14.372033 | 13.269452 | 10.653942 | 9.893181 | 11.66418 | 10.109367 | 11.873379 | 7.259082 | 14.39733 | 12.73689 | 15.06315 | 13.946463 | 15.337041 | 10.997013 | 10.95852567 | 12.299258 | 14.463678 | 12.696381 | 1.3974 | 10.040077 | 21.632432 | 12.93006 | 10.702064 | 10.906206 | 15.45184 | 13.2021005 | 11.643434 | 11.672787 | 9.985429 | 8.629041 | 11.192763 | 12.003235 | 8.170809 | 6.335035 | 6.449758 | 8.679909 | 7.42247 | 7.565513 | 5.003337 | 3.969397 | 4.025134 | 3.686424 | 16.25916 | 12.980377 | 8.270526 | 3.811203 | 4.818564 | 4.749105 | 4.725803 | 3.586188 | 6.565566 | 4.703415 | 6.034292 | 6.250268 | 3.114277 | 5.421795477 | 3.088406 | 6.728892 | 5.054067 | 6.979625 | 5.201396 | 7.177686 | 4.294982 | 7.444886 | 5.337789 | 4.082179 | 4.483871 | 3.695384 | 9.104241 | 6.198029 | 3.688264 | 8.333969 | 10.99932 | 11.701238555451532 | 4.977576108384881 | 7.255097365638186 | 7.746415493085628 | 10.182493436905027
0.000412 | 6.442434 | 6.50136 | 6.420156 | 6.062771 | 15.415247 | 13.4312 | 14.523788 | 14.09327567 | 12.70196 | 13.354322 | 8.8992 | 6.85568 | 7.68792 | 7.69204 | 14.826823 | 16.604241 | 14.402299 | 13.304456 | 10.679864 | 9.917252 | 11.69256 | 10.133964 | 11.902268 | 7.276744 | 14.43236 | 12.76788 | 15.0998 | 13.980396 | 15.36872 | 11.01877233 | 10.983251 | 12.324742 | 14.49123 | 12.724629 | 1.4008 | 10.061834 | 21.66179 | 12.96152 | 10.728352 | 10.92434 | 15.483968 | 13.2296035 | 11.674387 | 11.698666 | 10.005654 | 8.64709 | 11.219996 | 12.034145 | 8.190535 | 6.351116 | 6.460904 | 8.701028 | 7.440516 | 7.58359 | 5.015317 | 3.978515 | 4.034159 | 3.695195 | 16.29872 | 13.006653 | 8.292241 | 3.820476 | 4.830288 | 4.76066 | 4.741028 | 3.597116 | 6.584186 | 4.714101 | 6.050329 | 6.267857 | 3.124488 | 5.433133036 | 3.098193 | 6.745264 | 5.066364 | 6.996833 | 5.215942 | 7.194715 | 4.307447 | 7.461312 | 5.35112 | 4.091383 | 4.49137 | 3.701838 | 9.129279 | 6.209359 | 3.695223 | 8.35399 | 11.02775 | 11.729954905761332 | 4.987470023245905 | 7.2740132966586515 | 7.758356193397873 | 10.207878358401643
0.000413 | 6.457204 | 6.51714 | 6.433887 | 6.076016 | 15.455587 | 13.4638 | 14.55541167 | 14.12557467 | 12.73279 | 13.395297 | 8.9208 | 6.87232 | 7.70658 | 7.71071 | 14.861218 | 16.636017 | 14.432579 | 13.339399 | 10.705786 | 9.941323 | 11.72094 | 10.158561 | 11.931157 | 7.294406 | 14.46739 | 12.79887 | 15.13645 | 14.014329 | 15.400393 | 11.04059833 | 11.00795567 | 12.350204 | 14.51925033 | 12.752761 | 1.4042 | 10.083632 | 21.691128 | 12.99298 | 10.754692 | 10.942428 | 15.516031 | 13.257044 | 11.705465 | 11.724428 | 10.025874 | 8.665071 | 11.247229 | 12.065203 | 8.210234 | 6.367203 | 6.472124 | 8.722147 | 7.458492 | 7.601652 | 5.02729 | 3.987636 | 4.043177 | 3.703958 | 16.33828 | 13.032847 | 8.313926 | 3.829749 | 4.842012 | 4.772215 | 4.756269 | 3.608061 | 6.602832 | 4.724784 | 6.066361 | 6.285463 | 3.134709 | 5.442134307 | 3.107997 | 6.761636 | 5.078661 | 7.01407 | 5.230521 | 7.21176 | 4.319931 | 7.479076 | 5.364313 | 4.100548 | 4.498897 | 3.707512 | 9.15431 | 6.220445 | 3.702079 | 8.37395 | 11.05448 | 11.753040583271307 | 4.996428303872342 | 7.293127289113919 | 7.772730216680351 | 10.228135288324772
0.000414 | 6.47198 | 6.53292 | 6.44761 | 6.089264 | 15.49589575 | 13.4964 | 14.587034 | 14.15783467 | 12.76362 | 13.436257 | 8.9424 | 6.88896 | 7.72524 | 7.72938 | 14.895629 | 16.667798 | 14.462873 | 13.374282 | 10.731708 | 9.965394 | 11.74932 | 10.183158 | 11.960046 | 7.312068 | 14.50242 | 12.82986 | 15.1731 | 14.048262 | 15.43206 | 11.06249033 | 11.03263967 | 12.37564 | 14.54717333 | 12.780772 | 1.4076 | 10.105475 | 21.720442 | 13.02444 | 10.781081 | 10.960472 | 15.548032 | 13.284421 | 11.736674 | 11.75007 | 10.046088 | 8.682986 | 11.274462 | 12.096412 | 8.229907 | 6.383294 | 6.483416 | 8.743266 | 7.476399 | 7.619699 | 5.039256 | 3.996761 | 4.052187 | 3.712713 | 16.37784 | 13.058961 | 8.335583 | 3.839022 | 4.853736 | 4.78377 | 4.771528 | 3.619021 | 6.621502 | 4.735463 | 6.082387 | 6.303086 | 3.144943 | 5.452780636 | 3.11782 | 6.778008 | 5.090958 | 7.031338 | 5.245133 | 7.228821 | 4.332431 | 7.497885 | 5.377066 | 4.109466 | 4.506282 | 3.713999 | 9.178356 | 6.230846 | 3.708822 | 8.393071 | 11.07835 | 11.775050006918008 | 5.007532978027378 | 7.311384774852328 | 7.790538389400112 | 10.249913108272352
0.000415 | 6.48676 | 6.5487 | 6.461325 | 6.102514 | 15.53617275 | 13.529 | 14.618655 | 14.19005467 | 12.79445 | 13.477203 | 8.964 | 6.9056 | 7.7439 | 7.74805 | 14.930054 | 16.699583 | 14.49318 | 13.409103 | 10.75763 | 9.989465 | 11.7777 | 10.207755 | 11.988935 | 7.32973 | 14.53745 | 12.86085 | 15.20975 | 14.082195 | 15.463719 | 11.08444433 | 11.05730333 | 12.401052 | 14.57500033 | 12.808661 | 1.411 | 10.127366 | 21.749732 | 13.0559 | 10.807519 | 10.978477 | 15.579972 | 13.311735 | 11.768016 | 11.77559 | 10.066297 | 8.700837 | 11.301695 | 12.127777 | 8.249556 | 6.39939 | 6.49478 | 8.764385 | 7.494238 | 7.637732 | 5.051214 | 4.00589 | 4.06119 | 3.721458 | 16.4174 | 13.084992 | 8.357213 | 3.848295 | 4.86546 | 4.795325 | 4.786802 | 3.629997 | 6.640196 | 4.74614 | 6.098407 | 6.320726 | 3.155188 | 5.466831983 | 3.127661 | 6.79438 | 5.103255 | 7.048636 | 5.259777 | 7.245899 | 4.34495 | 7.517446 | 5.389081 | 4.117929 | 4.513355 | 3.721425 | 9.20044 | 6.240122 | 3.715443 | 8.41057 | 11.09824 | 11.802923284743152 | 5.020133488791515 | 7.327731185722257 | 7.810738261421896 | 10.278567903275565
0.000416 | 6.501545 | 6.56448 | 6.475034 | 6.115767 | 15.5764165 | 13.5616 | 14.650273 | 14.222234 | 12.82528 | 13.518133 | 8.9856 | 6.92224 | 7.76256 | 7.76672 | 14.964493 | 16.73137 | 14.523499 | 13.443861 | 10.783552 | 10.013536 | 11.80608 | 10.232352 | 12.017824 | 7.347392 | 14.57248 | 12.89184 | 15.2464 | 14.116128 | 15.495372 | 11.10645967 | 11.08194633 | 12.426438 | 14.60273033 | 12.836423 | 1.4144 | 10.149309 | 21.778998 | 13.08736 | 10.834003 | 10.996447 | 15.611855 | 13.338611 | 11.799496 | 11.800986 | 10.0865 | 8.718629 | 11.328928 | 12.159302 | 8.269182 | 6.41549 | 6.506215 | 8.785504 | 7.51201 | 7.655751 | 5.063164 | 4.015022 | 4.070185 | 3.730195 | 16.45696 | 13.110942 | 8.378817 | 3.857568 | 4.877184 | 4.80688 | 4.802092 | 3.640989 | 6.658912 | 4.756815 | 6.114423 | 6.338382 | 3.165445 | 5.482998832 | 3.13752 | 6.813703 | 5.115552 | 7.065963 | 5.274453 | 7.262994 | 4.357487 | 7.537464 | 5.400054 | 4.12573 | 4.519947 | 3.729648 | 9.219586 | 6.24783 | 3.721932 | 8.425667 | 11.11181 | 11.835031851073332 | 5.033579279245252 | 7.341111953572067 | 7.832287382610517 | 10.311635109251135
0.000417 | 6.516335 | 6.58026 | 6.488737 | 6.129024 | 15.6166265 | 13.5942 | 14.68188767 | 14.25437367 | 12.85611 | 13.559047 | 9.0072 | 6.93888 | 7.78122 | 7.78539 | 14.998945 | 16.76316 | 14.55383 | 13.478554 | 10.809474 | 10.037607 | 11.83446 | 10.256949 | 12.046713 | 7.365054 | 14.60751 | 12.92283 | 15.28305 | 14.150061 | 15.527018 | 11.12853333 | 11.10656833 | 12.451797 | 14.63036433 | 12.864056 | 1.4178 | 10.171308 | 21.808239 | 13.11882 | 10.860533 | 11.014384 | 15.643683 | 13.3646165 | 11.831118 | 11.826256 | 10.106698 | 8.736363 | 11.356161 | 12.190989 | 8.288786 | 6.431594 | 6.517721 | 8.806623 | 7.529717 | 7.673756 | 5.075105 | 4.024156 | 4.079173 | 3.738921 | 16.49652 | 13.136808 | 8.400398 | 3.866841 | 4.888908 | 4.818435 | 4.817397 | 3.651995 | 6.677649 | 4.767488 | 6.130433 | 6.356055 | 3.175713 | 5.500163401 | 3.147398 | 6.833044 | 5.127849 | 7.08332 | 5.28916 | 7.280105 | 4.370041 | 7.557646 | 5.409686 | 4.132661 | 4.525888 | 3.738523 | 9.235038 | 6.253985 | 3.728279 | 8.437842 | 11.12627 | 11.869692684323155 | 5.047219792469065 | 7.352599152049542 | 7.854143302830678 | 10.346896872917917
0.000418 | 6.531131 | 6.59604 | 6.502433 | 6.142284 | 15.65680125 | 13.6268 | 14.713498 | 14.28647433 | 12.88694 | 13.599944 | 9.0288 | 6.95552 | 7.79988 | 7.80406 | 15.033408 | 16.794953 | 14.584172 | 13.513182 | 10.835396 | 10.061678 | 11.86284 | 10.281546 | 12.075602 | 7.382716 | 14.64254 | 12.95382 | 15.3197 | 14.183994 | 15.558657 | 11.150664 | 11.13117033 | 12.477129 | 14.65790167 | 12.891556 | 1.4212 | 10.193368 | 21.837452 | 13.15028 | 10.887105 | 11.032295 | 15.675459 | 13.390564 | 11.862887 | 11.851397 | 10.12689 | 8.754044 | 11.383394 | 12.222844 | 8.308369 | 6.447703 | 6.529298 | 8.827742 | 7.547359 | 7.691747 | 5.087037 | 4.033294 | 4.088152 | 3.747638 | 16.53608 | 13.162591 | 8.421956 | 3.876114 | 4.900632 | 4.82999 | 4.832715 | 3.663016 | 6.696407 | 4.778159 | 6.146438 | 6.373745 | 3.185994 | 5.517207904 | 3.157294 | 6.852403 | 5.140146 | 7.100706 | 5.303898 | 7.297233 | 4.382613 | 7.577699 | 5.417794 | 4.138514 | 4.531008 | 3.747908 | 9.252878 | 6.261342 | 3.734475 | 8.45185 | 11.14326 | 11.905222762907137 | 5.060404471543485 | 7.367294623245904 | 7.875263571947173 | 10.382135340994758
0.000419 | 6.545932 | 6.61182 | 6.516125 | 6.15555 | 15.6969395 | 13.6594 | 14.745104 | 14.31853667 | 12.91777 | 13.640823 | 9.0504 | 6.97216 | 7.81854 | 7.82273 | 15.067883 | 16.826747 | 14.614524 | 13.547743 | 10.861318 | 10.085749 | 11.89122 | 10.306143 | 12.104491 | 7.400378 | 14.67757 | 12.98481 | 15.35635 | 14.217927 | 15.59029 | 11.172849 | 11.155751 | 12.502433 | 14.68534267 | 12.918922 | 1.4246 | 10.215491 | 21.866639 | 13.18174 | 10.91372 | 11.050181 | 15.707185 | 13.416454 | 11.894805 | 11.876407 | 10.147076 | 8.771673 | 11.410627 | 12.254869 | 8.327932 | 6.463814 | 6.540944 | 8.848861 | 7.564938 | 7.709725 | 5.098961 | 4.042434 | 4.097122 | 3.756344 | 16.57564 | 13.188289 | 8.443493 | 3.885387 | 4.915266 | 4.841545 | 4.848047 | 3.674051 | 6.715185 | 4.78883 | 6.162438 | 6.39145 | 3.196287 | 5.533014557 | 3.167209 | 6.871779 | 5.152443 | 7.11812 | 5.318667 | 7.314378 | 4.395203 | 7.59733 | 5.42899 | 4.14387 | 4.535324 | 3.757659 | 9.274778 | 6.269963 | 3.740511 | 8.468932 | 11.162 | 11.93993906523989 | 5.072482759548961 | 7.384533258402371 | 7.894605739824769 | 10.415132660200484
0.00042 | 6.560739 | 6.6276 | 6.529812 | 6.16882 | 15.73704 | 13.692 | 14.77670467 | 14.350562 | 12.9486 | 13.681684 | 9.072 | 6.9888 | 7.8372 | 7.8414 | 15.102367 | 16.858543 | 14.644885 | 13.582236 | 10.88724 | 10.10982 | 11.9196 | 10.33074 | 12.13338 | 7.41804 | 14.7126 | 13.0158 | 15.393 | 14.25186 | 15.621916 | 11.195086 | 11.18031133 | 12.527708 | 14.71268833 | 12.946148 | 1.428 | 10.237681 | 21.895796 | 13.2132 | 10.940376 | 11.068047 | 15.738864 | 13.442286 | 11.926878 | 11.901284 | 10.167255 | 8.789254 | 11.43786 | 12.287068 | 8.347477 | 6.479929 | 6.552659 | 8.86998 | 7.582454 | 7.727689 | 5.110875 | 4.051576 | 4.106085 | 3.765041 | 16.6152 | 13.213903 | 8.465011 | 3.89466 | 4.929915 | 4.8531 | 4.863392 | 3.685099 | 6.733981 | 4.7995 | 6.178433 | 6.409172 | 3.206593 | 5.546465577 | 3.177143 | 6.891173 | 5.16474 | 7.135564 | 5.333467 | 7.331539 | 4.40781 | 7.616244 | 5.442409 | 4.150328 | 4.540284 | 3.767633 | 9.299663 | 6.279454 | 3.746376 | 8.488258 | 11.1817 | 11.972158569735925 | 5.082804099566019 | 7.403260489367305 | 7.911127356328201 | 10.443670977253937
0.000421 | 6.575552 | 6.64338 | 6.543495 | 6.182095 | 15.77710175 | 13.7246 | 14.80829933 | 14.382551 | 12.97943 | 13.722527 | 9.0936 | 7.00544 | 7.85586 | 7.86007 | 15.13686 | 16.89034 | 14.675255 | 13.61666 | 10.913162 | 10.133891 | 11.94798 | 10.355337 | 12.162269 | 7.435702 | 14.74763 | 13.04679 | 15.42965 | 14.285793 | 15.653535 | 11.21737367 | 11.20485133 | 12.552954 | 14.73993733 | 12.973234 | 1.4314 | 10.259943 | 21.924924 | 13.24466 | 10.96707 | 11.085897 | 15.770498 | 13.468061 | 11.959109 | 11.926026 | 10.187429 | 8.806789 | 11.465093 | 12.319445 | 8.367004 | 6.496047 | 6.564444 | 8.891099 | 7.599909 | 7.745641 | 5.122779 | 4.06072 | 4.115038 | 3.773726 | 16.65476 | 13.239432 | 8.48651 | 3.903933 | 4.944579 | 4.864655 | 4.878749 | 3.696161 | 6.752795 | 4.810171 | 6.194423 | 6.426909 | 3.21691 | 5.556870176 | 3.187095 | 6.910584 | 5.177037 | 7.153035 | 5.348296 | 7.348718 | 4.420436 | 7.634148 | 5.457636 | 4.157753 | 4.546094 | 3.777686 | 9.326459 | 6.289424 | 3.752061 | 8.509001 | 11.20158 | 12.000198254809838 | 5.091384333573117 | 7.422421747989063 | 7.924167100173207 | 10.465723801604035
0.000422 | 6.590371 | 6.65916 | 6.557174 | 6.195376 | 15.8142675 | 13.7572 | 14.83988733 | 14.41450433 | 13.01026 | 13.763349 | 9.1152 | 7.02208 | 7.87452 | 7.87874 | 15.17136 | 16.922137 | 14.705632 | 13.651014 | 10.939084 | 10.157962 | 11.97636 | 10.379934 | 12.191158 | 7.453364 | 14.78266 | 13.07778 | 15.4663 | 14.319726 | 15.685148 | 11.23971 | 11.229371 | 12.578169 | 14.767517 | 13.000174 | 1.4348 | 10.282279 | 21.954022 | 13.27612 | 10.993801 | 11.103735 | 15.80209 | 13.4937795 | 11.991503 | 11.950631 | 10.207597 | 8.824283 | 11.492326 | 12.352005 | 8.386515 | 6.512168 | 6.576296 | 8.912218 | 7.617304 | 7.76358 | 5.134673 | 4.069866 | 4.123983 | 3.782401 | 16.69432 | 13.264876 | 8.507993 | 3.913206 | 4.959258 | 4.87621 | 4.894117 | 3.707236 | 6.771626 | 4.820842 | 6.210409 | 6.444662 | 3.22724 | 5.569182811 | 3.197067 | 6.930013 | 5.189334 | 7.170535 | 5.363156 | 7.365913 | 4.43308 | 7.650749 | 5.47426 | 4.165936 | 4.552584 | 3.787674 | 9.35409 | 6.29948 | 3.757595 | 8.530329 | 11.22088 | 12.022239997405265 | 5.102609755114422 | 7.4409624661160265 | 7.939175600349046 | 10.489813927767699
0.000423 | 6.605196 | 6.67494 | 6.570851 | 6.208664 | 15.85126225 | 13.7898 | 14.871468 | 14.44642333 | 13.04109 | 13.80415 | 9.1368 | 7.03872 | 7.89318 | 7.89741 | 15.205868 | 16.953934 | 14.736016 | 13.685297 | 10.965006 | 10.182033 | 12.00474 | 10.404531 | 12.220047 | 7.471026 | 14.81769 | 13.10877 | 15.50295 | 14.353659 | 15.716755 | 11.26209167 | 11.25387 | 12.603353 | 14.79501033 | 13.026967 | 1.4382 | 10.304695 | 21.983088 | 13.30758 | 11.020568 | 11.121564 | 15.833642 | 13.519442 | 12.024062 | 11.975096 | 10.227758 | 8.841737 | 11.519559 | 12.38475 | 8.40601 | 6.528291 | 6.588216 | 8.933337 | 7.63464 | 7.781506 | 5.146556 | 4.079013 | 4.132919 | 3.791064 | 16.73388 | 13.290233 | 8.529461 | 3.922479 | 4.97395 | 4.887765 | 4.909496 | 3.718323 | 6.790472 | 4.831514 | 6.226389 | 6.46243 | 3.237583 | 5.584259112 | 3.207057 | 6.949458 | 5.201631 | 7.188063 | 5.378044 | 7.383125 | 4.445741 | 7.665753 | 5.491865 | 4.17467 | 4.559585 | 3.797455 | 9.381482 | 6.30923 | 3.763078 | 8.551415 | 11.2388 | 12.04159276531648 | 5.1162829408240285 | 7.4578280755965665 | 7.957447339280236 | 10.519917816429206
0.000424 | 6.620028 | 6.69072 | 6.584525 | 6.221958 | 15.88820025 | 13.8224 | 14.903041 | 14.47830767 | 13.07192 | 13.844929 | 9.1584 | 7.05536 | 7.91184 | 7.91608 | 15.240381 | 16.985731 | 14.766407 | 13.719507 | 10.990928 | 10.206104 | 12.03312 | 10.429128 | 12.248936 | 7.488688 | 14.85272 | 13.13976 | 15.5396 | 14.387592 | 15.748355 | 11.28451767 | 11.27834833 | 12.628506 | 14.822406 | 13.053609 | 1.4416 | 10.327194 | 22.012122 | 13.33904 | 11.047369 | 11.139389 | 15.865158 | 13.5450485 | 12.056793 | 11.99942 | 10.247912 | 8.859154 | 11.546792 | 12.417684 | 8.425492 | 6.544416 | 6.600204 | 8.954456 | 7.651919 | 7.79942 | 5.158429 | 4.088161 | 4.141961 | 3.799827 | 16.77344 | 13.315503 | 8.550915 | 3.931752 | 4.988657 | 4.89932 | 4.924885 | 3.729422 | 6.809332 | 4.842187 | 6.242366 | 6.480213 | 3.247938 | 5.600981296 | 3.217066 | 6.96892 | 5.213928 | 7.205618 | 5.392961 | 7.400355 | 4.45842 | 7.678867 | 5.510037 | 4.183746 | 4.566928 | 3.806885 | 9.40756 | 6.318283 | 3.768613 | 8.571428 | 11.25458 | 12.065756884051588 | 5.131623222398524 | 7.471964008279052 | 7.977939866831555 | 10.553817614307377
0.000425 | 6.634866 | 6.7065 | 6.598197 | 6.235259 | 15.92507975 | 13.855 | 14.93460533 | 14.51015967 | 13.10275 | 13.885684 | 9.18 | 7.072 | 7.9305 | 7.93475 | 15.2749 | 17.017527 | 14.796803 | 13.753643 | 11.01685 | 10.230175 | 12.0615 | 10.453725 | 12.277825 | 7.50635 | 14.88775 | 13.17075 | 15.57625 | 14.421525 | 15.779949 | 11.30698533 | 11.302807 | 12.653626 | 14.84970467 | 13.080097 | 1.445 | 10.349779 | 22.041122 | 13.3705 | 11.074202 | 11.157213 | 15.896639 | 13.5705995 | 12.089697 | 12.023599 | 10.26806 | 8.876538 | 11.574025 | 12.450812 | 8.444961 | 6.560543 | 6.612258 | 8.975575 | 7.66914 | 7.817322 | 5.17029 | 4.097311 | 4.151347 | 3.808921 | 16.813 | 13.340686 | 8.572357 | 3.941025 | 5.003376 | 4.910875 | 4.940284 | 3.740533 | 6.828206 | 4.852863 | 6.258337 | 6.498011 | 3.258306 | 5.618231579 | 3.227094 | 6.988399 | 5.226225 | 7.223201 | 5.407907 | 7.417601 | 4.471118 | 7.691542 | 5.528363 | 4.192957 | 4.574442 | 3.81582 | 9.43125 | 6.326245 | 3.774307 | 8.58954 | 11.26742 | 12.09330825842288 | 5.147849931534509 | 7.484837361131568 | 7.999610732867758 | 10.589295468121094
0.000426 | 6.649712 | 6.72228 | 6.611868 | 6.248568 | 15.9618995 | 13.8876 | 14.96616 | 14.54197933 | 13.13358 | 13.926415 | 9.2016 | 7.08864 | 7.94916 | 7.95342 | 15.309422 | 17.049321 | 14.827203 | 13.787704 | 11.042772 | 10.254246 | 12.08988 | 10.478322 | 12.306714 | 7.524012 | 14.92278 | 13.20174 | 15.6129 | 14.455458 | 15.811537 | 11.329493 | 11.32724433 | 12.678714 | 14.876909 | 13.106428 | 1.4484 | 10.372454 | 22.070088 | 13.40196 | 11.101066 | 11.175041 | 15.928089 | 13.5960955 | 12.122781 | 12.047633 | 10.288201 | 8.893892 | 11.601258 | 12.484137 | 8.464419 | 6.576672 | 6.624378 | 8.996694 | 7.686306 | 7.835212 | 5.18214 | 4.106461 | 4.160724 | 3.818002 | 16.85256 | 13.365781 | 8.593789 | 3.950298 | 5.018107 | 4.92243 | 4.955691 | 3.751655 | 6.847093 | 4.863541 | 6.274305 | 6.515824 | 3.268686 | 5.634892176 | 3.237142 | 7.007894 | 5.238522 | 7.240811 | 5.422881 | 7.434864 | 4.483833 | 7.707672 | 5.54643 | 4.202096 | 4.581959 | 3.824117 | 9.451477 | 6.332725 | 3.780264 | 8.604921 | 11.27899 | 12.122822793242676 | 5.164182399928578 | 7.502814269417762 | 8.021417487253593 | 10.624133524589155
0.000427 | 6.664564 | 6.73806 | 6.625538 | 6.261885 | 15.99865675 | 13.9202 | 14.997705 | 14.57376733 | 13.16441 | 13.96712 | 9.2232 | 7.10528 | 7.96782 | 7.97209 | 15.343947 | 17.081114 | 14.857608 | 13.82169 | 11.068694 | 10.278317 | 12.11826 | 10.502919 | 12.335603 | 7.541674 | 14.95781 | 13.23273 | 15.64955 | 14.489391 | 15.843118 | 11.352038 | 11.35166167 | 12.703767 | 14.90401833 | 13.132599 | 1.4518 | 10.395224 | 22.099019 | 13.43342 | 11.12796 | 11.192876 | 15.959509 | 13.6215365 | 12.156046 | 12.071518 | 10.308335 | 8.911217 | 11.628491 | 12.517663 | 8.483865 | 6.592802 | 6.636564 | 9.017813 | 7.703417 | 7.853091 | 5.193978 | 4.115611 | 4.17009 | 3.827071 | 16.89212 | 13.390788 | 8.615211 | 3.959571 | 5.03285 | 4.933985 | 4.971107 | 3.762787 | 6.865992 | 4.874221 | 6.290268 | 6.533652 | 3.27908 | 5.649845304 | 3.247209 | 7.027406 | 5.250819 | 7.258448 | 5.437882 | 7.452145 | 4.496566 | 7.726202 | 5.563822 | 4.210954 | 4.589307 | 3.831633 | 9.468679 | 6.342327 | 3.78659 | 8.617394 | 11.29341 | 12.15287639332331 | 5.179839959277324 | 7.524364345081011 | 8.042317679853845 | 10.656113930430415
0.000428 | 6.679424 | 6.75384 | 6.639208 | 6.275211 | 16.0353505 | 13.9528 | 15.02923933 | 14.60552567 | 13.19524 | 14.007797 | 9.2448 | 7.12192 | 7.98648 | 7.99076 | 15.378474 | 17.112905 | 14.888016 | 13.855598 | 11.094616 | 10.302388 | 12.14664 | 10.527516 | 12.364492 | 7.559336 | 14.99284 | 13.26372 | 15.6862 | 14.523324 | 15.874693 | 11.374619 | 11.37605867 | 12.728786 | 14.93103467 | 13.158607 | 1.4552 | 10.418091 | 22.127913 | 13.46488 | 11.154881 | 11.210721 | 15.990903 | 13.646924 | 12.189499 | 12.095253 | 10.328463 | 8.928519 | 11.655724 | 12.551393 | 8.503303 | 6.608933 | 6.648815 | 9.038932 | 7.720475 | 7.870959 | 5.205803 | 4.124762 | 4.179446 | 3.836127 | 16.93168 | 13.415705 | 8.636626 | 3.968844 | 5.047604 | 4.94554 | 4.98653 | 3.773931 | 6.884901 | 4.884905 | 6.306227 | 6.551494 | 3.289487 | 5.661973178 | 3.257295 | 7.046933 | 5.263116 | 7.276111 | 5.452911 | 7.469443 | 4.509317 | 7.746766 | 5.580127 | 4.219324 | 4.596319 | 3.838224 | 9.490898 | 6.354806 | 3.793391 | 8.632136 | 11.31004 | 12.182044963477097 | 5.1940419412773196 | 7.548131714783494 | 8.06126886053326 | 10.683018832363693
0.000429 | 6.694291 | 6.76962 | 6.652878 | 6.288545 | 16.0719785 | 13.9854 | 15.060762 | 14.63725367 | 13.22607 | 14.048446 | 9.2664 | 7.13856 | 8.00514 | 8.00943 | 15.413002 | 17.144693 | 14.918426 | 13.889428 | 11.120538 | 10.326459 | 12.17502 | 10.552113 | 12.393381 | 7.576998 | 15.02787 | 13.29471 | 15.72285 | 14.557257 | 15.906262 | 11.397233 | 11.40043567 | 12.753769 | 14.95795933 | 13.184448 | 1.4586 | 10.441061 | 22.15677 | 13.49634 | 11.181828 | 11.228581 | 16.022273 | 13.6722575 | 12.223142 | 12.118834 | 10.348583 | 8.945798 | 11.682957 | 12.585331 | 8.522732 | 6.625065 | 6.661131 | 9.060051 | 7.73748 | 7.888815 | 5.217616 | 4.133913 | 4.188793 | 3.84517 | 16.97124 | 13.440533 | 8.658034 | 3.978117 | 5.062369 | 4.957095 | 5.001961 | 3.785084 | 6.90382 | 4.895593 | 6.322182 | 6.56935 | 3.299907 | 5.673342357 | 3.267401 | 7.066476 | 5.275413 | 7.293801 | 5.467967 | 7.486758 | 4.522086 | 7.768997 | 5.59493 | 4.226998 | 4.602823 | 3.844268 | 9.517644 | 6.369192 | 3.800771 | 8.649773 | 11.32814 | 12.20890440851636 | 5.206007677625209 | 7.572760505187411 | 8.077228579156618 | 10.703509444620465
0.00043 | 6.709165 | 6.7854 | 6.666549 | 6.301889 | 16.1072785 | 14.018 | 15.092273 | 14.66895333 | 13.2569 | 14.089066 | 9.288 | 7.1552 | 8.0238 | 8.0281 | 15.447531 | 17.176478 | 14.948838 | 13.923178 | 11.14646 | 10.35053 | 12.2034 | 10.57671 | 12.42227 | 7.59466 | 15.0629 | 13.3257 | 15.7595 | 14.59119 | 15.937825 | 11.41987833 | 11.42479233 | 12.778717 | 14.98479367 | 13.21012 | 1.462 | 10.464136 | 22.185589 | 13.5278 | 11.2088 | 11.24646 | 16.053622 | 13.6975375 | 12.25698 | 12.142261 | 10.368696 | 8.963059 | 11.71019 | 12.619482 | 8.542155 | 6.641197 | 6.673511 | 9.08117 | 7.754434 | 7.906661 | 5.229417 | 4.143064 | 4.19813 | 3.854201 | 17.0108 | 13.465271 | 8.679438 | 3.98739 | 5.077144 | 4.96865 | 5.017397 | 3.796247 | 6.922747 | 4.906285 | 6.338132 | 6.587221 | 3.31034 | 5.688464473 | 3.277526 | 7.086036 | 5.28771 | 7.311518 | 5.48305 | 7.50409 | 4.534873 | 7.792527 | 5.607818 | 4.233769 | 4.608651 | 3.851673 | 9.547645 | 6.384848 | 3.808837 | 8.669476 | 11.34698 | 12.23203063325343 | 5.21564395533305 | 7.5968948429549386 | 8.090813637966527 | 10.727494999549165
0.000431 | 6.724048 | 6.80118 | 6.680222 | 6.315243 | 16.14230975 | 14.0506 | 15.12377133 | 14.700625 | 13.28773 | 14.129654 | 9.3096 | 7.17184 | 8.04246 | 8.04677 | 15.482058 | 17.208259 | 14.97925 | 13.956847 | 11.172382 | 10.374601 | 12.23178 | 10.601307 | 12.451159 | 7.612322 | 15.09793 | 13.35669 | 15.79615 | 14.625123 | 15.969382 | 11.44255367 | 11.44912867 | 12.803627 | 15.01153833 | 13.23562 | 1.4654 | 10.48732 | 22.214369 | 13.55926 | 11.235795 | 11.264362 | 16.084952 | 13.7227645 | 12.291017 | 12.165531 | 10.388802 | 8.980305 | 11.737423 | 12.653848 | 8.561571 | 6.65733 | 6.685954 | 9.102289 | 7.771338 | 7.924496 | 5.241203 | 4.152214 | 4.207457 | 3.86322 | 17.05036 | 13.489919 | 8.700839 | 3.996663 | 5.091928 | 4.980205 | 5.032839 | 3.80742 | 6.941683 | 4.916982 | 6.354079 | 6.605105 | 3.320786 | 5.706135531 | 3.287671 | 7.10561 | 5.304216 | 7.32926 | 5.498159 | 7.52144 | 4.547678 | 7.81699 | 5.618203 | 4.239428 | 4.613632 | 3.860197 | 9.579631 | 6.401137 | 3.817687 | 8.690415 | 11.36581 | 12.249648926493933 | 5.22732390465405 | 7.619178854748277 | 8.108380463581113 | 10.756462641316794
0.000432 | 6.738939 | 6.81696 | 6.693896 | 6.328608 | 16.177269 | 14.0832 | 15.15525667 | 14.73226933 | 13.31856 | 14.170211 | 9.3312 | 7.18848 | 8.06112 | 8.06544 | 15.516583 | 17.240037 | 15.009663 | 13.990435 | 11.198304 | 10.398672 | 12.26016 | 10.625904 | 12.480048 | 7.629984 | 15.13296 | 13.38768 | 15.8328 | 14.659056 | 16.000932 | 11.46525533 | 11.47344433 | 12.8285 | 15.03819467 | 13.260944 | 1.4688 | 10.510618 | 22.243109 | 13.59072 | 11.262811 | 11.28229 | 16.116265 | 13.747939 | 12.325257 | 12.188641 | 10.4089 | 8.997537 | 11.764656 | 12.688434 | 8.580983 | 6.673462 | 6.698461 | 9.123408 | 7.788193 | 7.942321 | 5.252977 | 4.161363 | 4.216775 | 3.872227 | 17.08992 | 13.514475 | 8.722238 | 4.005936 | 5.106721 | 4.99176 | 5.048286 | 3.818601 | 6.960625 | 4.927684 | 6.370022 | 6.623003 | 3.331246 | 5.725113548 | 3.297836 | 7.1252 | 5.32052 | 7.347028 | 5.513294 | 7.538807 | 4.560502 | 7.84202 | 5.628224 | 4.244923 | 4.618488 | 3.869674 | 9.612332 | 6.417421 | 3.8273 | 8.711761 | 11.38389 | 12.266095326604223 | 5.24132371007731 | 7.638256667229605 | 8.129426158278335 | 10.7883651207407
0.000433 | 6.753838 | 6.83274 | 6.707574 | 6.341983 | 16.2121545 | 14.1158 | 15.18672767 | 14.763888 | 13.34939 | 14.210734 | 9.3528 | 7.20512 | 8.07978 | 8.08411 | 15.551105 | 17.27181 | 15.040075 | 14.02394 | 11.224226 | 10.422743 | 12.28854 | 10.650501 | 12.508937 | 7.647646 | 15.16799 | 13.41867 | 15.86945 | 14.692989 | 16.032477 | 11.48798267 | 11.49774 | 12.853335 | 15.064764 | 13.28609 | 1.4722 | 10.534033 | 22.271807 | 13.62218 | 11.289847 | 11.300248 | 16.147565 | 13.7730615 | 12.359703 | 12.21159 | 10.428991 | 9.01476 | 11.791889 | 12.723244 | 8.600391 | 6.689594 | 6.71103 | 9.144527 | 7.805 | 7.960136 | 5.264736 | 4.170512 | 4.226083 | 3.881221 | 17.12948 | 13.538939 | 8.743637 | 4.015209 | 5.121522 | 5.007671 | 5.063737 | 3.829791 | 6.979572 | 4.938392 | 6.385961 | 6.640914 | 3.341719 | 5.744156541 | 3.308021 | 7.144805 | 5.336835 | 7.364822 | 5.528454 | 7.556191 | 4.573343 | 7.867248 | 5.640105 | 4.251552 | 4.62472 | 3.879934 | 9.644479 | 6.433063 | 3.837537 | 8.732686 | 11.40048 | 12.286317554643361 | 5.256862703299447 | 7.653128695349309 | 8.152777965656014 | 10.8211551886383
0.000434 | 6.768745 | 6.84852 | 6.721254 | 6.355369 | 16.263506 | 14.1484 | 15.218184 | 14.795481 | 13.38022 | 14.251222 | 9.3744 | 7.22176 | 8.09844 | 8.10278 | 15.585624 | 17.303578 | 15.070486 | 14.054454 | 11.250148 | 10.446814 | 12.31692 | 10.675098 | 12.537826 | 7.665308 | 15.20302 | 13.44966 | 15.9061 | 14.726922 | 16.064016 | 11.51073233 | 11.522016 | 12.878131 | 15.091247 | 13.314411 | 1.4756 | 10.557569 | 22.300464 | 13.65364 | 11.316901 | 11.318241 | 16.178854 | 13.798132 | 12.394361 | 12.237441 | 10.449075 | 9.031975 | 11.819122 | 12.758194 | 8.619797 | 6.705725 | 6.723661 | 9.165646 | 7.82176 | 7.977941 | 5.276481 | 4.179659 | 4.235382 | 3.890205 | 17.16904 | 13.563312 | 8.765037 | 4.024482 | 5.13633 | 5.023543 | 5.079192 | 3.840988 | 6.998525 | 4.949105 | 6.401897 | 6.658839 | 3.352206 | 5.762022528 | 3.318225 | 7.164425 | 5.353161 | 7.382641 | 5.543639 | 7.573593 | 4.586202 | 7.892309 | 5.653487 | 4.259114 | 4.63196 | 3.890812 | 9.6748 | 6.447427 | 3.848256 | 8.752358 | 11.41484 | 12.309150441821437 | 5.27316021601704 | 7.670120450345358 | 8.177263129312031 | 10.85278559582698
0.000435 | 6.783661 | 6.8643 | 6.734938 | 6.368768 | 16.3173685 | 14.181 | 15.24962567 | 14.82704967 | 13.41105 | 14.291675 | 9.396 | 7.2384 | 8.1171 | 8.12145 | 15.620137 | 17.335341 | 15.100894 | 14.08477 | 11.27607 | 10.470885 | 12.3453 | 10.699695 | 12.566715 | 7.68297 | 15.23805 | 13.48065 | 15.94275 | 14.760855 | 16.095548 | 11.53350367 | 11.54627133 | 12.902888 | 15.11764533 | 13.34328 | 1.479 | 10.581229 | 22.329077 | 13.6851 | 11.343972 | 11.336272 | 16.210134 | 13.8231515 | 12.42564 | 12.263794 | 10.46915 | 9.049187 | 11.846355 | 12.788408 | 8.639202 | 6.721856 | 6.736353 | 9.186765 | 7.838475 | 7.995737 | 5.288772 | 4.188804 | 4.244672 | 3.899176 | 17.2086 | 13.587591 | 8.786439 | 4.033755 | 5.151146 | 5.03944 | 5.094651 | 3.852194 | 7.017481 | 4.959825 | 6.417829 | 6.676776 | 3.362707 | 5.777469526 | 3.328449 | 7.18406 | 5.369498 | 7.400485 | 5.558849 | 7.591013 | 4.599079 | 7.916834 | 5.668013 | 4.2674 | 4.640001 | 3.90214 | 9.702027 | 6.459873 | 3.859313 | 8.76995 | 11.42686 | 12.333428819348526 | 5.28943557992671 | 7.690988757861113 | 8.201708892844216 | 10.881209093124113
0.000436 | 6.798585 | 6.88008 | 6.748626 | 6.382178 | 16.36991225 | 14.2136 | 15.281051 | 14.85859467 | 13.44188 | 14.332091 | 9.4176 | 7.25504 | 8.13576 | 8.14012 | 15.654645 | 17.367098 | 15.1313 | 14.115017 | 11.301992 | 10.494956 | 12.37368 | 10.724292 | 12.595604 | 7.700632 | 15.27308 | 13.51164 | 15.9794 | 14.794788 | 16.127075 | 11.55629267 | 11.57050667 | 12.927604 | 15.14396033 | 13.371908 | 1.4824 | 10.605018 | 22.357646 | 13.71656 | 11.371058 | 11.354344 | 16.241409 | 13.84812 | 12.455682 | 12.289931 | 10.489218 | 9.066398 | 11.873588 | 12.818789 | 8.658607 | 6.737985 | 6.749107 | 9.207884 | 7.855144 | 8.013523 | 5.301104 | 4.197948 | 4.253953 | 3.908136 | 17.24816 | 13.611777 | 8.807846 | 4.043028 | 5.165968 | 5.05536 | 5.110111 | 3.863406 | 7.03644 | 4.970552 | 6.433758 | 6.694727 | 3.373221 | 5.789709193 | 3.338694 | 7.20371 | 5.385844 | 7.418354 | 5.574083 | 7.60845 | 4.611975 | 7.940459 | 5.683326 | 4.276204 | 4.648634 | 3.91375 | 9.724888 | 6.470062 | 3.870566 | 8.784632 | 11.44404 | 12.357987518434705 | 5.304908126725017 | 7.714377744558753 | 8.22494249985047 | 10.904378431347098
0.000437 | 6.813519 | 6.89586 | 6.762319 | 6.395601 | 16.4211735 | 14.2462 | 15.31245933 | 14.89011667 | 13.47271 | 14.372469 | 9.4392 | 7.27168 | 8.15442 | 8.15879 | 15.689146 | 17.398849 | 15.161701 | 14.145194 | 11.327914 | 10.519027 | 12.40206 | 10.748889 | 12.624493 | 7.718294 | 15.30811 | 13.54263 | 16.01605 | 14.828721 | 16.158596 | 11.57909933 | 11.594722 | 12.952279 | 15.170192 | 13.400298 | 1.4858 | 10.628939 | 22.386171 | 13.74802 | 11.398157 | 11.372462 | 16.27268 | 13.873038 | 12.485878 | 12.315856 | 10.509277 | 9.08361 | 11.900821 | 12.849333 | 8.678012 | 6.754113 | 6.761921 | 9.229003 | 7.871771 | 8.0313 | 5.313419 | 4.20709 | 4.263225 | 3.917085 | 17.28772 | 13.635869 | 8.829259 | 4.052301 | 5.180796 | 5.071302 | 5.125573 | 3.874626 | 7.055401 | 4.981287 | 6.449683 | 6.71269 | 3.383749 | 5.805399407 | 3.348959 | 7.223374 | 5.402199 | 7.436247 | 5.589342 | 7.625905 | 4.624888 | 7.962815 | 5.699069 | 4.285316 | 4.657654 | 3.925476 | 9.743552 | 6.48307 | 3.881872 | 8.795741 | 11.4651 | 12.381661370290075 | 5.318797188108576 | 7.738931537100456 | 8.24579119392861 | 10.924179917187018
0.000438 | 6.828462 | 6.91164 | 6.776017 | 6.409037 | 16.471188 | 14.2788 | 15.343851 | 14.921617 | 13.50354 | 14.412807 | 9.4608 | 7.28832 | 8.17308 | 8.17746 | 15.723639 | 17.430593 | 15.192099 | 14.175302 | 11.353836 | 10.543098 | 12.43044 | 10.773486 | 12.653382 | 7.735956 | 15.34314 | 13.57362 | 16.0527 | 14.862654 | 16.190111 | 11.60191967 | 11.61891733 | 12.976912 | 15.196343 | 13.428454 | 1.4892 | 10.652996 | 22.414649 | 13.77948 | 11.425269 | 11.39063 | 16.30395 | 13.8979055 | 12.516226 | 12.341573 | 10.529329 | 9.100828 | 11.928054 | 12.880039 | 8.69742 | 6.770238 | 6.774795 | 9.250122 | 7.888355 | 8.049068 | 5.325719 | 4.21623 | 4.272488 | 3.926022 | 17.32728 | 13.659867 | 8.850679 | 4.061574 | 5.195629 | 5.087266 | 5.141036 | 3.885852 | 7.074363 | 4.99203 | 6.465605 | 6.730666 | 3.394292 | 5.82501257 | 3.359244 | 7.243052 | 5.418563 | 7.454165 | 5.604624 | 7.643378 | 4.63782 | 7.983535 | 5.714883 | 4.29453 | 4.666852 | 3.937149 | 9.765954 | 6.499031 | 3.893087 | 8.808454 | 11.489 | 12.403285206124707 | 5.3303220957739725 | 7.763294262148406 | 8.263082218676516 | 10.949755799442705
0.000439 | 6.843414 | 6.92742 | 6.789721 | 6.422487 | 16.519992 | 14.3114 | 15.37522467 | 14.953096 | 13.53437 | 14.453105 | 9.4824 | 7.30496 | 8.19174 | 8.19613 | 15.758123 | 17.46233 | 15.222491 | 14.20534 | 11.379758 | 10.567169 | 12.45882 | 10.798083 | 12.682271 | 7.753618 | 15.37817 | 13.60461 | 16.08935 | 14.896587 | 16.221621 | 11.624753 | 11.64309233 | 13.001502 | 15.22241367 | 13.45638 | 1.4926 | 10.677193 | 22.443081 | 13.81094 | 11.45239 | 11.408852 | 16.335222 | 13.9227235 | 12.546723 | 12.367086 | 10.549372 | 9.118053 | 11.955287 | 12.910903 | 8.716832 | 6.786362 | 6.787728 | 9.271241 | 7.904897 | 8.066828 | 5.338003 | 4.225367 | 4.281743 | 3.934949 | 17.36684 | 13.683769 | 8.872107 | 4.070847 | 5.210467 | 5.10325 | 5.1565 | 3.897084 | 7.093325 | 5.002781 | 6.481524 | 6.748654 | 3.404848 | 5.847058303 | 3.369549 | 7.262745 | 5.434935 | 7.472106 | 5.619929 | 7.660868 | 4.65077 | 8.002253 | 5.730412 | 4.303637 | 4.676021 | 3.948603 | 9.792445 | 6.517161 | 3.90407 | 8.823405 | 11.51469 | 12.42169385714866 | 5.33898981659889 | 7.786110046364811 | 8.278614094835852 | 10.979744689993566
0.00044 | 6.858376 | 6.9432 | 6.803432 | 6.435951 | 16.5676225 | 14.344 | 15.40657967 | 14.98455533 | 13.5652 | 14.493361 | 9.504 | 7.3216 | 8.2104 | 8.2148 | 15.792598 | 17.49406 | 15.252877 | 14.23531 | 11.40568 | 10.59124 | 12.4872 | 10.82268 | 12.71116 | 7.77128 | 15.4132 | 13.6356 | 16.126 | 14.93052 | 16.253124 | 11.64759667 | 11.66724733 | 13.026049 | 15.248405 | 13.48408 | 1.496 | 10.701534 | 22.471464 | 13.8424 | 11.47952 | 11.427131 | 16.366499 | 13.9474925 | 12.577367 | 12.392399 | 10.569407 | 9.13529 | 11.98252 | 12.941924 | 8.736248 | 6.802484 | 6.80072 | 9.29236 | 7.921399 | 8.084579 | 5.350272 | 4.234502 | 4.290989 | 3.943865 | 17.4064 | 13.707576 | 8.893546 | 4.08073 | 5.22531 | 5.119254 | 5.171963 | 3.908322 | 7.112285 | 5.013541 | 6.49744 | 6.766655 | 3.415419 | 5.870046225 | 3.379874 | 7.282451 | 5.451315 | 7.490072 | 5.635257 | 7.678376 | 4.663738 | 8.018602 | 5.745298 | 4.31243 | 4.684953 | 3.95967 | 9.821804 | 6.536676 | 3.914676 | 8.839908 | 11.54116 | 12.435766821732308 | 5.3490844166745575 | 7.806023016411864 | 8.298855833661534 | 11.012099339657034
0.000441 | 6.873348 | 6.95898 | 6.817149 | 6.449429 | 16.6141145 | 14.3766 | 15.437915 | 15.015995 | 13.59603 | 14.533574 | 9.5256 | 7.33824 | 8.22906 | 8.23347 | 15.827061 | 17.525782 | 15.283256 | 14.265211 | 11.431602 | 10.615311 | 12.51558 | 10.847277 | 12.740049 | 7.788942 | 15.44823 | 13.66659 | 16.16265 | 14.964453 | 16.284622 | 11.67044833 | 11.69138267 | 13.050552 | 15.27431867 | 13.511557 | 1.4994 | 10.726023 | 22.499799 | 13.87386 | 11.506658 | 11.445471 | 16.397783 | 13.972212 | 12.608155 | 12.417516 | 10.589434 | 9.15254 | 12.009753 | 12.973097 | 8.755669 | 6.818603 | 6.813771 | 9.313479 | 7.937863 | 8.102323 | 5.362527 | 4.243633 | 4.300226 | 3.95277 | 17.44596 | 13.731287 | 8.914996 | 4.090622 | 5.240155 | 5.135278 | 5.187426 | 3.919565 | 7.131244 | 5.02431 | 6.513352 | 6.784667 | 3.426004 | 5.89248596 | 3.390221 | 7.302172 | 5.467701 | 7.508061 | 5.650608 | 7.695902 | 4.676724 | 8.03219 | 5.759183 | 4.320702 | 4.693442 | 3.970183 | 9.85281 | 6.556792 | 3.924779 | 8.857283 | 11.56735 | 12.450910417171002 | 5.361005640113767 | 7.821639033317439 | 8.322749344226608 | 11.044772499250449
0.000442 | 6.888329 | 6.97476 | 6.830874 | 6.462922 | 16.6595045 | 14.4092 | 15.46923067 | 15.04741567 | 13.62686 | 14.573743 | 9.5472 | 7.35488 | 8.24772 | 8.25214 | 15.861513 | 17.557495 | 15.313628 | 14.295043 | 11.457524 | 10.639382 | 12.54396 | 10.871874 | 12.768938 | 7.806604 | 15.48326 | 13.69758 | 16.1993 | 14.998386 | 16.316114 | 11.69330633 | 11.715498 | 13.075011 | 15.30015533 | 13.538815 | 1.5028 | 10.750663 | 22.528084 | 13.90532 | 11.533801 | 11.463876 | 16.429076 | 13.996884 | 12.639085 | 12.442441 | 10.609452 | 9.169807 | 12.036986 | 13.00442 | 8.775098 | 6.834719 | 6.826879 | 9.334598 | 7.954288 | 8.120058 | 5.374766 | 4.252762 | 4.309455 | 3.961664 | 17.48552 | 13.754901 | 8.936459 | 4.100522 | 5.255004 | 5.151319 | 5.202887 | 3.930813 | 7.150199 | 5.035089 | 6.529262 | 6.802691 | 3.436604 | 5.912887127 | 3.400587 | 7.321905 | 5.484093 | 7.526074 | 5.66598 | 7.713446 | 4.689728 | 8.046746 | 5.771711 | 4.328243 | 4.70128 | 3.979974 | 9.884242 | 6.576723 | 3.934376 | 8.874845 | 11.59224 | 12.469267431358787 | 5.374102929997008 | 7.835806782101493 | 8.348991563862008 | 11.075716919591237
0.000443 | 6.903321 | 6.99054 | 6.844607 | 6.476431 | 16.703829 | 14.4418 | 15.500526 | 15.07881933 | 13.65769 | 14.613866 | 9.5688 | 7.37152 | 8.26638 | 8.27081 | 15.895953 | 17.5892 | 15.343991 | 14.324806 | 11.483446 | 10.663453 | 12.57234 | 10.896471 | 12.797827 | 7.824266 | 15.51829 | 13.72857 | 16.23595 | 15.032319 | 16.347601 | 11.716168 | 11.73959333 | 13.099423 | 15.32591667 | 13.565857 | 1.5062 | 10.775458 | 22.556318 | 13.93678 | 11.560948 | 11.48235 | 16.460381 | 14.0215075 | 12.670154 | 12.467179 | 10.629461 | 9.187093 | 12.064219 | 13.03589 | 8.794535 | 6.850832 | 6.840045 | 9.355717 | 7.970676 | 8.137786 | 5.386992 | 4.261887 | 4.318676 | 3.970548 | 17.52508 | 13.778418 | 8.957937 | 4.11043 | 5.269855 | 5.167378 | 5.218345 | 3.942066 | 7.16915 | 5.045878 | 6.545169 | 6.820727 | 3.447218 | 5.929759348 | 3.410975 | 7.341653 | 5.500492 | 7.54411 | 5.681375 | 7.731008 | 4.702751 | 8.063457 | 5.782523 | 4.334848 | 4.70826 | 3.988877 | 9.914879 | 6.595686 | 3.94353 | 8.891911 | 11.61479 | 12.489802158704613 | 5.387725729404771 | 7.853690031029842 | 8.376279429898716 | 11.102885351496745
0.000444 | 6.918323 | 7.00632 | 6.858349 | 6.489955 | 16.747124 | 14.4744 | 15.5318 | 15.11020567 | 13.68852 | 14.653942 | 9.5904 | 7.38816 | 8.28504 | 8.28948 | 15.930378 | 17.620895 | 15.374346 | 14.354501 | 11.509368 | 10.687524 | 12.60072 | 10.921068 | 12.826716 | 7.841928 | 15.55332 | 13.75956 | 16.2726 | 15.066252 | 16.379082 | 11.73903167 | 11.76366833 | 13.12379 | 15.35160367 | 13.592689 | 1.5096 | 10.800412 | 22.5845 | 13.96824 | 11.588097 | 11.500897 | 16.491701 | 14.046083 | 12.70136 | 12.491732 | 10.649462 | 9.204402 | 12.091452 | 13.067506 | 8.813981 | 6.866941 | 6.853268 | 9.376836 | 7.987029 | 8.155506 | 5.399203 | 4.271008 | 4.327888 | 3.979421 | 17.56464 | 13.801837 | 8.979431 | 4.120346 | 5.284708 | 5.183454 | 5.233801 | 3.953322 | 7.188096 | 5.056678 | 6.561073 | 6.838774 | 3.457846 | 5.942158955 | 3.421383 | 7.361413 | 5.516895 | 7.562168 | 5.69679 | 7.748588 | 4.715792 | 8.081993 | 5.79088 | 4.340233 | 4.714174 | 3.996724 | 9.943499 | 6.612896 | 3.952304 | 8.9078 | 11.63395 | 12.511478893617458 | 5.401223481417574 | 7.874083559357771 | 8.403309879667688 | 11.124230545784414
0.000445 | 6.933335 | 7.0221 | 6.8721 | 6.503496 | 16.7894255 | 14.507 | 15.56305233 | 15.14157633 | 13.71935 | 14.693971 | 9.612 | 7.4048 | 8.3037 | 8.30815 | 15.964789 | 17.65258 | 15.40469 | 14.384127 | 11.53529 | 10.711595 | 12.6291 | 10.945665 | 12.855605 | 7.85959 | 15.58835 | 13.79055 | 16.30925 | 15.100185 | 16.410558 | 11.761895 | 11.78772433 | 13.14811 | 15.37721733 | 13.619312 | 1.513 | 10.825529 | 22.61263 | 13.9997 | 11.615247 | 11.519521 | 16.523039 | 14.070611 | 12.7327 | 12.516106 | 10.669453 | 9.221737 | 12.118685 | 13.099263 | 8.833437 | 6.883047 | 6.866546 | 9.397955 | 8.003347 | 8.17322 | 5.4114 | 4.280125 | 4.337093 | 3.988285 | 17.6042 | 13.825158 | 9.000943 | 4.13027 | 5.299561 | 5.199546 | 5.249254 | 3.964583 | 7.207036 | 5.067489 | 6.576975 | 6.856832 | 3.46849 | 5.956758893 | 3.431812 | 7.381187 | 5.533303 | 7.580249 | 5.712227 | 7.766186 | 4.728851 | 8.102023 | 5.799062 | 4.344887 | 4.719146 | 4.003427 | 9.968881 | 6.62757 | 3.960761 | 8.921827 | 11.6514 | 12.533261930506285 | 5.413945629115894 | 7.895782146340551 | 8.428779850499843 | 11.14708502755154
0.000446 | 6.948359 | 7.03788 | 6.88586 | 6.517053 | 16.8307695 | 14.5396 | 15.59428133 | 15.172932 | 13.75018 | 14.73395 | 9.6336 | 7.42144 | 8.32236 | 8.32682 | 15.999185 | 17.684256 | 15.435024 | 14.413685 | 11.561212 | 10.735666 | 12.65748 | 10.970262 | 12.884494 | 7.877252 | 15.62338 | 13.82154 | 16.3459 | 15.134118 | 16.442028 | 11.78475633 | 11.81175933 | 13.172382 | 15.40275933 | 13.645731 | 1.5164 | 10.850812 | 22.640706 | 14.03116 | 11.642397 | 11.538226 | 16.554396 | 14.0950925 | 12.764171 | 12.540304 | 10.689436 | 9.2391 | 12.139359 | 13.131159 | 8.852904 | 6.899148 | 6.879881 | 9.419074 | 8.019631 | 8.190926 | 5.423583 | 4.289238 | 4.34629 | 3.997138 | 17.64376 | 13.84838 | 9.022473 | 4.140202 | 5.314416 | 5.215652 | 5.264702 | 3.975846 | 7.225969 | 5.078311 | 6.592874 | 6.874901 | 3.479148 | 5.974106155 | 3.442262 | 7.400973 | 5.549715 | 7.598353 | 5.727684 | 7.783801 | 4.741928 | 8.123217 | 5.808664 | 4.350447 | 4.724962 | 4.010666 | 9.989803 | 6.639137 | 3.968963 | 8.93331 | 11.67573 | 12.554115563780023 | 5.425241615580255 | 7.917580571233465 | 8.451386279726165 | 11.176343717527871
0.000447 | 6.963393 | 7.05366 | 6.899631 | 6.530628 | 16.871193 | 14.5722 | 15.625488 | 15.20427333 | 13.78101 | 14.773879 | 9.6552 | 7.43808 | 8.34102 | 8.34549 | 16.033564 | 17.71592 | 15.465347 | 14.443175 | 11.587134 | 10.759737 | 12.68586 | 10.994859 | 12.913383 | 7.894914 | 15.65841 | 13.85253 | 16.38255 | 15.168051 | 16.473493 | 11.80761367 | 11.83577533 | 13.196606 | 15.42822967 | 13.67195 | 1.5198 | 10.876266 | 22.668727 | 14.06262 | 11.669544 | 11.557015 | 16.585776 | 14.119528 | 12.795772 | 12.56433 | 10.709409 | 9.256495 | 12.15979 | 13.163192 | 8.872385 | 6.915246 | 6.893271 | 9.440193 | 8.035883 | 8.208626 | 5.435753 | 4.298347 | 4.355478 | 4.005982 | 17.68332 | 13.871502 | 9.044025 | 4.150141 | 5.329271 | 5.231773 | 5.280146 | 3.987113 | 7.244894 | 5.089146 | 6.608771 | 6.892981 | 3.489821 | 5.992958758 | 3.452733 | 7.420772 | 5.56613 | 7.616479 | 5.743162 | 7.801436 | 4.755023 | 8.145246 | 5.819402 | 4.356741 | 4.731666 | 4.019047 | 10.00502 | 6.652026 | 3.976975 | 8.945904 | 11.70488 | 12.573004087847657 | 5.434460883891099 | 7.938273613291791 | 8.46982610467758 | 11.20976666473495
0.000448 | 6.978438 | 7.06944 | 6.913413 | 6.54422 | 16.9107315 | 14.6048 | 15.65667033 | 15.235601 | 13.81184 | 14.813756 | 9.6768 | 7.45472 | 8.35968 | 8.36416 | 16.067925 | 17.747574 | 15.495657 | 14.472596 | 11.613056 | 10.783808 | 12.71424 | 11.019456 | 12.942272 | 7.912576 | 15.69344 | 13.88352 | 16.4192 | 15.201984 | 16.504952 | 11.83046367 | 11.85977167 | 13.22078 | 15.45363033 | 13.697973 | 1.5232 | 10.901894 | 22.696693 | 14.09408 | 11.696687 | 11.575892 | 16.617181 | 14.1439175 | 12.827499 | 12.588188 | 10.729374 | 9.273924 | 12.180279 | 13.195358 | 8.891879 | 6.931339 | 6.906716 | 9.461312 | 8.052104 | 8.22632 | 5.44791 | 4.307451 | 4.364659 | 4.014815 | 17.72288 | 13.894525 | 9.065598 | 4.160087 | 5.344125 | 5.247907 | 5.295584 | 3.998382 | 7.26381 | 5.099993 | 6.624665 | 6.911072 | 3.500509 | 6.01207472 | 3.463225 | 7.440584 | 5.582548 | 7.634627 | 5.758659 | 7.819088 | 4.768137 | 8.167778 | 5.830996 | 4.363601 | 4.739069 | 4.028403 | 10.02279 | 6.667517 | 3.984859 | 8.962145 | 11.73747 | 12.588891797118158 | 5.442675362419116 | 7.9566560517708 | 8.483675872986545 | 11.245136015891646
0.000449 | 6.993495 | 7.08522 | 6.927206 | 6.55783 | 16.94942125 | 14.6374 | 15.687828 | 15.26691633 | 13.84267 | 14.853581 | 9.6984 | 7.47136 | 8.37834 | 8.38283 | 16.102267 | 17.779216 | 15.525955 | 14.50195 | 11.638978 | 10.807879 | 12.74262 | 11.044053 | 12.971161 | 7.930238 | 15.72847 | 13.91451 | 16.45585 | 15.235917 | 16.536406 | 11.85330533 | 11.88374767 | 13.244905 | 15.478963 | 13.723802 | 1.5266 | 10.927701 | 22.724602 | 14.12554 | 11.723824 | 11.594862 | 16.648613 | 14.1682605 | 12.85935 | 12.611883 | 10.749329 | 9.291391 | 12.200825 | 13.227654 | 8.911388 | 6.947427 | 6.920215 | 9.482431 | 8.068294 | 8.244007 | 5.460053 | 4.31655 | 4.373833 | 4.023639 | 17.76244 | 13.917447 | 9.087195 | 4.17004 | 5.358978 | 5.264054 | 5.311016 | 4.009653 | 7.282716 | 5.110854 | 6.640557 | 6.929173 | 3.511212 | 6.030212058 | 3.473738 | 7.460408 | 5.598968 | 7.652797 | 5.774176 | 7.836759 | 4.781269 | 8.190484 | 5.843163 | 4.370856 | 4.746983 | 4.038567 | 10.04347 | 6.684874 | 3.992678 | 8.980945 | 11.77212 | 12.601741005992345 | 5.453113807294706 | 7.971522665925782 | 8.500419678038426 | 11.280233917716764
0.00045 | 7.008563 | 7.101 | 6.941011 | 6.571459 | 16.987298 | 14.67 | 15.71896067 | 15.29821967 | 13.8735 | 14.893352 | 9.72 | 7.488 | 8.397 | 8.4015 | 16.13659 | 17.810846 | 15.556239 | 14.531235 | 11.6649 | 10.83195 | 12.771 | 11.06865 | 13.00005 | 7.9479 | 15.7635 | 13.9455 | 16.4925 | 15.26985 | 16.567855 | 11.87613633 | 11.907704 | 13.26898 | 15.50422767 | 13.749443 | 1.53 | 10.953689 | 22.752453 | 14.157 | 11.750955 | 11.613928 | 16.680076 | 14.192559 | 12.891322 | 12.635418 | 10.769274 | 9.308898 | 12.221428 | 13.260079 | 8.930913 | 6.963509 | 6.933767 | 9.50355 | 8.084455 | 8.261689 | 5.472184 | 4.325644 | 4.382999 | 4.032454 | 17.802 | 13.940268 | 9.108816 | 4.18 | 5.373829 | 5.280213 | 5.326441 | 4.020925 | 7.301611 | 5.121727 | 6.656447 | 6.947285 | 3.52193 | 6.046128789 | 3.484273 | 7.480245 | 5.61539 | 7.670988 | 5.789712 | 7.854447 | 4.79442 | 8.213033 | 5.855621 | 4.378337 | 4.755219 | 4.04937 | 10.06613 | 6.703362 | 4.000495 | 9.001468 | 11.80745 | 12.617389465646752 | 5.465272285478825 | 7.9862539322219845 | 8.519913989799889 | 11.312842516929173
0.000451 | 7.023642 | 7.11678 | 6.954828 | 6.585107 | 17.02439875 | 14.7026 | 15.750067 | 15.32951267 | 13.90433 | 14.933067 | 9.7416 | 7.50464 | 8.41566 | 8.42017 | 16.170893 | 17.842463 | 15.586508 | 14.560453 | 11.690822 | 10.856021 | 12.79938 | 11.093247 | 13.028939 | 7.965562 | 15.79853 | 13.97649 | 16.52915 | 15.303783 | 16.599298 | 11.89895433 | 11.93164067 | 13.293003 | 15.52942633 | 13.774898 | 1.5334 | 10.979863 | 22.780246 | 14.18846 | 11.778077 | 11.633093 | 16.711572 | 14.2168125 | 12.923413 | 12.658798 | 10.78921 | 9.326448 | 12.242086 | 13.292629 | 8.950456 | 6.979587 | 6.947373 | 9.524669 | 8.100589 | 8.279364 | 5.484302 | 4.334733 | 4.392157 | 4.04126 | 17.84156 | 13.962987 | 9.130464 | 4.189967 | 5.388678 | 5.296383 | 5.341859 | 4.032199 | 7.320494 | 5.132615 | 6.672335 | 6.965406 | 3.532664 | 6.058582933 | 3.494829 | 7.500093 | 5.631813 | 7.6892 | 5.805267 | 7.872155 | 4.807588 | 8.235095 | 5.868088 | 4.385873 | 4.763588 | 4.060646 | 10.08984 | 6.722245 | 4.008366 | 9.022877 | 11.84207 | 12.636108471307011 | 5.478500240051957 | 8.005555050471173 | 8.541116358135717 | 11.3407439602477
0.000452 | 7.038734 | 7.13256 | 6.968659 | 6.598775 | 17.060759 | 14.7352 | 15.78114733 | 15.360795 | 13.93516 | 14.972726 | 9.7632 | 7.52128 | 8.43432 | 8.43884 | 16.205174 | 17.874068 | 15.616763 | 14.589603 | 11.716744 | 10.880092 | 12.82776 | 11.117844 | 13.057828 | 7.983224 | 15.83356 | 14.00748 | 16.5658 | 15.337716 | 16.630737 | 11.921758 | 11.955558 | 13.316973 | 15.55456 | 13.800171 | 1.5368 | 11.006226 | 22.80798 | 14.21992 | 11.805188 | 11.652363 | 16.743103 | 14.241022 | 12.95562 | 12.682026 | 10.809136 | 9.344044 | 12.262798 | 13.325302 | 8.970017 | 6.995658 | 6.961032 | 9.545788 | 8.116695 | 8.297035 | 5.496408 | 4.343816 | 4.401308 | 4.050056 | 17.88112 | 13.985604 | 9.152141 | 4.199941 | 5.403524 | 5.312562 | 5.357269 | 4.043474 | 7.339364 | 5.143517 | 6.688221 | 6.983537 | 3.543413 | 6.0685374 | 3.505406 | 7.519953 | 5.648236 | 7.707433 | 5.82084 | 7.88988 | 4.820775 | 8.25634 | 5.880281 | 4.393294 | 4.771903 | 4.072228 | 10.11368 | 6.740789 | 4.016324 | 9.044335 | 11.8746 | 12.6568623173821 | 5.4921471140945926 | 8.027983618187513 | 8.562984332910652 | 11.361783689740143
0.000453 | 7.053838 | 7.14834 | 6.982503 | 6.612462 | 17.096415 | 14.7678 | 15.8122 | 15.39206867 | 13.96599 | 15.012327 | 9.7848 | 7.53792 | 8.45298 | 8.45751 | 16.239432 | 17.905659 | 15.647001 | 14.618686 | 11.742666 | 10.904163 | 12.85614 | 11.142441 | 13.086717 | 8.000886 | 15.86859 | 14.03847 | 16.60245 | 15.371649 | 16.66217 | 11.94454433 | 11.97945533 | 13.340892 | 15.57962933 | 13.825267 | 1.5402 | 11.032782 | 22.835653 | 14.25138 | 11.832288 | 11.67174 | 16.774671 | 14.265187 | 12.987941 | 12.705106 | 10.829052 | 9.36169 | 12.283562 | 13.358094 | 8.989598 | 7.011724 | 6.974742 | 9.566907 | 8.132775 | 8.3147 | 5.508502 | 4.352892 | 4.410453 | 4.058843 | 17.92068 | 14.008119 | 9.173846 | 4.20992 | 5.418366 | 5.328752 | 5.372671 | 4.05475 | 7.35822 | 5.154434 | 6.704105 | 7.001678 | 3.554178 | 6.081261777 | 3.516005 | 7.539825 | 5.66466 | 7.725687 | 5.836431 | 7.907624 | 4.833981 | 8.276438 | 5.891918 | 4.400431 | 4.779975 | 4.083947 | 10.13671 | 6.758258 | 4.024394 | 9.065005 | 11.90366 | 12.678615298280974 | 5.505562350687242 | 8.052183762033216 | 8.584475463989477 | 11.38419689843456
0.000454 | 7.068954 | 7.16412 | 6.996361 | 6.62617 | 17.1314035 | 14.8004 | 15.84322467 | 15.42333367 | 13.99682 | 15.051869 | 9.8064 | 7.55456 | 8.47164 | 8.47618 | 16.273668 | 17.937237 | 15.677223 | 14.647701 | 11.768588 | 10.928234 | 12.88452 | 11.167038 | 13.115606 | 8.018548 | 15.90362 | 14.06946 | 16.6391 | 15.405582 | 16.693598 | 11.96731133 | 12.003333 | 13.364756 | 15.604636 | 13.850188 | 1.5436 | 11.059536 | 22.863264 | 14.28284 | 11.859375 | 11.691229 | 16.806281 | 14.2893085 | 13.020373 | 12.728043 | 10.848959 | 9.379388 | 12.304379 | 13.391003 | 9.009199 | 7.027784 | 6.988504 | 9.588026 | 8.148831 | 8.33236 | 5.520584 | 4.361963 | 4.41959 | 4.067621 | 17.96024 | 14.03053 | 9.195583 | 4.219906 | 5.433205 | 5.344949 | 5.388063 | 4.066025 | 7.377061 | 5.165366 | 6.719987 | 7.019829 | 3.564958 | 6.095766573 | 3.526626 | 7.559708 | 5.681082 | 7.743962 | 5.852039 | 7.925387 | 4.847204 | 8.295059 | 5.902717 | 4.407113 | 4.787615 | 4.095638 | 10.15801 | 6.773916 | 4.032601 | 9.084051 | 11.92787 | 12.700331708412584 | 5.518095392910389 | 8.076799608670463 | 8.604547301236934 | 11.411805490843378
0.000455 | 7.084082 | 7.1799 | 7.010234 | 6.639899 | 17.16576025 | 14.833 | 15.874221 | 15.45459133 | 14.02765 | 15.091352 | 9.828 | 7.5712 | 8.4903 | 8.49485 | 16.307878 | 17.968801 | 15.707427 | 14.676648 | 11.79451 | 10.952305 | 12.9129 | 11.191635 | 13.144495 | 8.03621 | 15.93865 | 14.10045 | 16.67575 | 15.439515 | 16.72502 | 11.99005733 | 12.02719133 | 13.388567 | 15.62958133 | 13.874939 | 1.547 | 11.086491 | 22.890813 | 14.3143 | 11.886446 | 11.710833 | 16.837933 | 14.313387 | 13.052913 | 12.75084 | 10.868855 | 9.397141 | 12.325246 | 13.424026 | 9.028823 | 7.043837 | 7.002318 | 9.609145 | 8.164863 | 8.350016 | 5.532655 | 4.371028 | 4.42872 | 4.076391 | 17.9998 | 14.052837 | 9.217351 | 4.229898 | 5.448039 | 5.361155 | 5.403445 | 4.077301 | 7.395887 | 5.176314 | 6.735867 | 7.037989 | 3.575754 | 6.111058201 | 3.537268 | 7.579602 | 5.697503 | 7.762257 | 5.867665 | 7.943168 | 4.860447 | 8.311872 | 5.912397 | 4.413171 | 4.794635 | 4.107131 | 10.17665 | 6.787029 | 4.040971 | 9.100636 | 11.94905 | 12.720975842185894 | 5.529095683844545 | 8.10047528476143 | 8.622157394517785 | 11.442610961812157
0.000456 | 7.099223 | 7.19568 | 7.024123 | 6.653649 | 17.199521 | 14.8656 | 15.90518833 | 15.48584267 | 14.05848 | 15.130772 | 9.8496 | 7.58784 | 8.50896 | 8.51352 | 16.342063 | 18.000349 | 15.737613 | 14.705528 | 11.820432 | 10.976376 | 12.94128 | 11.216232 | 13.173384 | 8.053872 | 15.97368 | 14.13144 | 16.7124 | 15.473448 | 16.756438 | 12.01278 | 12.05102967 | 13.412323 | 15.65446567 | 13.899523 | 1.5504 | 11.11365 | 22.918299 | 14.34576 | 11.913501 | 11.730556 | 16.869632 | 14.337423 | 13.08556 | 12.773502 | 10.888741 | 9.414952 | 12.346162 | 13.457161 | 9.048469 | 7.059883 | 7.016182 | 9.630264 | 8.180873 | 8.367667 | 5.544714 | 4.380085 | 4.437843 | 4.085152 | 18.03936 | 14.07504 | 9.239154 | 4.239895 | 5.462867 | 5.377367 | 5.418816 | 4.088575 | 7.414695 | 5.187279 | 6.751746 | 7.056158 | 3.586565 | 6.126143077 | 3.547932 | 7.599508 | 5.713923 | 7.780572 | 5.883308 | 7.960968 | 4.873707 | 8.326547 | 5.920674 | 4.418434 | 4.800846 | 4.118261 | 10.19171 | 6.79677 | 4.049528 | 9.114162 | 11.97563 | 12.739511994009888 | 5.537912666570179 | 8.121854916968317 | 8.636263293696814 | 11.474614806186437
0.000457 | 7.114377 | 7.21146 | 7.038027 | 6.667421 | 17.2327225 | 14.8982 | 15.936126 | 15.51708767 | 14.08931 | 15.170131 | 9.8712 | 7.60448 | 8.52762 | 8.53219 | 16.376222 | 18.031883 | 15.76778 | 14.734342 | 11.846354 | 11.000447 | 12.96966 | 11.240829 | 13.202273 | 8.071534 | 16.00871 | 14.16243 | 16.74905 | 15.507381 | 16.787851 | 12.035477 | 12.07484867 | 13.436023 | 15.67929067 | 13.923944 | 1.5538 | 11.141018 | 22.945721 | 14.37722 | 11.940537 | 11.750403 | 16.901378 | 14.361416 | 13.118311 | 12.796033 | 10.908617 | 9.432824 | 12.367127 | 13.490404 | 9.06814 | 7.075922 | 7.030096 | 9.651383 | 8.196861 | 8.385314 | 5.556762 | 4.389136 | 4.44696 | 4.093905 | 18.07892 | 14.097138 | 9.260992 | 4.249898 | 5.47769 | 5.393586 | 5.434177 | 4.099849 | 7.433486 | 5.19826 | 6.767624 | 7.074335 | 3.597393 | 6.140027614 | 3.558618 | 7.619425 | 5.73034 | 7.798906 | 5.898967 | 7.978786 | 4.886986 | 8.338683 | 5.927823 | 4.422685 | 4.806059 | 4.12886 | 10.20349 | 6.807606 | 4.058299 | 9.133259 | 12.00685 | 12.75490445829351 | 5.548034886239876 | 8.139582631953303 | 8.649922161522582 | 11.505818518811765
0.000458 | 7.129544 | 7.22724 | 7.051947 | 6.681215 | 17.2654005 | 14.9308 | 15.96703233 | 15.54832833 | 14.12014 | 15.209425 | 9.8928 | 7.62112 | 8.54628 | 8.55086 | 16.410354 | 18.063401 | 15.797927 | 14.763088 | 11.872276 | 11.024518 | 12.99804 | 11.265426 | 13.231162 | 8.089196 | 16.04374 | 14.19342 | 16.7857 | 15.541314 | 16.819259 | 12.05814667 | 12.098648 | 13.459666 | 15.70405833 | 13.948205 | 1.5572 | 11.168599 | 22.973077 | 14.40868 | 11.967554 | 11.770377 | 16.933176 | 14.3853675 | 13.151162 | 12.818436 | 10.928483 | 9.45076 | 12.388139 | 13.523753 | 9.087836 | 7.091954 | 7.044059 | 9.672502 | 8.212829 | 8.402958 | 5.568799 | 4.39818 | 4.456069 | 4.102649 | 18.11848 | 14.119131 | 9.282867 | 4.259906 | 5.492507 | 5.40981 | 5.449525 | 4.111121 | 7.452257 | 5.209258 | 6.7835 | 7.092522 | 3.608237 | 6.151718225 | 3.569326 | 7.639352 | 5.746753 | 7.81726 | 5.914642 | 7.996623 | 4.900283 | 8.351657 | 5.936267 | 4.426962 | 4.810563 | 4.13876 | 10.21808 | 6.82039 | 4.067308 | 9.156855 | 12.04127 | 12.76976692146252 | 5.560952676840614 | 8.153232937982587 | 8.667188359598462 | 11.534223594533678
0.000459 | 7.144724 | 7.24302 | 7.065884 | 6.695031 | 17.29759175 | 14.9634 | 15.99790833 | 15.57956467 | 14.15097 | 15.248655 | 9.9144 | 7.63776 | 8.56494 | 8.56953 | 16.444457 | 18.094904 | 15.828054 | 14.791767 | 11.898198 | 11.048589 | 13.02642 | 11.290023 | 13.260051 | 8.106858 | 16.07877 | 14.22441 | 16.82235 | 15.575247 | 16.850662 | 12.08078667 | 12.122428 | 13.483253 | 15.728768 | 13.972312 | 1.5606 | 11.196395 | 23.000366 | 14.44014 | 11.99455 | 11.790482 | 16.965027 | 14.4092775 | 13.184112 | 12.840716 | 10.948338 | 9.468763 | 12.409197 | 13.557205 | 9.107559 | 7.107978 | 7.058072 | 9.693621 | 8.228777 | 8.420597 | 5.580825 | 4.407216 | 4.465173 | 4.111385 | 18.15804 | 14.141018 | 9.304781 | 4.26992 | 5.507316 | 5.426038 | 5.464861 | 4.122391 | 7.471009 | 5.220274 | 6.799374 | 7.110717 | 3.619096 | 6.161350079 | 3.580056 | 7.65929 | 5.763164 | 7.835634 | 5.930333 | 8.014479 | 4.913599 | 8.366541 | 5.946083 | 4.43202 | 4.81593 | 4.147794 | 10.2348 | 6.834533 | 4.076582 | 9.183778 | 12.07747 | 12.789933940171721 | 5.5758065993455475 | 8.16960244654269 | 8.687034153701994 | 11.557831528197745
0.00046 | 7.159918 | 7.2588 | 7.079839 | 6.708871 | 17.32933175 | 14.996 | 16.028752 | 15.610798 | 14.1818 | 15.287818 | 9.936 | 7.6544 | 8.5836 | 8.5882 | 16.478531 | 18.12639 | 15.858159 | 14.820379 | 11.92412 | 11.07266 | 13.0548 | 11.31462 | 13.28894 | 8.12452 | 16.1138 | 14.2554 | 16.859 | 15.60918 | 16.88206 | 12.10339467 | 12.14618833 | 13.506782 | 15.75342233 | 13.996266 | 1.564 | 11.224412 | 23.027589 | 14.4716 | 12.021522 | 11.810721 | 16.996934 | 14.4331465 | 13.217157 | 12.862876 | 10.968182 | 9.486836 | 12.4303 | 13.590757 | 9.127309 | 7.123994 | 7.072133 | 9.71474 | 8.244708 | 8.438233 | 5.592841 | 4.416245 | 4.47427 | 4.120113 | 18.1976 | 14.162798 | 9.326734 | 4.279938 | 5.522118 | 5.44227 | 5.480183 | 4.133659 | 7.48974 | 5.231307 | 6.815247 | 7.128921 | 3.629972 | 6.173991544 | 3.590808 | 7.679239 | 5.77957 | 7.854027 | 5.946039 | 8.032354 | 4.926933 | 8.383042 | 5.956987 | 4.437707 | 4.822069 | 4.155795 | 10.25293 | 6.849447 | 4.086145 | 9.212859 | 12.11401 | 12.813760550459229 | 5.591815985451277 | 8.189021585867053 | 8.708417093697975 | 11.574490923399956
0.000461 | 7.175125 | 7.27458 | 7.093812 | 6.722735 | 17.36065725 | 15.0286 | 16.059563 | 15.64202867 | 14.21263 | 15.326914 | 9.9576 | 7.67104 | 8.60226 | 8.60687 | 16.512574 | 18.157859 | 15.888243 | 14.848925 | 11.950042 | 11.096731 | 13.08318 | 11.339217 | 13.317829 | 8.142182 | 16.14883 | 14.28639 | 16.89565 | 15.643113 | 16.913453 | 12.12596933 | 12.169929 | 13.530252 | 15.778022 | 14.020072 | 1.5674 | 11.252652 | 23.054743 | 14.50306 | 12.048471 | 11.831099 | 17.028899 | 14.4569745 | 13.250297 | 12.884922 | 10.988016 | 9.504982 | 12.451446 | 13.624407 | 9.147089 | 7.140002 | 7.086242 | 9.735859 | 8.260622 | 8.455866 | 5.604846 | 4.425266 | 4.483361 | 4.128834 | 18.23716 | 14.18447 | 9.348728 | 4.289962 | 5.536912 | 5.458505 | 5.495492 | 4.144924 | 7.508449 | 5.24236 | 6.83112 | 7.147132 | 3.640865 | 6.189284144 | 3.601583 | 7.699197 | 5.795971 | 7.872438 | 5.961761 | 8.050247 | 4.940286 | 8.400866 | 5.968699 | 4.443872 | 4.828812 | 4.162465 | 10.27173 | 6.864543 | 4.096005 | 9.242927 | 12.14946 | 12.839952120336243 | 5.608200166854402 | 8.210285135210974 | 8.730294729451138 | 11.592974458895178
0.000462 | 7.190346 | 7.29036 | 7.107803 | 6.736622 | 17.391604 | 15.0612 | 16.090341 | 15.673258 | 14.24346 | 15.365941 | 9.9792 | 7.68768 | 8.62092 | 8.62554 | 16.546587 | 18.18931 | 15.918303 | 14.877404 | 11.975964 | 11.120802 | 13.11156 | 11.363814 | 13.346718 | 8.159844 | 16.18386 | 14.31738 | 16.9323 | 15.677046 | 16.944841 | 12.14850767 | 12.19365067 | 13.553663 | 15.80256833 | 14.043734 | 1.5708 | 11.28112 | 23.081829 | 14.53452 | 12.075393 | 11.85162 | 17.060926 | 14.480762 | 13.283526 | 12.906856 | 11.007839 | 9.523203 | 12.472635 | 13.658152 | 9.166898 | 7.156001 | 7.100399 | 9.756978 | 8.276519 | 8.473496 | 5.616842 | 4.434278 | 4.492445 | 4.137546 | 18.27672 | 14.206036 | 9.370765 | 4.29999 | 5.551697 | 5.474742 | 5.510786 | 4.156186 | 7.527136 | 5.253431 | 6.846991 | 7.165352 | 3.651773 | 6.206110095 | 3.612379 | 7.719166 | 5.812367 | 7.890868 | 5.977496 | 8.068159 | 4.953657 | 8.419721 | 5.980936 | 4.450364 | 4.835989 | 4.16802 | 10.29048 | 6.879235 | 4.106138 | 9.27281 | 12.18239 | 12.867214017813929 | 5.624178475251512 | 8.232187873829723 | 8.751624610826262 | 11.61502276077541
0.000463 | 7.205581 | 7.30614 | 7.121813 | 6.750534 | 17.42220825 | 15.0938 | 16.12108533 | 15.704487 | 14.27429 | 15.404898 | 10.0008 | 7.70432 | 8.63958 | 8.64421 | 16.580567 | 18.220744 | 15.94834 | 14.905816 | 12.001886 | 11.144873 | 13.13994 | 11.388411 | 13.375607 | 8.177506 | 16.21889 | 14.34837 | 16.96895 | 15.710979 | 16.976225 | 12.17100833 | 12.217353 | 13.577014 | 15.82706167 | 14.067256 | 1.5742 | 11.309819 | 23.108844 | 14.56598 | 12.102287 | 11.872287 | 17.093016 | 14.50451 | 13.316845 | 12.928682 | 11.027651 | 9.541503 | 12.493866 | 13.691988 | 9.186739 | 7.171992 | 7.114602 | 9.778097 | 8.292402 | 8.491123 | 5.628828 | 4.443283 | 4.501524 | 4.146251 | 18.31628 | 14.227493 | 9.392847 | 4.310022 | 5.566473 | 5.49098 | 5.526065 | 4.167445 | 7.545798 | 5.264522 | 6.862861 | 7.18358 | 3.662698 | 6.223351614 | 3.623198 | 7.739145 | 5.828757 | 7.909317 | 5.993246 | 8.086091 | 4.967047 | 8.439312 | 5.993415 | 4.457031 | 4.843431 | 4.174491 | 10.30843 | 6.892932 | 4.116512 | 9.301337 | 12.21136 | 12.894251610903531 | 5.638970242339198 | 8.253524580978585 | 8.771364287688108 | 11.639100392153665
0.000464 | 7.22083 | 7.32192 | 7.135843 | 6.764471 | 17.452506 | 15.1264 | 16.15179467 | 15.735716 | 14.30512 | 15.443785 | 10.0224 | 7.72096 | 8.65824 | 8.66288 | 16.614513 | 18.25216 | 15.978353 | 14.934162 | 12.027808 | 11.168944 | 13.16832 | 11.413008 | 13.404496 | 8.195168 | 16.25392 | 14.37936 | 17.0056 | 15.744912 | 17.007604 | 12.19346833 | 12.24103567 | 13.600304 | 15.851504 | 14.09064 | 1.5776 | 11.338754 | 23.135788 | 14.59744 | 12.129152 | 11.893105 | 17.125173 | 14.528218 | 13.350248 | 12.950406 | 11.047451 | 9.559885 | 12.515137 | 13.725914 | 9.206612 | 7.187974 | 7.128852 | 9.799216 | 8.308272 | 8.508747 | 5.640804 | 4.452279 | 4.510596 | 4.154949 | 18.35584 | 14.248841 | 9.414974 | 4.320059 | 5.581239 | 5.507219 | 5.541328 | 4.1787 | 7.564436 | 5.275633 | 6.87873 | 7.201815 | 3.67364 | 6.239890915 | 3.63404 | 7.759133 | 5.84514 | 7.927783 | 6.00901 | 8.104041 | 4.980455 | 8.459345 | 6.005855 | 4.463724 | 4.850967 | 4.181745 | 10.32486 | 6.905047 | 4.127097 | 9.327339 | 12.23496 | 12.91977026761623 | 5.651794799814056 | 8.273090035912823 | 8.788471309901432 | 11.663671916143002
0.000465 | 7.236093 | 7.3377 | 7.149893 | 6.778433 | 17.4825335 | 15.159 | 16.18246933 | 15.76694567 | 14.33595 | 15.482599 | 10.044 | 7.7376 | 8.6769 | 8.68155 | 16.648426 | 18.283557 | 16.008341 | 14.962442 | 12.05373 | 11.193015 | 13.1967 | 11.437605 | 13.433385 | 8.21283 | 16.28895 | 14.41035 | 17.04225 | 15.778845 | 17.038978 | 12.21588633 | 12.264699 | 13.623533 | 15.87589667 | 14.113891 | 1.581 | 11.364296 | 23.16266 | 14.6289 | 12.155987 | 11.911466 | 17.157399 | 14.5518875 | 13.383736 | 12.972031 | 11.067241 | 9.578352 | 12.536447 | 13.759926 | 9.226518 | 7.203946 | 7.143148 | 9.820335 | 8.324129 | 8.52637 | 5.652772 | 4.461265 | 4.519663 | 4.163639 | 18.3954 | 14.27008 | 9.437149 | 4.330099 | 5.595994 | 5.523457 | 5.556575 | 4.18995 | 7.583048 | 5.286764 | 6.894599 | 7.220057 | 3.684598 | 6.254610215 | 3.644904 | 7.779131 | 5.861517 | 7.946268 | 6.024788 | 8.12201 | 4.993882 | 8.479528 | 6.017973 | 4.47029 | 4.858428 | 4.189651 | 10.33903 | 6.914992 | 4.137865 | 9.349644 | 12.25584 | 12.94247535596324 | 5.6619072415012255 | 8.289679017887721 | 8.801956375687254 | 11.68720189585644
0.000466 | 7.251371 | 7.35348 | 7.163964 | 6.792421 | 17.5123275 | 15.1916 | 16.213108 | 15.79817767 | 14.36678 | 15.521339 | 10.0656 | 7.75424 | 8.69556 | 8.70022 | 16.682303 | 18.314935 | 16.038302 | 14.990656 | 12.079652 | 11.217086 | 13.22508 | 11.462202 | 13.462274 | 8.230492 | 16.32398 | 14.44134 | 17.0789 | 15.812778 | 17.070348 | 12.23826 | 12.288343 | 13.646699 | 15.90024 | 14.137013 | 1.5844 | 11.389464 | 23.189458 | 14.66036 | 12.182789 | 11.929547 | 17.189696 | 14.575518 | 13.417303 | 12.99356 | 11.087019 | 9.594313 | 12.557795 | 13.794021 | 9.246459 | 7.219909 | 7.157489 | 9.841454 | 8.339974 | 8.54399 | 5.66473 | 4.470243 | 4.528724 | 4.172322 | 18.43496 | 14.291209 | 9.459372 | 4.340144 | 5.610739 | 5.539694 | 5.571805 | 4.201196 | 7.601634 | 5.297916 | 6.910466 | 7.238307 | 3.695574 | 6.266391729 | 3.655791 | 7.799138 | 5.877885 | 7.96477 | 6.040578 | 8.139999 | 5.007327 | 8.499567 | 6.029487 | 4.476578 | 4.865645 | 4.198079 | 10.35086 | 6.922801 | 4.148783 | 9.366708 | 12.28179 | 12.961072243955748 | 5.6726068397005065 | 8.302156003517737 | 8.816265810338791 | 11.708154894407052
0.000467 | 7.266664 | 7.36926 | 7.178057 | 6.806436 | 17.54192325 | 15.2242 | 16.24371 | 15.829412 | 14.39761 | 15.560005 | 10.0872 | 7.77088 | 8.71422 | 8.71889 | 16.716144 | 18.346294 | 16.068238 | 15.018803 | 12.105574 | 11.241157 | 13.25346 | 11.486799 | 13.491163 | 8.248154 | 16.35901 | 14.47233 | 17.11555 | 15.846711 | 17.101713 | 12.260587 | 12.311968 | 13.669803 | 15.924536 | 14.160009 | 1.5878 | 11.414803 | 23.216183 | 14.69182 | 12.209557 | 11.947737 | 17.222068 | 14.5991105 | 13.450949 | 13.014998 | 11.106786 | 9.610275 | 12.57918 | 13.828198 | 9.266436 | 7.235861 | 7.171875 | 9.862573 | 8.355809 | 8.561609 | 5.676679 | 4.479212 | 4.537779 | 4.180998 | 18.47452 | 14.312227 | 9.481645 | 4.350192 | 5.625471 | 5.55593 | 5.587017 | 4.212437 | 7.620191 | 5.309089 | 6.926334 | 7.256564 | 3.706566 | 6.278111262 | 3.6667 | 7.819154 | 5.894246 | 7.98329 | 6.056381 | 8.158006 | 5.020791 | 8.519168 | 6.040116 | 4.482438 | 4.872448 | 4.206896 | 10.36655 | 6.932243 | 4.159824 | 9.383386 | 12.31173 | 12.981141973077222 | 5.68589533004139 | 8.31573786371888 | 8.834026380471322 | 11.724995474907843
0.000468 | 7.281972 | 7.38504 | 7.192171 | 6.820477 | 17.5713575 | 15.2568 | 16.27427467 | 15.86065033 | 14.42844 | 15.598594 | 10.1088 | 7.78752 | 8.73288 | 8.73756 | 16.749948 | 18.377632 | 16.098145 | 15.046885 | 12.131496 | 11.265228 | 13.28184 | 11.511396 | 13.520052 | 8.265816 | 16.39404 | 14.50332 | 17.1522 | 15.880644 | 17.133073 | 12.28286567 | 12.33557333 | 13.692843 | 15.94878567 | 14.182883 | 1.5912 | 11.44031 | 23.242833 | 14.72328 | 12.236289 | 11.966036 | 17.254516 | 14.622665 | 13.48467 | 13.03635 | 11.126542 | 9.626298 | 12.6006 | 13.862452 | 9.28645 | 7.251804 | 7.186306 | 9.883692 | 8.371635 | 8.579226 | 5.68862 | 4.48817 | 4.546829 | 4.189668 | 18.51408 | 14.333135 | 9.50397 | 4.360244 | 5.640192 | 5.572162 | 5.60221 | 4.223672 | 7.63872 | 5.320284 | 6.9422 | 7.274827 | 3.717575 | 6.293546214 | 3.677633 | 7.83918 | 5.910597 | 8.001827 | 6.072196 | 8.176033 | 5.034274 | 8.538038 | 6.049576 | 4.487718 | 4.878666 | 4.21597 | 10.38568 | 6.943197 | 4.170955 | 9.403575 | 12.34432 | 13.008115447815825 | 5.700992044220428 | 8.332224117060811 | 8.854195635949608 | 11.741954367711273
0.000469 | 7.297295 | 7.40082 | 7.206308 | 6.834546 | 17.600666 | 15.2894 | 16.30480167 | 15.89189333 | 14.45927 | 15.637107 | 10.1304 | 7.80416 | 8.75154 | 8.75623 | 16.783714 | 18.40895 | 16.128025 | 15.074901 | 12.157418 | 11.289299 | 13.31022 | 11.535993 | 13.548941 | 8.283478 | 16.42907 | 14.53431 | 17.18885 | 15.914577 | 17.164429 | 12.30509333 | 12.35915967 | 13.715819 | 15.97298967 | 14.205639 | 1.5946 | 11.465983 | 23.269407 | 14.75474 | 12.262985 | 11.984442 | 17.287043 | 14.6461825 | 13.518465 | 13.057618 | 11.146285 | 9.642382 | 12.622056 | 13.896782 | 9.306502 | 7.267736 | 7.20078 | 9.904811 | 8.387452 | 8.596842 | 5.700553 | 4.497119 | 4.555874 | 4.19833 | 18.55364 | 14.353931 | 9.526349 | 4.370299 | 5.6549 | 5.588391 | 5.617385 | 4.234901 | 7.65722 | 5.331502 | 6.958067 | 7.293097 | 3.728601 | 6.311405073 | 3.688588 | 7.859214 | 5.926939 | 8.02038 | 6.088024 | 8.194079 | 5.047775 | 8.555883 | 6.057585 | 4.492268 | 4.884131 | 4.225172 | 10.40732 | 6.955172 | 4.182149 | 9.426306 | 12.37822 | 13.039614223398473 | 5.717116313934248 | 8.350560195391914 | 8.875731126638392 | 11.764386968511396
0.00047 | 7.312633 | 7.4166 | 7.220467 | 6.848642 | 17.6298855 | 15.322 | 16.33529033 | 15.923141 | 14.4901 | 15.675541 | 10.152 | 7.8208 | 8.7702 | 8.7749 | 16.817441 | 18.440247 | 16.157875 | 15.102851 | 12.18334 | 11.31337 | 13.3386 | 11.56059 | 13.57783 | 8.30114 | 16.4641 | 14.5653 | 17.2255 | 15.94851 | 17.195781 | 12.32726867 | 12.382727 | 13.738729 | 15.99714933 | 14.228281 | 1.598 | 11.491819 | 23.295904 | 14.7862 | 12.289641 | 12.002953 | 17.319653 | 14.6696625 | 13.552329 | 13.078807 | 11.166017 | 9.658527 | 12.643544 | 13.931185 | 9.326593 | 7.283658 | 7.215298 | 9.92593 | 8.403263 | 8.614457 | 5.712477 | 4.506058 | 4.564913 | 4.206986 | 18.5932 | 14.374615 | 9.548782 | 4.380357 | 5.669594 | 5.604615 | 5.632539 | 4.246124 | 7.675688 | 5.342742 | 6.973933 | 7.311374 | 3.739645 | 6.330445855 | 3.699566 | 7.879257 | 5.943271 | 8.038951 | 6.103863 | 8.212144 | 5.061295 | 8.57241 | 6.065524 | 4.496698 | 4.888689 | 4.234368 | 10.43055 | 6.967678 | 4.193373 | 9.450612 | 12.41211 | 13.073955278239723 | 5.733487470879432 | 8.36969153056053 | 8.897590402402443 | 11.79040580642831
0.000471 | 7.327986 | 7.43238 | 7.23465 | 6.862766 | 17.659052 | 15.3546 | 16.36574 | 15.95439533 | 14.52093 | 15.713895 | 10.1736 | 7.83744 | 8.78886 | 8.79357 | 16.851128 | 18.471523 | 16.187696 | 15.130735 | 12.209262 | 11.337441 | 13.36698 | 11.585187 | 13.606719 | 8.318802 | 16.49913 | 14.59629 | 17.26215 | 15.982443 | 17.227128 | 12.349389 | 12.406275 | 13.761574 | 16.02126533 | 14.250811 | 1.6014 | 11.517814 | 23.322323 | 14.81766 | 12.316257 | 12.021567 | 17.352346 | 14.693106 | 13.586262 | 13.099922 | 11.185737 | 9.67473 | 12.665065 | 13.965657 | 9.346725 | 7.299568 | 7.229858 | 9.947049 | 8.419068 | 8.632071 | 5.724394 | 4.514987 | 4.573947 | 4.215636 | 18.63276 | 14.395187 | 9.571271 | 4.390419 | 5.684274 | 5.620835 | 5.647674 | 4.257341 | 7.694125 | 5.354005 | 6.989799 | 7.329657 | 3.750705 | 6.349426577 | 3.710568 | 7.899309 | 5.959592 | 8.057538 | 6.119713 | 8.230229 | 5.074833 | 8.587325 | 6.075381 | 4.502768 | 4.894283 | 4.243427 | 10.45443 | 6.980225 | 4.204594 | 9.475525 | 12.44465 | 13.10945559075413 | 5.749324846752579 | 8.388563554415057 | 8.91873101310653 | 11.818256096448373
0.000472 | 7.343356 | 7.44816 | 7.248857 | 6.87692 | 17.688201 | 15.3872 | 16.39614967 | 15.98565667 | 14.55176 | 15.752169 | 10.1952 | 7.85408 | 8.80752 | 8.81224 | 16.884773 | 18.502777 | 16.217487 | 15.158554 | 12.235184 | 11.361512 | 13.39536 | 11.609784 | 13.635608 | 8.336464 | 16.53416 | 14.62728 | 17.2988 | 16.016376 | 17.25847 | 12.37145233 | 12.42980333 | 13.784352 | 16.04534033 | 14.273235 | 1.6048 | 11.543968 | 23.348663 | 14.84912 | 12.342832 | 12.040283 | 17.385127 | 14.716513 | 13.62026 | 13.120965 | 11.205445 | 9.69099 | 12.686618 | 14.000196 | 9.366899 | 7.315467 | 7.244461 | 9.968168 | 8.434867 | 8.649684 | 5.736302 | 4.523905 | 4.582976 | 4.224279 | 18.67232 | 14.415645 | 9.593817 | 4.400483 | 5.69894 | 5.637048 | 5.662787 | 4.26855 | 7.712529 | 5.365292 | 7.005664 | 7.347946 | 3.761783 | 6.367105259 | 3.721592 | 7.919368 | 5.975903 | 8.076141 | 6.135574 | 8.248333 | 5.08839 | 8.600335 | 6.086739 | 4.509877 | 4.900998 | 4.252219 | 10.47804 | 6.992322 | 4.215772 | 9.500075 | 12.47451 | 13.144432139356269 | 5.763847773250269 | 8.406121698803844 | 8.938110508615424 | 11.846183053557901
0.000473 | 7.358741 | 7.46394 | 7.263089 | 6.891102 | 17.71736925 | 15.4198 | 16.42651833 | 16.01692567 | 14.58259 | 15.79036 | 10.2168 | 7.87072 | 8.82618 | 8.83091 | 16.918377 | 18.534009 | 16.247246 | 15.186307 | 12.261106 | 11.385583 | 13.42374 | 11.634381 | 13.664497 | 8.354126 | 16.56919 | 14.65827 | 17.33545 | 16.050309 | 17.289809 | 12.393456 | 12.45331267 | 13.807063 | 16.06937433 | 14.295555 | 1.6082 | 11.570275 | 23.374924 | 14.88058 | 12.369363 | 12.059099 | 17.417997 | 14.739884 | 13.654321 | 13.141942 | 11.225141 | 9.707307 | 12.7082 | 14.0348 | 9.387115 | 7.331355 | 7.259105 | 9.989287 | 8.450664 | 8.667298 | 5.748204 | 4.532812 | 4.592 | 4.232916 | 18.71188 | 14.435989 | 9.616423 | 4.410549 | 5.713591 | 5.653254 | 5.677879 | 4.279752 | 7.7309 | 5.376603 | 7.02153 | 7.366241 | 3.772879 | 6.382239917 | 3.73264 | 7.939436 | 5.992201 | 8.09476 | 6.151445 | 8.266457 | 5.101965 | 8.611494 | 6.099276 | 4.517817 | 4.908626 | 4.260611 | 10.50044 | 7.00348 | 4.226868 | 9.523296 | 12.50036 | 13.177201902460695 | 5.776275582069118 | 8.421311395575266 | 8.954686438793864 | 11.872431892743236
0.000474 | 7.374143 | 7.47972 | 7.277346 | 6.905313 | 17.746593 | 15.4524 | 16.45684633 | 16.04820333 | 14.61342 | 15.828469 | 10.2384 | 7.88736 | 8.84484 | 8.84958 | 16.951938 | 18.565219 | 16.276973 | 15.213996 | 12.287028 | 11.409654 | 13.45212 | 11.658978 | 13.693386 | 8.371788 | 16.60422 | 14.68926 | 17.3721 | 16.084242 | 17.321143 | 12.415399 | 12.47680333 | 13.829706 | 16.09336833 | 14.317776 | 1.6116 | 11.596735 | 23.401103 | 14.91204 | 12.395849 | 12.078012 | 17.450959 | 14.7632205 | 13.688442 | 13.162855 | 11.244825 | 9.723679 | 12.729811 | 14.069464 | 9.407375 | 7.347231 | 7.273791 | 10.010406 | 8.466457 | 8.684911 | 5.760098 | 4.541708 | 4.601019 | 4.241547 | 18.75144 | 14.456145 | 9.63909 | 4.420618 | 5.728226 | 5.669453 | 5.692949 | 4.290946 | 7.749236 | 5.387938 | 7.037395 | 7.384542 | 3.783992 | 6.394184445 | 3.743711 | 7.959512 | 6.008487 | 8.113395 | 6.167327 | 8.2846 | 5.11556 | 8.623961 | 6.112673 | 4.526381 | 4.916961 | 4.268473 | 10.52071 | 7.013207 | 4.237842 | 9.544219 | 12.52099 | 13.206081858481973 | 5.785661610860906 | 8.433561128209142 | 8.968174796211912 | 11.895247828990698
0.000475 | 7.38956 | 7.4955 | 7.291629 | 6.919555 | 17.77590775 | 15.485 | 16.48713233 | 16.07949033 | 14.64425 | 15.866492 | 10.26 | 7.904 | 8.8635 | 8.86825 | 16.985454 | 18.596405 | 16.306668 | 15.241619 | 12.31295 | 11.433725 | 13.4805 | 11.683575 | 13.722275 | 8.38945 | 16.63925 | 14.72025 | 17.40875 | 16.118175 | 17.352473 | 12.437279 | 12.50027467 | 13.852281 | 16.11732467 | 14.339901 | 1.615 | 11.623344 | 23.427201 | 14.9435 | 12.422288 | 12.097022 | 17.484017 | 14.786521 | 13.722621 | 13.18371 | 11.264497 | 9.740106 | 12.75145 | 14.104188 | 9.42768 | 7.363094 | 7.288517 | 10.031525 | 8.482249 | 8.702525 | 5.771986 | 4.550593 | 4.610033 | 4.250173 | 18.791 | 14.475984 | 9.661818 | 4.430689 | 5.742844 | 5.685643 | 5.707995 | 4.302132 | 7.767536 | 5.399299 | 7.053261 | 7.402848 | 3.795123 | 6.408991016 | 3.754806 | 7.979595 | 6.02476 | 8.132045 | 6.183218 | 8.302762 | 5.129173 | 8.638254 | 6.126611 | 4.53536 | 4.925796 | 4.275671 | 10.53793 | 7.021059 | 4.248654 | 9.561876 | 12.54308 | 13.22938898583466 | 5.794975985023875 | 8.450002330129529 | 8.984989829687542 | 11.912896778305416
0.000476 | 7.404995 | 7.51128 | 7.305938 | 6.933827 | 17.8053505 | 15.5176 | 16.517376 | 16.11078833 | 14.67508 | 15.904431 | 10.2816 | 7.92064 | 8.88216 | 8.88692 | 17.018926 | 18.627568 | 16.336329 | 15.269176 | 12.338872 | 11.457796 | 13.50888 | 11.708172 | 13.751164 | 8.407112 | 16.67428 | 14.75124 | 17.4454 | 16.152108 | 17.383798 | 12.45909333 | 12.52372667 | 13.874786 | 16.14124333 | 14.361934 | 1.6184 | 11.650099 | 23.453216 | 14.97496 | 12.448679 | 12.116127 | 17.517171 | 14.8097875 | 13.756855 | 13.204511 | 11.284156 | 9.756585 | 12.773115 | 14.138967 | 9.448032 | 7.378946 | 7.303284 | 10.052644 | 8.498041 | 8.720139 | 5.783867 | 4.559731 | 4.619043 | 4.258792 | 18.83056 | 14.495713 | 9.68461 | 4.440763 | 5.757446 | 5.701824 | 5.723018 | 4.313309 | 7.7858 | 5.410684 | 7.069127 | 7.421159 | 3.806272 | 6.427256083 | 3.765924 | 7.999687 | 6.04102 | 8.150711 | 6.199119 | 8.320944 | 5.142804 | 8.654091 | 6.140769 | 4.544548 | 4.934922 | 4.282076 | 10.55363 | 7.030586 | 4.259265 | 9.576451 | 12.57016 | 13.252716905094793 | 5.806341179249813 | 8.470481136945004 | 9.005495116062121 | 11.931128210971032
0.000477 | 7.420446 | 7.52706 | 7.320273 | 6.94813 | 17.83495725 | 15.5502 | 16.54757633 | 16.14209733 | 14.70591 | 15.942282 | 10.3032 | 7.93728 | 8.90082 | 8.90559 | 17.052352 | 18.658706 | 16.365955 | 15.296669 | 12.364794 | 11.481867 | 13.53726 | 11.732769 | 13.780053 | 8.424774 | 16.70931 | 14.78223 | 17.48205 | 16.186041 | 17.41512 | 12.48084 | 12.54716 | 13.89722 | 16.16512567 | 14.383878 | 1.6218 | 11.676998 | 23.479148 | 15.00642 | 12.475021 | 12.135324 | 17.550425 | 14.83302 | 13.791142 | 13.22526 | 11.303802 | 9.773117 | 12.794806 | 14.1738 | 9.46843 | 7.394784 | 7.31809 | 10.073763 | 8.513833 | 8.737753 | 5.795741 | 4.569059 | 4.628048 | 4.267406 | 18.87012 | 14.515337 | 9.707467 | 4.450838 | 5.77203 | 5.717995 | 5.738017 | 4.324477 | 7.804027 | 5.422096 | 7.084994 | 7.439476 | 3.817438 | 6.447613467 | 3.777065 | 8.019785 | 6.057265 | 8.169391 | 6.215028 | 8.339146 | 5.156454 | 8.671192 | 6.154828 | 4.553736 | 4.944132 | 4.287556 | 10.57536 | 7.042381 | 4.269635 | 9.594106 | 12.60088 | 13.282545303143714 | 5.819106636619196 | 8.493641675317768 | 9.028517898933494 | 11.954078071921515
0.000478 | 7.435913 | 7.54284 | 7.334637 | 6.962464 | 17.8647635 | 15.5828 | 16.57773267 | 16.17341867 | 14.73674 | 15.980045 | 10.3248 | 7.95392 | 8.91948 | 8.92426 | 17.08573 | 18.689821 | 16.395547 | 15.324097 | 12.390716 | 11.505938 | 13.56564 | 11.757366 | 13.808942 | 8.442436 | 16.74434 | 14.81322 | 17.5187 | 16.219974 | 17.446437 | 12.502517 | 12.57057433 | 13.919584 | 16.18897333 | 14.405738 | 1.6252 | 11.704038 | 23.504995 | 15.03788 | 12.501313 | 12.154612 | 17.583782 | 14.8562185 | 13.825479 | 13.245963 | 11.323436 | 9.789699 | 12.816522 | 14.208683 | 9.487503 | 7.41061 | 7.332936 | 10.094882 | 8.529628 | 8.755369 | 5.807609 | 4.578374 | 4.637049 | 4.276015 | 18.90968 | 14.534858 | 9.728382 | 4.461187 | 5.786991 | 5.734155 | 5.753217 | 4.335804 | 7.822488 | 5.433535 | 7.10086 | 7.457798 | 3.828623 | 6.468696986 | 3.788231 | 8.039891 | 6.073496 | 8.188087 | 6.230946 | 8.357368 | 5.170124 | 8.689275 | 6.168468 | 4.562716 | 4.953219 | 4.292498 | 10.60134 | 7.055856 | 4.279724 | 9.615087 | 12.63392 | 13.316997074800966 | 5.83262180021255 | 8.518128071909985 | 9.052885421899525 | 11.980040320171348
0.000479 | 7.451398 | 7.55862 | 7.349028 | 6.97683 | 17.894806 | 15.6154 | 16.607845 | 16.20475267 | 14.76757 | 16.017718 | 10.3464 | 7.97056 | 8.93814 | 8.94293 | 17.119061 | 18.72091 | 16.425103 | 15.35146 | 12.416638 | 11.530009 | 13.59402 | 11.781963 | 13.837831 | 8.460098 | 16.77937 | 14.84421 | 17.55535 | 16.253907 | 17.47775 | 12.52412233 | 12.59396933 | 13.941876 | 16.212787 | 14.427516 | 1.6286 | 11.731216 | 23.530756 | 15.06934 | 12.527555 | 12.173989 | 17.617244 | 14.8793835 | 13.859863 | 13.266623 | 11.343057 | 9.80633 | 12.83826 | 14.243613 | 9.506131 | 7.426422 | 7.34782 | 10.116001 | 8.545425 | 8.772986 | 5.819472 | 4.587676 | 4.646045 | 4.284618 | 18.94924 | 14.554278 | 9.749064 | 4.471859 | 5.802394 | 5.750303 | 5.769043 | 4.347609 | 7.841703 | 5.445 | 7.116728 | 7.476124 | 3.839825 | 6.48914046 | 3.79942 | 8.060004 | 6.089712 | 8.206797 | 6.246872 | 8.375609 | 5.183811 | 8.708059 | 6.181369 | 4.571282 | 4.961977 | 4.298273 | 10.63037 | 7.070422 | 4.289493 | 9.63842 | 12.66795 | 13.354259735282227 | 5.846236113110351 | 8.542584453383853 | 9.077424928558067 | 12.007308914735027
0.00048 | 7.4669 | 7.5744 | 7.363447 | 6.991228 | 17.925121 | 15.648 | 16.637912 | 16.23610067 | 14.7984 | 16.055301 | 10.368 | 7.9872 | 8.9568 | 8.9616 | 17.152343 | 18.751974 | 16.454622 | 15.378759 | 12.44256 | 11.55408 | 13.6224 | 11.80656 | 13.86672 | 8.47776 | 16.8144 | 14.8752 | 17.592 | 16.28784 | 17.50906 | 12.54565433 | 12.617346 | 13.964096 | 16.236568 | 14.449218 | 1.632 | 11.75853 | 23.55643 | 15.1008 | 12.553746 | 12.193454 | 17.650814 | 14.902516 | 13.894293 | 13.287244 | 11.362665 | 9.82301 | 12.860021 | 14.278589 | 9.524797 | 7.442221 | 7.362742 | 10.13712 | 8.561226 | 8.790604 | 5.831328 | 4.596965 | 4.655037 | 4.293217 | 18.9888 | 14.573599 | 9.769796 | 4.482532 | 5.817776 | 5.766439 | 5.784842 | 4.359402 | 7.860873 | 5.456492 | 7.132595 | 7.494455 | 3.851046 | 6.507577709 | 3.810633 | 8.080124 | 6.105912 | 8.225521 | 6.262807 | 8.39387 | 5.197518 | 8.727263 | 6.193211 | 4.579224 | 4.970196 | 4.304778 | 10.66121 | 7.085492 | 4.298908 | 9.66313 | 12.70163 | 13.392520799803151 | 5.859299018393088 | 8.565654946401573 | 9.100963662507013 | 12.034177814627029
0.000481 | 7.48242 | 7.59018 | 7.377896 | 7.005659 | 17.95574425 | 15.6806 | 16.66793367 | 16.26746333 | 14.82923 | 16.092792 | 10.3896 | 8.00384 | 8.97546 | 8.98027 | 17.185576 | 18.783013 | 16.484104 | 15.405993 | 12.468482 | 11.578151 | 13.65078 | 11.831157 | 13.895609 | 8.495422 | 16.84943 | 14.90619 | 17.62865 | 16.321773 | 17.540365 | 12.56711 | 12.640703 | 13.986243 | 16.26031767 | 14.470846 | 1.6354 | 11.785977 | 23.582017 | 15.13226 | 12.579888 | 12.213004 | 17.684494 | 14.9256155 | 13.928765 | 13.307831 | 11.38226 | 9.839738 | 12.881802 | 14.313606 | 9.543501 | 7.458006 | 7.377702 | 10.158239 | 8.577032 | 8.808224 | 5.843179 | 4.606243 | 4.664026 | 4.30181 | 19.02836 | 14.592825 | 9.790577 | 4.493207 | 5.833138 | 5.782562 | 5.800613 | 4.371185 | 7.880001 | 5.468012 | 7.148464 | 7.51279 | 3.862285 | 6.522642552 | 3.82187 | 8.10025 | 6.122095 | 8.24426 | 6.278748 | 8.412151 | 5.211243 | 8.746605 | 6.203675 | 4.586336 | 4.977671 | 4.311892 | 10.69266 | 7.100477 | 4.30799 | 9.688239 | 12.73362 | 13.42996778357945 | 5.871159959141266 | 8.585983677625322 | 9.122328867344166 | 12.058940978861862
0.000482 | 7.497957 | 7.60596 | 7.392374 | 7.020123 | 17.986712 | 15.7132 | 16.69790767 | 16.29884167 | 14.86006 | 16.13019 | 10.4112 | 8.02048 | 8.99412 | 8.99894 | 17.218758 | 18.814025 | 16.513549 | 15.433163 | 12.494404 | 11.602222 | 13.67916 | 11.855754 | 13.924498 | 8.513084 | 16.88446 | 14.93718 | 17.667821 | 16.355706 | 17.571665 | 12.58848767 | 12.66404167 | 14.008316 | 16.284037 | 14.492404 | 1.6388 | 11.813554 | 23.607516 | 15.16372 | 12.605979 | 12.232638 | 17.718286 | 14.9486825 | 13.963276 | 13.328387 | 11.401842 | 9.856511 | 12.903603 | 14.348663 | 9.562242 | 7.473777 | 7.392699 | 10.179358 | 8.592845 | 8.825846 | 5.855025 | 4.615508 | 4.67301 | 4.310398 | 19.06792 | 14.611958 | 9.811405 | 4.503883 | 5.84848 | 5.79867 | 5.816355 | 4.382958 | 7.899085 | 5.47956 | 7.164333 | 7.53113 | 3.873543 | 6.535352859 | 3.833131 | 8.120384 | 6.138261 | 8.263012 | 6.294697 | 8.430452 | 5.224987 | 8.765804 | 6.21244 | 4.592409 | 4.984193 | 4.319495 | 10.72348 | 7.114789 | 4.316795 | 9.712773 | 12.76261 | 13.464788201826792 | 5.88116837843539 | 8.602214773717279 | 9.140347786667405 | 12.079892366454011
0.000483 | 7.513512 | 7.62174 | 7.406882 | 7.034621 | 18.018061 | 15.7458 | 16.72783567 | 16.330236 | 14.89089 | 16.167494 | 10.4328 | 8.03712 | 9.01278 | 9.01761 | 17.251889 | 18.84501 | 16.542956 | 15.460268 | 12.520326 | 11.626293 | 13.70754 | 11.880351 | 13.953387 | 8.530746 | 16.91949 | 14.96817 | 17.702154 | 16.389639 | 17.602962 | 12.609785 | 12.68736133 | 14.030315 | 16.30772733 | 14.513897 | 1.6422 | 11.841259 | 23.632925 | 15.19518 | 12.63202 | 12.252355 | 17.752194 | 14.9717185 | 13.997826 | 13.348917 | 11.421411 | 9.87333 | 12.925423 | 14.383756 | 9.58102 | 7.489533 | 7.407732 | 10.200477 | 8.608665 | 8.84347 | 5.866865 | 4.624762 | 4.68199 | 4.318982 | 19.10748 | 14.631 | 9.832279 | 4.514562 | 5.863802 | 5.814763 | 5.832071 | 4.39472 | 7.918127 | 5.491138 | 7.180204 | 7.549473 | 3.884819 | 6.551778879 | 3.844416 | 8.140523 | 6.15441 | 8.281778 | 6.310652 | 8.448772 | 5.23875 | 8.784578 | 6.223066 | 4.597684 | 4.989671 | 4.327469 | 10.75246 | 7.12784 | 4.325374 | 9.735756 | 12.78724 | 13.495169569760883 | 5.88920396369641 | 8.616035470200757 | 9.155521576609175 | 12.095651203516645
0.000484 | 7.529085 | 7.63752 | 7.421421 | 7.049153 | 18.04982625 | 15.7784 | 16.75771533 | 16.361648 | 14.92172 | 16.204703 | 10.4544 | 8.05376 | 9.03144 | 9.03628 | 17.284969 | 18.875969 | 16.572326 | 15.487309 | 12.546248 | 11.650364 | 13.73592 | 11.904948 | 13.982276 | 8.548408 | 16.95452 | 14.99916 | 17.736468 | 16.423572 | 17.634254 | 12.63100067 | 12.71066167 | 14.052238 | 16.33138967 | 14.535327 | 1.6456 | 11.869088 | 23.658243 | 15.22664 | 12.65801 | 12.272152 | 17.78622 | 14.994723 | 14.03241 | 13.369424 | 11.440966 | 9.890192 | 12.94726 | 14.418883 | 9.599834 | 7.505275 | 7.422801 | 10.221596 | 8.624493 | 8.861096 | 5.878701 | 4.634003 | 4.690967 | 4.327561 | 19.14704 | 14.649954 | 9.853197 | 4.525243 | 5.879105 | 5.830841 | 5.847758 | 4.406472 | 7.937126 | 5.502744 | 7.196075 | 7.567821 | 3.896113 | 6.571089417 | 3.855725 | 8.160669 | 6.170541 | 8.300557 | 6.326613 | 8.467113 | 5.252532 | 8.802648 | 6.236183 | 4.603936 | 4.995972 | 4.335694 | 10.77838 | 7.139041 | 4.333784 | 9.756212 | 12.80605 | 13.519248652843615 | 5.898898916014701 | 8.633540463860733 | 9.174966498142517 | 12.113394009929287
0.000485 | 7.544676 | 7.6533 | 7.435992 | 7.063719 | 18.08204475 | 15.811 | 16.78754667 | 16.39307767 | 14.95255 | 16.241814 | 10.476 | 8.0704 | 9.0501 | 9.05495 | 17.317999 | 18.9069 | 16.601658 | 15.514286 | 12.57217 | 11.674435 | 13.7643 | 11.929545 | 14.011165 | 8.56607 | 16.98955 | 15.03015 | 17.770764 | 16.457505 | 17.66554 | 12.65213133 | 12.733944 | 14.074085 | 16.355025 | 14.556698 | 1.649 | 11.89704 | 23.683471 | 15.2581 | 12.68395 | 12.292028 | 17.820367 | 15.017697 | 14.067026 | 13.389913 | 11.460508 | 9.907097 | 12.969113 | 14.454041 | 9.618682 | 7.521002 | 7.437906 | 10.242715 | 8.640331 | 8.878725 | 5.890533 | 4.643233 | 4.69994 | 4.336136 | 19.1866 | 14.668823 | 9.874157 | 4.535926 | 5.894387 | 5.846902 | 5.863419 | 4.418214 | 7.956084 | 5.51438 | 7.211947 | 7.586172 | 3.907427 | 6.591918291 | 3.867059 | 8.18082 | 6.186652 | 8.31935 | 6.342581 | 8.485474 | 5.266333 | 8.81973 | 6.251171 | 4.611193 | 5.003463 | 4.34405 | 10.80001 | 7.148542 | 4.342077 | 9.773167 | 12.82604 | 13.540152753142415 | 5.910538098340922 | 8.653698894587308 | 9.198298062322294 | 12.13495659289051
0.000486 | 7.560285 | 7.66908 | 7.450594 | 7.07832 | 18.11423425 | 15.8436 | 16.81732933 | 16.42452667 | 14.98338 | 16.278828 | 10.4976 | 8.08704 | 9.06876 | 9.07362 | 17.350977 | 18.937803 | 16.630952 | 15.541199 | 12.598092 | 11.698506 | 13.79268 | 11.954142 | 14.040054 | 8.583732 | 17.02458 | 15.06114 | 17.805041 | 16.491438 | 17.696822 | 12.673176 | 12.75720733 | 14.095856 | 16.37863433 | 14.578015 | 1.6524 | 11.92511 | 23.708605 | 15.28956 | 12.709838 | 12.31198 | 17.854636 | 15.0406395 | 14.101672 | 13.410388 | 11.480036 | 9.924044 | 12.990982 | 14.489227 | 9.637564 | 7.536714 | 7.453046 | 10.263834 | 8.656179 | 8.896358 | 5.90236 | 4.652451 | 4.708909 | 4.344706 | 19.22616 | 14.687608 | 9.895157 | 4.546611 | 5.90965 | 5.862946 | 5.879052 | 4.429947 | 7.974999 | 5.526046 | 7.227821 | 7.604526 | 3.918759 | 6.612899321 | 3.878417 | 8.200978 | 6.202745 | 8.338155 | 6.358554 | 8.503855 | 5.280152 | 8.835545 | 6.267615 | 4.619249 | 5.011916 | 4.352418 | 10.81749 | 7.16116 | 4.350309 | 9.789018 | 12.84999 | 13.566358994377211 | 5.923470953755597 | 8.675305541635744 | 9.224213206479426 | 12.15880351551337
0.000487 | 7.575914 | 7.68486 | 7.465228 | 7.092953 | 18.14442325 | 15.8762 | 16.84706133 | 16.455995 | 15.01421 | 16.315743 | 10.5192 | 8.10368 | 9.08742 | 9.09229 | 17.383902 | 18.968677 | 16.660209 | 15.568048 | 12.624014 | 11.722577 | 13.82106 | 11.978739 | 14.068943 | 8.601394 | 17.05961 | 15.09213 | 17.839299 | 16.525371 | 17.728098 | 12.69413233 | 12.78045133 | 14.117549 | 16.40221933 | 14.59928 | 1.6558 | 11.953298 | 23.733647 | 15.32102 | 12.735675 | 12.332008 | 17.889032 | 15.0635525 | 14.136345 | 13.430852 | 11.49955 | 9.941031 | 13.012865 | 14.524438 | 9.656479 | 7.55241 | 7.468221 | 10.284953 | 8.67204 | 8.913993 | 5.914182 | 4.661658 | 4.717876 | 4.353273 | 19.26572 | 14.706313 | 9.916197 | 4.557298 | 5.924894 | 5.878972 | 5.894659 | 4.441669 | 7.993874 | 5.537742 | 7.243695 | 7.622884 | 3.930109 | 6.632666326 | 3.889799 | 8.221141 | 6.218817 | 8.356973 | 6.374532 | 8.522255 | 5.293991 | 8.84981 | 6.285101 | 4.627894 | 5.021106 | 4.360678 | 10.83841 | 7.176446 | 4.358532 | 9.80932 | 12.87677 | 13.596313818161427 | 5.937046925339203 | 8.697155184261355 | 9.251408867944896 | 12.183399340910881
0.000488 | 7.591561 | 7.70064 | 7.479895 | 7.10762 | 18.17472625 | 15.9088 | 16.87674333 | 16.48748433 | 15.04504 | 16.352557 | 10.5408 | 8.12032 | 9.10608 | 9.11096 | 17.416776 | 18.999523 | 16.689428 | 15.594833 | 12.649936 | 11.746648 | 13.84944 | 12.003336 | 14.097832 | 8.619056 | 17.09464 | 15.12312 | 17.873538 | 16.559304 | 17.759369 | 12.71499733 | 12.80367667 | 14.139164 | 16.42578167 | 14.620499 | 1.6592 | 11.981599 | 23.758594 | 15.35248 | 12.761461 | 12.352109 | 17.923555 | 15.086436 | 14.171043 | 13.451309 | 11.519051 | 9.958057 | 13.034761 | 14.559672 | 9.675426 | 7.568091 | 7.483429 | 10.306072 | 8.687913 | 8.931633 | 5.926002 | 4.670854 | 4.726838 | 4.361835 | 19.30528 | 14.724939 | 9.937273 | 4.567987 | 5.940119 | 5.894978 | 5.910239 | 4.453383 | 8.012707 | 5.54947 | 7.259572 | 7.641244 | 3.941479 | 6.649853125 | 3.901206 | 8.24131 | 6.234869 | 8.375803 | 6.390515 | 8.540677 | 5.307848 | 8.862244 | 6.303216 | 4.636921 | 5.030806 | 4.368711 | 10.86301 | 7.193664 | 4.366802 | 9.833049 | 12.90523 | 13.628463666108537 | 5.950615456172244 | 8.718042601719368 | 9.278581984049659 | 12.207208632196128
0.000489 | 7.607227 | 7.71642 | 7.494596 | 7.12232 | 18.205139 | 15.9414 | 16.90637433 | 16.518995 | 15.07587 | 16.38927 | 10.5624 | 8.13696 | 9.12474 | 9.12963 | 17.449597 | 19.030339 | 16.718609 | 15.621555 | 12.675858 | 11.770719 | 13.87782 | 12.027933 | 14.126721 | 8.636718 | 17.12967 | 15.15411 | 17.907757 | 16.593237 | 17.790634 | 12.73577033 | 12.82688367 | 14.1607 | 16.44932133 | 14.641673 | 1.6626 | 12.010011 | 23.783445 | 15.38394 | 12.787196 | 12.372281 | 17.95821 | 15.10929 | 14.205763 | 13.471764 | 11.538538 | 9.975122 | 13.056668 | 14.594926 | 9.694405 | 7.583755 | 7.498671 | 10.327191 | 8.7038 | 8.949276 | 5.937817 | 4.680039 | 4.735798 | 4.370394 | 19.34484 | 14.74349 | 9.958384 | 4.578679 | 5.955325 | 5.910965 | 5.925792 | 4.465086 | 8.031499 | 5.561228 | 7.275449 | 7.659608 | 3.952868 | 6.663247896 | 3.912638 | 8.261484 | 6.2509 | 8.394646 | 6.406503 | 8.559118 | 5.321724 | 8.872921 | 6.321546 | 4.646123 | 5.04079 | 4.376397 | 10.89016 | 7.212081 | 4.375172 | 9.859134 | 12.93425 | 13.661254979831966 | 5.963525989335217 | 8.736762573265096 | 9.304429492124648 | 12.22869595248212
0.00049 | 7.622912 | 7.7322 | 7.509331 | 7.137052 | 18.2356585 | 15.974 | 16.93595333 | 16.55052833 | 15.1067 | 16.425879 | 10.584 | 8.1536 | 9.1434 | 9.1483 | 17.482366 | 19.061126 | 16.747753 | 15.648213 | 12.70178 | 11.79479 | 13.9062 | 12.05253 | 14.15561 | 8.65438 | 17.1647 | 15.1851 | 17.941958 | 16.62717 | 17.821893 | 12.756448 | 12.850072 | 14.182156 | 16.47283967 | 14.662808 | 1.666 | 12.038532 | 23.808201 | 15.4154 | 12.812879 | 12.392524 | 17.992998 | 15.1321155 | 14.240502 | 13.492221 | 11.558011 | 9.992224 | 13.078586 | 14.630197 | 9.713414 | 7.599404 | 7.513946 | 10.34831 | 8.719702 | 8.966923 | 5.949629 | 4.689212 | 4.744754 | 4.378948 | 19.3844 | 14.761968 | 9.979529 | 4.589372 | 5.970512 | 5.926931 | 5.941319 | 4.476781 | 8.050251 | 5.573019 | 7.291328 | 7.677974 | 3.964277 | 6.678659828 | 3.924095 | 8.281663 | 6.26691 | 8.4135 | 6.422495 | 8.57758 | 5.335619 | 8.884877 | 6.339676 | 4.655292 | 5.050832 | 4.383616 | 10.91876 | 7.230959 | 4.383682 | 9.8865 | 12.96268 | 13.693134200945138 | 5.975127967908591 | 8.752109878153817 | 9.327648329500825 | 12.246325864881918
0.000491 | 7.638616 | 7.74798 | 7.5241 | 7.151815 | 18.266281 | 16.0066 | 16.96547967 | 16.582084 | 15.13753 | 16.462385 | 10.6056 | 8.17024 | 9.16206 | 9.16697 | 17.515081 | 19.091882 | 16.776859 | 15.674808 | 12.727702 | 11.818861 | 13.93458 | 12.077127 | 14.184499 | 8.672042 | 17.19973 | 15.21609 | 17.976138 | 16.661103 | 17.853145 | 12.77702867 | 12.87324167 | 14.203533 | 16.49633833 | 14.683907 | 1.6694 | 12.067159 | 23.832859 | 15.44686 | 12.838511 | 12.412834 | 18.027922 | 15.154912 | 14.275259 | 13.512684 | 11.577469 | 10.009361 | 13.100513 | 14.665482 | 9.732452 | 7.615035 | 7.529253 | 10.369429 | 8.73562 | 8.984574 | 5.961438 | 4.698375 | 4.753708 | 4.3875 | 19.42396 | 14.780376 | 10.000706 | 4.600069 | 5.98568 | 5.942876 | 5.956821 | 4.488466 | 8.068963 | 5.584843 | 7.307209 | 7.696343 | 3.975704 | 6.698082725 | 3.935576 | 8.301847 | 6.282897 | 8.432367 | 6.43849 | 8.596061 | 5.349532 | 8.898576 | 6.357194 | 4.664219 | 5.060705 | 4.39025 | 10.94766 | 7.249563 | 4.392309 | 9.914074 | 12.9894 | 13.722547771061528 | 5.984770834972892 | 8.765214857445919 | 9.346935433509152 | 12.262165309037869
0.000492 | 7.65434 | 7.76376 | 7.538905 | 7.16661 | 18.29700275 | 16.0392 | 16.99495333 | 16.613665 | 15.16836 | 16.498786 | 10.6272 | 8.18688 | 9.18072 | 9.18564 | 17.547743 | 19.122608 | 16.805927 | 15.701339 | 12.753624 | 11.842932 | 13.96296 | 12.101724 | 14.213388 | 8.689704 | 17.23476 | 15.24708 | 18.010299 | 16.695036 | 17.884392 | 12.797511 | 12.89639267 | 14.224828 | 16.51981867 | 14.704973 | 1.6728 | 12.095888 | 23.857419 | 15.47832 | 12.86409 | 12.433211 | 18.062985 | 15.1776805 | 14.31003 | 13.533156 | 11.596913 | 10.026533 | 13.122449 | 14.700779 | 9.75152 | 7.63065 | 7.544592 | 10.390548 | 8.751554 | 9.00223 | 5.973244 | 4.707527 | 4.762658 | 4.396048 | 19.46352 | 14.798715 | 10.021912 | 4.610767 | 6.000829 | 5.958798 | 5.972296 | 4.500143 | 8.087635 | 5.596699 | 7.323091 | 7.714714 | 3.987151 | 6.720026208 | 3.947082 | 8.322035 | 6.298861 | 8.451244 | 6.454489 | 8.614562 | 5.363465 | 8.913747 | 6.373685 | 4.672697 | 5.070185 | 4.396178 | 10.97575 | 7.267159 | 4.40101 | 9.940784 | 13.01327 | 13.747942131794552 | 5.992815973484888 | 8.781961119308683 | 9.361097830291634 | 12.283230511678624
0.000493 | 7.670084 | 7.77954 | 7.553745 | 7.181435 | 18.32781975 | 16.0718 | 17.02437333 | 16.64526967 | 15.19919 | 16.53508 | 10.6488 | 8.20352 | 9.19938 | 9.20431 | 17.580351 | 19.153303 | 16.834957 | 15.727807 | 12.779546 | 11.867003 | 13.99134 | 12.126321 | 14.242277 | 8.707366 | 17.26979 | 15.27807 | 18.04444 | 16.728969 | 17.915632 | 12.81789133 | 12.91952467 | 14.246041 | 16.54328133 | 14.72601 | 1.6762 | 12.124718 | 23.884852 | 15.50978 | 12.889618 | 12.453652 | 18.098189 | 15.200422 | 14.344813 | 13.553643 | 11.616343 | 10.043739 | 13.144392 | 14.736084 | 9.770615 | 7.646247 | 7.559963 | 10.411667 | 8.767503 | 9.019891 | 5.985047 | 4.716669 | 4.771606 | 4.404592 | 19.50308 | 14.81699 | 10.043148 | 4.621469 | 6.01596 | 5.974698 | 5.987745 | 4.51181 | 8.106267 | 5.608588 | 7.338975 | 7.733087 | 3.998617 | 6.742999897 | 3.958613 | 8.342229 | 6.314801 | 8.470133 | 6.470492 | 8.633083 | 5.377415 | 8.930123 | 6.388735 | 4.680519 | 5.079043 | 4.401282 | 11.0019 | 7.283011 | 4.409744 | 9.965556 | 13.03315 | 13.767223556710476 | 6.002874039783585 | 8.80163049392037 | 9.377234987354854 | 12.308065678364727
0.000494 | 7.685848 | 7.79532 | 7.568621 | 7.196291 | 18.35872925 | 16.1044 | 17.05373833 | 16.67690067 | 15.23002 | 16.571267 | 10.6704 | 8.22016 | 9.21804 | 9.22298 | 17.612905 | 19.183966 | 16.863949 | 15.754212 | 12.805468 | 11.891074 | 14.01972 | 12.150918 | 14.271166 | 8.725028 | 17.30482 | 15.30906 | 18.07856 | 16.762902 | 17.946864 | 12.83816867 | 12.94263833 | 14.267172 | 16.566727 | 14.747023 | 1.6796 | 12.153646 | 23.912675 | 15.54124 | 12.915093 | 12.474157 | 18.133536 | 15.2231355 | 14.379605 | 13.574147 | 11.635759 | 10.060977 | 13.166341 | 14.771396 | 9.789738 | 7.662418 | 7.575364 | 10.432786 | 8.783468 | 9.037558 | 5.996848 | 4.7258 | 4.780552 | 4.413134 | 19.54264 | 14.835201 | 10.064409 | 4.632172 | 6.031073 | 5.990574 | 6.003169 | 4.52347 | 8.124861 | 5.620511 | 7.354861 | 7.751462 | 4.010103 | 6.765513415 | 3.970169 | 8.363128 | 6.33127 | 8.489689 | 6.486499 | 8.651622 | 5.391383 | 8.947433 | 6.401931 | 4.687477 | 5.087055 | 4.406517 | 11.02499 | 7.296384 | 4.418466 | 9.987316 | 13.05112 | 13.783519473435469 | 6.014769746035199 | 8.82301776053631 | 9.39631054785329 | 12.334964768110638
0.000495 | 7.701632 | 7.8111 | 7.583534 | 7.211176 | 18.38972725 | 16.137 | 17.08304867 | 16.70855833 | 15.26085 | 16.607344 | 10.692 | 8.2368 | 9.2367 | 9.24165 | 17.645404 | 19.214597 | 16.892903 | 15.780554 | 12.83139 | 11.915145 | 14.0481 | 12.175515 | 14.300055 | 8.74269 | 17.33985 | 15.34005 | 18.11266 | 16.796835 | 17.97809 | 12.85834067 | 12.96573367 | 14.288219 | 16.59015767 | 14.768014 | 1.683 | 12.182668 | 23.940374 | 15.5727 | 12.940517 | 12.494722 | 18.16903 | 15.2458225 | 14.414404 | 13.594673 | 11.655159 | 10.078246 | 13.188295 | 14.806711 | 9.808887 | 7.678629 | 7.590395 | 10.453905 | 8.799449 | 9.055229 | 6.008647 | 4.734921 | 4.789494 | 4.421673 | 19.5822 | 14.853351 | 10.085696 | 4.642878 | 6.046168 | 6.006425 | 6.018568 | 4.53512 | 8.143415 | 5.632469 | 7.370749 | 7.769839 | 4.021608 | 6.786076382 | 3.981749 | 8.38434 | 6.347956 | 8.509546 | 6.502508 | 8.670179 | 5.40537 | 8.96541 | 6.41278 | 4.693362 | 5.093993 | 4.412751 | 11.0439 | 7.306678 | 4.427136 | 10.00499 | 13.07404 | 13.803631264026343 | 6.02785253532025 | 8.84491769841172 | 9.417282061651711 | 12.362221739930881
0.000496 | 7.717436 | 7.82688 | 7.598484 | 7.226091 | 18.42081 | 16.1696 | 17.112303 | 16.74024333 | 15.29168 | 16.643312 | 10.7136 | 8.25344 | 9.25536 | 9.26032 | 17.677849 | 19.245196 | 16.921819 | 15.806833 | 12.857312 | 11.939216 | 14.07648 | 12.200112 | 14.328944 | 8.760352 | 17.37488 | 15.37104 | 18.14674 | 16.830768 | 18.009309 | 12.87840533 | 12.98881 | 14.309183 | 16.61357433 | 14.788988 | 1.6864 | 12.211782 | 23.967952 | 15.60416 | 12.965887 | 12.515346 | 18.204673 | 15.268483 | 14.449208 | 13.615225 | 11.674546 | 10.095546 | 13.210253 | 14.842026 | 9.828061 | 7.694822 | 7.605437 | 10.475024 | 8.815446 | 9.072907 | 6.020443 | 4.744032 | 4.798435 | 4.430208 | 19.62176 | 14.871444 | 10.107006 | 4.653587 | 6.061245 | 6.02225 | 6.033941 | 4.546762 | 8.161931 | 5.644461 | 7.386638 | 7.788218 | 4.033132 | 6.803198419 | 3.993354 | 8.405557 | 6.364616 | 8.529414 | 6.518521 | 8.688755 | 5.419374 | 8.983783 | 6.422498 | 4.698335 | 5.099781 | 4.419804 | 11.06002 | 7.318195 | 4.43571 | 10.01906 | 13.10095 | 13.826393759693161 | 6.041471850719212 | 8.866125086801922 | 9.439107078614882 | 12.388130552839918
0.000497 | 7.73326 | 7.84266 | 7.613473 | 7.241034 | 18.45197375 | 16.2022 | 17.141501 | 16.77195667 | 15.32251 | 16.679168 | 10.7352 | 8.27008 | 9.27402 | 9.27899 | 17.710239 | 19.275761 | 16.950697 | 15.833049 | 12.883234 | 11.963287 | 14.10486 | 12.224709 | 14.357833 | 8.778014 | 17.40991 | 15.40203 | 18.180798 | 16.864701 | 18.04052 | 12.89836033 | 13.01186833 | 14.330062 | 16.63697867 | 14.809948 | 1.6898 | 12.240986 | 23.995413 | 15.63562 | 12.991206 | 12.536029 | 18.237826 | 15.2911175 | 14.484013 | 13.635806 | 11.693917 | 10.112875 | 13.232213 | 14.877339 | 9.84726 | 7.710999 | 7.620506 | 10.496143 | 8.831459 | 9.090591 | 6.032238 | 4.753134 | 4.807373 | 4.438741 | 19.66132 | 14.889482 | 10.128337 | 4.664299 | 6.076304 | 6.038049 | 6.04929 | 4.558396 | 8.180409 | 5.656488 | 7.402528 | 7.806599 | 4.044675 | 6.817504446 | 4.004983 | 8.426779 | 6.38125 | 8.549295 | 6.534537 | 8.707349 | 5.433395 | 9.002284 | 6.434127 | 4.70418 | 5.106276 | 4.427545 | 11.07993 | 7.33188 | 4.444147 | 10.03635 | 13.13063 | 13.850641791645998 | 6.054977135312583 | 8.885434704962172 | 9.460743148607548 | 12.410985165852253
0.000498 | 7.749106 | 7.85844 | 7.628499 | 7.256006 | 18.4832155 | 16.2348 | 17.170642 | 16.803699 | 15.35334 | 16.714912 | 10.7568 | 8.28672 | 9.29268 | 9.29766 | 17.742573 | 19.306294 | 16.979537 | 15.859202 | 12.909156 | 11.987358 | 14.13324 | 12.249306 | 14.386722 | 8.795676 | 17.44494 | 15.43302 | 18.214836 | 16.898634 | 18.071723 | 12.91820367 | 13.034908 | 14.350856 | 16.66037067 | 14.830898 | 1.6932 | 12.270277 | 24.022759 | 15.66708 | 13.016471 | 12.556766 | 18.268618 | 15.313726 | 14.518817 | 13.656422 | 11.713275 | 10.130231 | 13.254175 | 14.912647 | 9.866483 | 7.727159 | 7.635603 | 10.517262 | 8.847488 | 9.10828 | 6.044032 | 4.762225 | 4.816308 | 4.447272 | 19.70088 | 14.907466 | 10.149687 | 4.675013 | 6.091345 | 6.053822 | 6.064614 | 4.570023 | 8.198848 | 5.668551 | 7.41842 | 7.824981 | 4.056237 | 6.836222953 | 4.016636 | 8.448005 | 6.397858 | 8.569187 | 6.550555 | 8.72596 | 5.447434 | 9.020644 | 6.44731 | 4.710909 | 5.113927 | 4.435844 | 11.10298 | 7.347095 | 4.452403 | 10.05625 | 13.16183 | 13.875210191094965 | 6.067717832180854 | 8.901641332147769 | 9.481147821494488 | 12.429079537982368
0.000499 | 7.764972 | 7.87422 | 7.643565 | 7.271006 | 18.514531 | 16.2674 | 17.19972633 | 16.83547167 | 15.38417 | 16.750542 | 10.7784 | 8.30336 | 9.31134 | 9.31633 | 17.774852 | 19.336793 | 17.008339 | 15.885293 | 12.935078 | 12.011429 | 14.16162 | 12.273903 | 14.415611 | 8.813338 | 17.47997 | 15.46401 | 18.248853 | 16.932567 | 18.102919 | 12.93793333 | 13.05792933 | 14.371563 | 16.68375233 | 14.851841 | 1.6966 | 12.299652 | 24.049994 | 15.69854 | 13.041684 | 12.577558 | 18.299519 | 15.3363105 | 14.553618 | 13.677076 | 11.732623 | 10.147614 | 13.276137 | 14.947946 | 9.885729 | 7.743305 | 7.650727 | 10.538381 | 8.863533 | 9.125977 | 6.055824 | 4.771306 | 4.825242 | 4.4558 | 19.74044 | 14.925401 | 10.171056 | 4.68573 | 6.106369 | 6.069566 | 6.079913 | 4.581641 | 8.21725 | 5.68065 | 7.434314 | 7.843364 | 4.067818 | 6.858608332 | 4.028314 | 8.469235 | 6.414441 | 8.589091 | 6.566577 | 8.744588 | 5.461489 | 9.038593 | 6.461691 | 4.718331 | 5.122506 | 4.444567 | 11.12814 | 7.363203 | 4.460437 | 10.0779 | 13.19333 | 13.898933789250123 | 6.079043384404528 | 8.913856583139584 | 9.499278647140443 | 12.448021101657623
0.0005 | 7.780859 | 7.89 | 7.658669 | 7.286033 | 18.54591725 | 16.3 | 17.22875533 | 16.86727467 | 15.415 | 16.786057 | 10.8 | 8.32 | 9.33 | 9.335 | 17.807074 | 19.367257 | 17.037103 | 15.911322 | 12.961 | 12.0355 | 14.19 | 12.2985 | 14.4445 | 8.831 | 17.515 | 15.495 | 18.282848 | 16.9665 | 18.134106 | 12.95754667 | 13.080932 | 14.392183 | 16.70712433 | 14.872782 | 1.7 | 12.329108 | 24.07712 | 15.73 | 13.066843 | 12.598402 | 18.330526 | 15.3588695 | 14.588414 | 13.697772 | 11.75196 | 10.165023 | 13.298099 | 14.983236 | 9.904997 | 7.759435 | 7.665877 | 10.5595 | 8.879594 | 9.14368 | 6.067615 | 4.780379 | 4.834174 | 4.464326 | 19.78 | 14.943287 | 10.192441 | 4.69645 | 6.121376 | 6.085281 | 6.095188 | 4.593251 | 8.235615 | 5.692785 | 7.450209 | 7.861749 | 4.079418 | 6.883046006 | 4.040015 | 8.490469 | 6.430999 | 8.609007 | 6.5826 | 8.763232 | 5.475562 | 9.055863 | 6.47691 | 4.72626 | 5.131787 | 4.453584 | 11.15439 | 7.379566 | 4.46825 | 10.1004 | 13.22389 | 13.92064741732154 | 6.08830323506411 | 8.927792873028388 | 9.51409317541021 | 12.47253388945797
0.000501 | 7.796767 | 7.905364 | 7.673813 | 7.301088 | 18.57737025 | 16.3326 | 17.25772967 | 16.89910967 | 15.44583 | 16.821455 | 10.8216 | 8.33664 | 9.34866 | 9.35367 | 17.839241 | 19.397688 | 17.065828 | 15.937288 | 12.986922 | 12.059571 | 14.21838 | 12.323097 | 14.473389 | 8.848662 | 17.55003 | 15.52599 | 18.316822 | 17.000433 | 18.165285 | 12.97704233 | 13.10391633 | 14.412716 | 16.730488 | 14.893724 | 1.7034 | 12.358642 | 24.104142 | 15.761814 | 13.09195 | 12.619297 | 18.361639 | 15.381404 | 14.6232 | 13.718513 | 11.77129 | 10.182456 | 13.320058 | 15.018512 | 9.924286 | 7.775552 | 7.681054 | 10.580619 | 8.895672 | 9.16139 | 6.079405 | 4.789441 | 4.843103 | 4.47285 | 19.81845 | 14.961128 | 10.213841 | 4.707172 | 6.136365 | 6.100968 | 6.110439 | 4.604854 | 8.253943 | 5.704958 | 7.466105 | 7.880135 | 4.091037 | 6.907921397 | 4.05174 | 8.511707 | 6.447532 | 8.628934 | 6.598626 | 8.781893 | 5.489651 | 9.072184 | 6.492612 | 4.734505 | 5.141545 | 4.462764 | 11.18071 | 7.395547 | 4.475943 | 10.12288 | 13.25227 | 13.939185906519313 | 6.096494778820507 | 8.944522852794563 | 9.52467420468384 | 12.500671982376439
0.000502 | 7.812695 | 7.92025 | 7.688994 | 7.316169 | 18.60888625 | 16.3652 | 17.28665067 | 16.93097733 | 15.47666 | 16.856737 | 10.8432 | 8.35328 | 9.36732 | 9.37234 | 17.87135 | 19.428083 | 17.094515 | 15.963192 | 13.012844 | 12.083642 | 14.24676 | 12.347694 | 14.502278 | 8.866324 | 17.58506 | 15.55698 | 18.350774 | 17.034366 | 18.196456 | 12.996418 | 13.12688233 | 14.433161 | 16.753845 | 14.914672 | 1.7068 | 12.388252 | 24.131061 | 15.793941 | 13.117003 | 12.64024 | 18.392855 | 15.4039145 | 14.657976 | 13.739305 | 11.790615 | 10.199913 | 13.342015 | 15.053771 | 9.943595 | 7.791656 | 7.696255 | 10.601738 | 8.911767 | 9.179108 | 6.091195 | 4.798495 | 4.852032 | 4.481372 | 19.857668 | 14.978927 | 10.235253 | 4.717898 | 6.151337 | 6.116623 | 6.125666 | 4.61645 | 8.272235 | 5.717168 | 7.482002 | 7.898522 | 4.102674 | 6.931619929 | 4.063488 | 8.532949 | 6.464041 | 8.648872 | 6.614655 | 8.80057 | 5.503756 | 9.087288 | 6.508438 | 4.742878 | 5.151552 | 4.471975 | 11.20606 | 7.410509 | 4.483633 | 10.14447 | 13.27725 | 13.95428614586585 | 6.106898494924707 | 8.962991954286487 | 9.537191971633163 | 12.530558735328981
0.000503 | 7.828643 | 7.935156 | 7.704214 | 7.331275 | 18.64046225 | 16.3978 | 17.31551867 | 16.962878 | 15.50749 | 16.891899 | 10.8648 | 8.376508 | 9.38598 | 9.39101 | 17.903403 | 19.458445 | 17.123164 | 15.989033 | 13.038766 | 12.107713 | 14.27514 | 12.372291 | 14.531167 | 8.883986 | 17.62009 | 15.58797 | 18.384705 | 17.068299 | 18.227618 | 13.01567133 | 13.14983 | 14.453517 | 16.77719567 | 14.935627 | 1.7102 | 12.417936 | 24.157882 | 15.825999 | 13.142003 | 12.661231 | 18.424172 | 15.4264015 | 14.692738 | 13.760151 | 11.809935 | 10.217392 | 13.363967 | 15.089012 | 9.962924 | 7.807747 | 7.711482 | 10.622857 | 8.927878 | 9.196833 | 6.102984 | 4.80754 | 4.860958 | 4.489892 | 19.896878 | 14.996685 | 10.256677 | 4.728626 | 6.166293 | 6.132248 | 6.140869 | 4.628038 | 8.29049 | 5.729415 | 7.4979 | 7.916909 | 4.114329 | 6.952527024 | 4.075259 | 8.554194 | 6.480526 | 8.668821 | 6.630685 | 8.819263 | 5.517878 | 9.100906 | 6.524031 | 4.75119 | 5.161583 | 4.481085 | 11.22943 | 7.423815 | 4.491434 | 10.16428 | 13.29758 | 13.973054574432886 | 6.1190332609268125 | 8.982145609352536 | 9.551785358147455 | 12.560317503231516
0.000504 | 7.844611 | 7.950082 | 7.719472 | 7.346408 | 18.67209425 | 16.4304 | 17.344335 | 16.99481333 | 15.53832 | 16.926942 | 10.8864 | 8.394357 | 9.40464 | 9.40968 | 17.935398 | 19.488772 | 17.151775 | 16.014813 | 13.064688 | 12.131784 | 14.30352 | 12.396888 | 14.560056 | 8.901648 | 17.65512 | 15.61896 | 18.418613 | 17.102232 | 18.258771 | 13.03480033 | 13.172759 | 14.473782 | 16.800542 | 14.956595 | 1.7136 | 12.44769 | 24.184606 | 15.857989 | 13.166949 | 12.682266 | 18.455588 | 15.4488655 | 14.727484 | 13.781056 | 11.829254 | 10.234891 | 13.385913 | 15.124231 | 9.982272 | 7.823827 | 7.726733 | 10.643976 | 8.944006 | 9.214567 | 6.114773 | 4.816575 | 4.869883 | 4.49841 | 19.936079 | 15.014405 | 10.278109 | 4.739358 | 6.181231 | 6.14784 | 6.156048 | 4.639619 | 8.308709 | 5.741699 | 7.513799 | 7.935298 | 4.126004 | 6.969028105 | 4.087054 | 8.575443 | 6.496987 | 8.688782 | 6.646717 | 8.837971 | 5.532015 | 9.112768 | 6.539034 | 4.759253 | 5.171412 | 4.489963 | 11.24978 | 7.434827 | 4.499463 | 10.18143 | 13.31609 | 13.995884271921845 | 6.132248519907314 | 9.000929249841043 | 9.567672526625302 | 12.58807164100002
0.000505 | 7.860598 | 7.965028 | 7.734768 | 7.361565 | 18.70377825 | 16.463 | 17.37310067 | 17.02678367 | 15.56915 | 16.961864 | 10.908 | 8.412255 | 9.4233 | 9.42835 | 17.967336 | 19.519064 | 17.180347 | 16.040531 | 13.09061 | 12.155855 | 14.3319 | 12.421485 | 14.588945 | 8.91931 | 17.69015 | 15.64995 | 18.452499 | 17.136165 | 18.289914 | 13.053803 | 13.19567033 | 14.493958 | 16.823884 | 14.977579 | 1.717 | 12.477512 | 24.211239 | 15.889912 | 13.191841 | 12.703345 | 18.4871 | 15.4713065 | 14.762212 | 13.802022 | 11.848572 | 10.252411 | 13.407854 | 15.159425 | 10.001638 | 7.839897 | 7.742008 | 10.665095 | 8.96015 | 9.232308 | 6.126563 | 4.825602 | 4.878806 | 4.506927 | 19.975271 | 15.032091 | 10.299549 | 4.750092 | 6.196153 | 6.1634 | 6.171204 | 4.651193 | 8.326892 | 5.75402 | 7.529699 | 7.953688 | 4.137696 | 6.982588649 | 4.098871 | 8.596696 | 6.513424 | 8.708754 | 6.662751 | 8.856693 | 5.546168 | 9.123471 | 6.55309 | 4.766877 | 5.180812 | 4.498477 | 11.26622 | 7.44395 | 4.507835 | 10.19477 | 13.33916 | 14.02148060634395 | 6.145893714946723 | 9.018288307600422 | 9.584071639465257 | 12.611944503550397
0.000506 | 7.876605 | 7.979995 | 7.750101 | 7.376747 | 18.7355115 | 16.4956 | 17.40181667 | 17.05879 | 15.59998 | 16.996663 | 10.9296 | 8.430204 | 9.44196 | 9.44702 | 17.999216 | 19.549322 | 17.208881 | 16.066187 | 13.116532 | 12.179926 | 14.36028 | 12.446082 | 14.617834 | 8.936972 | 17.72518 | 15.68094 | 18.486363 | 17.170098 | 18.321049 | 13.07267733 | 13.218563 | 14.514042 | 16.847224 | 14.998583 | 1.7204 | 12.507398 | 24.237781 | 15.921769 | 13.21668 | 12.724466 | 18.518708 | 15.493726 | 14.796918 | 13.823055 | 11.867891 | 10.269949 | 13.429786 | 15.194593 | 10.02102 | 7.855956 | 7.757307 | 10.686214 | 8.976311 | 9.250058 | 6.138353 | 4.83462 | 4.887728 | 4.515442 | 20.014453 | 15.049743 | 10.320996 | 4.76083 | 6.211059 | 6.178927 | 6.186337 | 4.66276 | 8.34504 | 5.766377 | 7.5456 | 7.972078 | 4.149407 | 6.99989737 | 4.110712 | 8.617952 | 6.529838 | 8.728737 | 6.678786 | 8.875431 | 5.560337 | 9.136004 | 6.56584 | 4.773873 | 5.189556 | 4.506496 | 11.28613 | 7.455089 | 4.516664 | 10.20615 | 13.36577 | 14.04854894571038 | 6.15931828912553 | 9.03316821447902 | 9.600200859065893 | 12.630370474261547
0.000507 | 7.89263 | 7.994983 | 7.765471 | 7.391953 | 18.76728975 | 16.5282 | 17.430484 | 17.09083333 | 15.63081 | 17.031339 | 10.9512 | 8.448205 | 9.46062 | 9.46569 | 18.031037 | 19.579545 | 17.237376 | 16.091781 | 13.142454 | 12.203997 | 14.38866 | 12.470679 | 14.646723 | 8.954634 | 17.76021 | 15.71193 | 18.520204 | 17.204031 | 18.352173 | 13.091421 | 13.24143733 | 14.534034 | 16.87056233 | 15.019611 | 1.7238 | 12.537347 | 24.264238 | 15.953561 | 13.241465 | 12.745626 | 18.550408 | 15.516123 | 14.831601 | 13.844158 | 11.887214 | 10.287505 | 13.45171 | 15.22973 | 10.040419 | 7.872006 | 7.772628 | 10.707333 | 8.992489 | 9.267817 | 6.150143 | 4.84363 | 4.896649 | 4.523956 | 20.053626 | 15.067365 | 10.342446 | 4.771571 | 6.225948 | 6.194419 | 6.201447 | 4.674321 | 8.363153 | 5.778771 | 7.561502 | 7.990469 | 4.161136 | 7.019734848 | 4.122575 | 8.639211 | 6.546229 | 8.74873 | 6.694823 | 8.894182 | 5.574521 | 9.150354 | 6.576927 | 4.780052 | 5.19742 | 4.513889 | 11.31073 | 7.468094 | 4.526068 | 10.22009 | 13.39474 | 14.07579465803235 | 6.171871685524202 | 9.044024456142111 | 9.615278347825786 | 12.651099026359745
0.000508 | 7.908675 | 8.009992 | 7.780877 | 7.407183 | 18.79911 | 16.5608 | 17.45910367 | 17.122914 | 15.66164 | 17.06589 | 10.9728 | 8.466259 | 9.47928 | 9.48436 | 18.0628 | 19.609733 | 17.265833 | 16.117314 | 13.168376 | 12.228068 | 14.41704 | 12.495276 | 14.675612 | 8.972296 | 17.79524 | 15.74292 | 18.554022 | 17.237964 | 18.383288 | 13.110032 | 13.26429367 | 14.553933 | 16.893901 | 15.040665 | 1.7272 | 12.567356 | 24.290611 | 15.985289 | 13.266195 | 12.766825 | 18.582198 | 15.538498 | 14.866258 | 13.865335 | 11.906543 | 10.305077 | 13.473624 | 15.264834 | 10.059833 | 7.888047 | 7.787973 | 10.728452 | 9.008685 | 9.285584 | 6.161934 | 4.852632 | 4.905569 | 4.532469 | 20.09279 | 15.08496 | 10.363899 | 4.782315 | 6.240821 | 6.209875 | 6.216534 | 4.685875 | 8.381232 | 5.791201 | 7.577405 | 8.00886 | 4.172883 | 7.040734903 | 4.13446 | 8.660472 | 6.562597 | 8.768735 | 6.710861 | 8.912947 | 5.58872 | 9.166239 | 6.585577 | 4.785227 | 5.204177 | 4.520524 | 11.33882 | 7.482377 | 4.53616 | 10.23593 | 13.42488 | 14.10192311132105 | 6.1829033472232595 | 9.053429314520066 | 9.628522268143513 | 12.676807873328379
0.000509 | 7.924737 | 8.025021 | 7.79632 | 7.422436 | 18.83096775 | 16.5934 | 17.48767667 | 17.15503333 | 15.69247 | 17.100316 | 10.9944 | 8.484366 | 9.49794 | 9.50303 | 18.094504 | 19.639886 | 17.294251 | 16.142785 | 13.194298 | 12.252139 | 14.44542 | 12.519873 | 14.704501 | 8.989958 | 17.83027 | 15.77391 | 18.587817 | 17.271897 | 18.414393 | 13.128508 | 13.28713167 | 14.573739 | 16.91724067 | 15.061751 | 1.7306 | 12.597421 | 24.316904 | 16.016954 | 13.290871 | 12.78806 | 18.614077 | 15.5608525 | 14.900885 | 13.886591 | 11.925878 | 10.322665 | 13.495527 | 15.299903 | 10.079262 | 7.90408 | 7.80334 | 10.749571 | 9.024897 | 9.303361 | 6.173727 | 4.861625 | 4.914488 | 4.540982 | 20.131944 | 15.10253 | 10.385352 | 4.793062 | 6.255678 | 6.225296 | 6.231598 | 4.697422 | 8.399275 | 5.803666 | 7.593308 | 8.027251 | 4.184647 | 7.061531354 | 4.146368 | 8.681737 | 6.578943 | 8.78875 | 6.7269 | 8.931726 | 5.602934 | 9.183377 | 6.592996 | 4.791104 | 5.209697 | 4.52627 | 11.36915 | 7.497351 | 4.547054 | 10.25296 | 13.455 | 14.125639673587685 | 6.191762717303185 | 9.06499821296903 | 9.639150782417637 | 12.705620370083416
0.00051 | 7.940818 | 8.040072 | 7.8118 | 7.437712 | 18.86285975 | 16.626 | 17.51620367 | 17.187192 | 15.7233 | 17.134614 | 11.016 | 8.502529 | 9.5166 | 9.5217 | 18.126149 | 19.670005 | 17.322631 | 16.168194 | 13.22022 | 12.27621 | 14.4738 | 12.54447 | 14.73339 | 9.00762 | 17.8653 | 15.8049 | 18.621589 | 17.30583 | 18.445488 | 13.146847 | 13.30995167 | 14.593451 | 16.94058167 | 15.082871 | 1.734 | 12.627541 | 24.343121 | 16.048558 | 13.315492 | 12.80933 | 18.646043 | 15.5831865 | 14.935481 | 13.907929 | 11.945222 | 10.340266 | 13.517417 | 15.334933 | 10.098705 | 7.920107 | 7.818728 | 10.77069 | 9.041126 | 9.321148 | 6.18552 | 4.87061 | 4.923406 | 4.549493 | 20.171089 | 15.120077 | 10.406804 | 4.803813 | 6.27052 | 6.24068 | 6.24664 | 4.708964 | 8.417285 | 5.816167 | 7.609212 | 8.045642 | 4.19643 | 7.080758021 | 4.158297 | 8.703005 | 6.595267 | 8.808776 | 6.742941 | 8.950518 | 5.617163 | 9.201489 | 6.601779 | 4.798305 | 5.215825 | 4.531845 | 11.40053 | 7.512427 | 4.558746 | 10.27052 | 13.48393 | 14.145649712843458 | 6.201814931079063 | 9.077977888523563 | 9.649351475700293 | 12.735659871540776
0.000511 | 7.956917 | 8.055144 | 7.827315 | 7.45301 | 18.89478325 | 16.6586 | 17.54468633 | 17.21939067 | 15.75413 | 17.168783 | 11.0376 | 8.520748 | 9.53526 | 9.54037 | 18.157734 | 19.700089 | 17.350972 | 16.193543 | 13.246142 | 12.300281 | 14.50218 | 12.569067 | 14.762279 | 9.025282 | 17.90033 | 15.83589 | 18.655338 | 17.339763 | 18.476572 | 13.165047 | 13.33275333 | 14.613792 | 16.96392667 | 15.10403 | 1.7374 | 12.657711 | 24.369263 | 16.0801 | 13.340059 | 12.830632 | 18.678094 | 15.6054995 | 14.970044 | 13.929353 | 11.964577 | 10.357881 | 13.539294 | 15.369922 | 10.11816 | 7.936127 | 7.834138 | 10.791809 | 9.057373 | 9.338944 | 6.197316 | 4.879587 | 4.932323 | 4.558003 | 20.210224 | 15.137604 | 10.428254 | 4.814567 | 6.285345 | 6.256026 | 6.26166 | 4.720499 | 8.435261 | 5.828703 | 7.625116 | 8.064034 | 4.208231 | 7.097048723 | 4.170249 | 8.724275 | 6.611569 | 8.828812 | 6.758982 | 8.969322 | 5.631407 | 9.220292 | 6.611662 | 4.806529 | 5.22298 | 4.538512 | 11.43171 | 7.527017 | 4.571093 | 10.28791 | 13.51047 | 14.162414729065055 | 6.214693213160835 | 9.091615078218233 | 9.662263126076013 | 12.765049732616397
0.000512 | 7.973034 | 8.070237 | 7.842866 | 7.46833 | 18.92673375 | 16.6912 | 17.57312467 | 17.25163067 | 15.78496 | 17.202823 | 11.0592 | 8.539023 | 9.55392 | 9.55904 | 18.189259 | 19.730137 | 17.379275 | 16.21883 | 13.272064 | 12.324352 | 14.53056 | 12.593664 | 14.791168 | 9.042944 | 17.93536 | 15.86688 | 18.689063 | 17.373696 | 18.507646 | 13.183106 | 13.35553733 | 14.637304 | 16.98727533 | 15.125231 | 1.7408 | 12.687931 | 24.395335 | 16.111583 | 13.364571 | 12.851966 | 18.710226 | 15.627793 | 15.00457 | 13.950868 | 11.983944 | 10.375508 | 13.561157 | 15.404867 | 10.137627 | 7.952141 | 7.849568 | 10.812928 | 9.073636 | 9.356751 | 6.209113 | 4.888557 | 4.941239 | 4.566514 | 20.249348 | 15.155113 | 10.449699 | 4.825325 | 6.300155 | 6.271334 | 6.276657 | 4.732029 | 8.453204 | 5.841274 | 7.641021 | 8.082425 | 4.220049 | 7.109704958 | 4.182223 | 8.745547 | 6.627849 | 8.848859 | 6.775023 | 8.988139 | 5.645664 | 9.239504 | 6.622382 | 4.81555 | 5.230955 | 4.546093 | 11.46149 | 7.540532 | 4.583944 | 10.30446 | 13.53344 | 14.183760940618505 | 6.2295208470540615 | 9.105156519087558 | 9.677122213005276 | 12.791913308226228
0.000513 | 7.989168 | 8.085352 | 7.858452 | 7.483671 | 18.95870725 | 16.7238 | 17.60152067 | 17.28228733 | 15.81579 | 17.236733 | 11.0808 | 8.557357 | 9.57258 | 9.57771 | 18.220724 | 19.760151 | 17.407538 | 16.244056 | 13.297986 | 12.348423 | 14.55894 | 12.618261 | 14.820057 | 9.060606 | 17.97039 | 15.89787 | 18.722765 | 17.407629 | 18.538708 | 13.201022 | 13.37830267 | 14.660681 | 17.01062833 | 15.146478 | 1.7442 | 12.718197 | 24.421339 | 16.143008 | 13.389028 | 12.873329 | 18.742439 | 15.650067 | 15.039057 | 13.972477 | 12.003326 | 10.393145 | 13.583004 | 15.439766 | 10.157105 | 7.968151 | 7.865019 | 10.834047 | 9.089918 | 9.374568 | 6.220912 | 4.897519 | 4.950155 | 4.575023 | 20.288463 | 15.172607 | 10.471138 | 4.836086 | 6.31495 | 6.287068 | 6.291633 | 4.743553 | 8.471113 | 5.85388 | 7.656926 | 8.100816 | 4.231884 | 7.124921555 | 4.194218 | 8.766822 | 6.644108 | 8.868916 | 6.791065 | 9.006968 | 5.659936 | 9.258846 | 6.633676 | 4.825142 | 5.239542 | 4.554444 | 11.48864 | 7.552384 | 4.597148 | 10.31948 | 13.5512 | 14.209378097964112 | 6.245517164455343 | 9.117848948166106 | 9.693146898886646 | 12.814373953286186
0.000514 | 8.005319 | 8.100488 | 7.874074 | 7.499033 | 18.99070125 | 16.7564 | 17.62987467 | 17.31212067 | 15.84662 | 17.27051 | 11.1024 | 8.575751 | 9.59124 | 9.59638 | 18.252129 | 19.79013 | 17.435763 | 16.269222 | 13.323908 | 12.372494 | 14.58732 | 12.642858 | 14.848946 | 9.078268 | 18.00542 | 15.92886 | 18.756442 | 17.441562 | 18.56976 | 13.21879267 | 13.40104967 | 14.683926 | 17.033986 | 15.167775 | 1.7476 | 12.748505 | 24.447279 | 16.174375 | 13.413431 | 12.89472 | 18.774731 | 15.672322 | 15.073502 | 13.994185 | 12.022724 | 10.410792 | 13.604834 | 15.474615 | 10.176594 | 7.984157 | 7.88049 | 10.855166 | 9.106216 | 9.392395 | 6.232713 | 4.906473 | 4.959071 | 4.583533 | 20.327568 | 15.190089 | 10.492569 | 4.84685 | 6.329729 | 6.303191 | 6.306587 | 4.755071 | 8.48899 | 5.86652 | 7.672832 | 8.119207 | 4.243738 | 7.143459111 | 4.206234 | 8.788099 | 6.660346 | 8.888984 | 6.807107 | 9.025809 | 5.674221 | 9.278036 | 6.64528 | 4.835076 | 5.248534 | 4.563422 | 11.51194 | 7.561985 | 4.610555 | 10.33229 | 13.56593 | 14.237842105914261 | 6.26190149706126 | 9.128939102488431 | 9.709555346118663 | 12.830687192407979
0.000515 | 8.021488 | 8.115646 | 7.88973 | 7.514415 | 19.02271175 | 16.789 | 17.65818767 | 17.34198867 | 15.87745 | 17.304154 | 11.124 | 8.594205 | 9.6099 | 9.61505 | 18.283472 | 19.820073 | 17.46395 | 16.294326 | 13.34983 | 12.396565 | 14.6157 | 12.667455 | 14.877835 | 9.09593 | 18.04045 | 15.95985 | 18.790096 | 17.475495 | 18.6008 | 13.23641533 | 13.42377833 | 14.707042 | 17.057349 | 15.189125 | 1.751 | 12.778855 | 24.473158 | 16.205685 | 13.437777 | 12.916136 | 18.807099 | 15.694558 | 15.107904 | 14.015995 | 12.04214 | 10.428447 | 13.626647 | 15.509412 | 10.196092 | 8.000159 | 7.89598 | 10.876285 | 9.122533 | 9.410234 | 6.244517 | 4.915421 | 4.967986 | 4.592042 | 20.366663 | 15.207561 | 10.51399 | 4.857618 | 6.344493 | 6.31927 | 6.32152 | 4.766583 | 8.506834 | 5.879195 | 7.688738 | 8.137598 | 4.255608 | 7.163951443 | 4.218272 | 8.809378 | 6.676563 | 8.909062 | 6.82315 | 9.044661 | 5.68852 | 9.296791 | 6.656931 | 4.845128 | 5.257724 | 4.572883 | 11.53112 | 7.571289 | 4.624013 | 10.34087 | 13.58399 | 14.267728869281214 | 6.2778931765684405 | 9.137696912840546 | 9.72556571709994 | 12.848933678575186
0.000516 | 8.037673 | 8.130826 | 7.905421 | 7.529818 | 19.05473475 | 16.8216 | 17.68646067 | 17.37189 | 15.90828 | 17.337663 | 11.1456 | 8.61272 | 9.62856 | 9.63372 | 18.314755 | 19.849982 | 17.492097 | 16.31937 | 13.375752 | 12.420636 | 14.64408 | 12.692052 | 14.906724 | 9.113592 | 18.07548 | 15.99084 | 18.823725 | 17.509428 | 18.631829 | 13.253889 | 13.44648833 | 14.730033 | 17.08071733 | 15.210532 | 1.7544 | 12.809242 | 24.498978 | 16.23694 | 13.462069 | 12.937577 | 18.839541 | 15.7167765 | 15.142259 | 14.037912 | 12.061575 | 10.44611 | 13.64844 | 15.544154 | 10.215599 | 8.016159 | 7.911489 | 10.897404 | 9.138867 | 9.428083 | 6.256323 | 4.924361 | 4.976901 | 4.600552 | 20.405747 | 15.225025 | 10.5354 | 4.86839 | 6.359243 | 6.335305 | 6.336431 | 4.778091 | 8.524646 | 5.891903 | 7.704644 | 8.155988 | 4.267496 | 7.185032373 | 4.230331 | 8.830659 | 6.69276 | 8.92915 | 6.839192 | 9.063524 | 5.702833 | 9.314832 | 6.668365 | 4.855069 | 5.266905 | 4.582685 | 11.55466 | 7.582903 | 4.637372 | 10.34686 | 13.60447 | 14.297614292877334 | 6.29271153467343 | 9.148277925398446 | 9.740396174229026 | 12.870828142546792
0.000517 | 8.053874 | 8.146028 | 7.921145 | 7.545239 | 19.086767 | 16.8542 | 17.714695 | 17.40182367 | 15.93911 | 17.371037 | 11.1672 | 8.631298 | 9.64722 | 9.65239 | 18.345976 | 19.879855 | 17.520206 | 16.344353 | 13.401674 | 12.444707 | 14.67246 | 12.716649 | 14.935613 | 9.131254 | 18.11051 | 16.02183 | 18.85733 | 17.543361 | 18.662846 | 13.271211 | 13.46917967 | 14.752901 | 17.10409233 | 15.232 | 1.7578 | 12.839664 | 24.524744 | 16.268141 | 13.486305 | 12.95904 | 18.872055 | 15.7389765 | 15.176564 | 14.05994 | 12.081033 | 10.463778 | 13.670213 | 15.578838 | 10.235114 | 8.032157 | 7.927016 | 10.918523 | 9.155218 | 9.445944 | 6.268133 | 4.933294 | 4.985816 | 4.609061 | 20.444821 | 15.242484 | 10.556796 | 4.879165 | 6.373977 | 6.351298 | 6.351321 | 4.789593 | 8.542426 | 5.904645 | 7.72055 | 8.174377 | 4.279401 | 7.205335719 | 4.242411 | 8.851942 | 6.708937 | 8.949248 | 6.855235 | 9.082397 | 5.717159 | 9.331876 | 6.679319 | 4.864674 | 5.275868 | 4.592684 | 11.58317 | 7.596251 | 4.650482 | 10.35407 | 13.6265 | 14.326074281514927 | 6.305575903072899 | 9.161658042803339 | 9.753264879904506 | 12.89483514743582
0.000518 | 8.070091 | 8.161253 | 7.936904 | 7.56068 | 19.1188045 | 16.8868 | 17.74289167 | 17.431788 | 15.96994 | 17.404273 | 11.1888 | 8.64994 | 9.66588 | 9.67106 | 18.377135 | 19.909692 | 17.548275 | 16.369276 | 13.427596 | 12.468778 | 14.70084 | 12.741246 | 14.964502 | 9.148916 | 18.14554 | 16.05282 | 18.89091 | 17.577294 | 18.693851 | 13.289562 | 13.491852 | 14.775649 | 17.12747433 | 15.253532 | 1.7612 | 12.870119 | 24.550458 | 16.299288 | 13.510485 | 12.980523 | 18.904639 | 15.7611595 | 15.210818 | 14.082082 | 12.100514 | 10.481452 | 13.691964 | 15.613461 | 10.254635 | 8.048154 | 7.942562 | 10.939642 | 9.171588 | 9.463817 | 6.279945 | 4.94222 | 4.994731 | 4.617572 | 20.483884 | 15.259941 | 10.578178 | 4.889944 | 6.388697 | 6.367247 | 6.366191 | 4.80109 | 8.560175 | 5.91742 | 7.736456 | 8.192765 | 4.291323 | 7.2234953 | 4.254512 | 8.873227 | 6.725094 | 8.969355 | 6.871277 | 9.101281 | 5.731497 | 9.347642 | 6.68953 | 4.873716 | 5.284407 | 4.602735 | 11.61527 | 7.610743 | 4.66319 | 10.36214 | 13.64918 | 14.351684740006299 | 6.315603934206202 | 9.176933349496693 | 9.763554877056116 | 12.919419256355326
0.000519 | 8.086324 | 8.176499 | 7.952697 | 7.576139 | 19.1508445 | 16.9194 | 17.77105067 | 17.46178367 | 16.00077 | 17.437372 | 11.2104 | 8.668647 | 9.68454 | 9.68973 | 18.408233 | 19.939495 | 17.576306 | 16.394138 | 13.453518 | 12.492849 | 14.72922 | 12.765843 | 14.993391 | 9.166578 | 18.18057 | 16.08381 | 18.924464 | 17.61142 | 18.724844 | 13.30910233 | 13.51450567 | 14.798281 | 17.15086367 | 15.275133 | 1.7646 | 12.900603 | 24.576123 | 16.330384 | 13.53461 | 13.002026 | 18.937292 | 15.783841 | 15.245018 | 14.104343 | 12.12002 | 10.49913 | 13.713694 | 15.648021 | 10.274163 | 8.06415 | 7.958125 | 10.960761 | 9.187975 | 9.481702 | 6.291761 | 4.951139 | 5.003646 | 4.626082 | 20.522937 | 15.277398 | 10.599543 | 4.900727 | 6.403403 | 6.383155 | 6.381039 | 4.812582 | 8.577892 | 5.930228 | 7.752362 | 8.211153 | 4.303262 | 7.238144937 | 4.266633 | 8.894513 | 6.741232 | 8.989473 | 6.887318 | 9.120175 | 5.745849 | 9.36185 | 6.698735 | 4.881968 | 5.292315 | 4.612697 | 11.64962 | 7.625792 | 4.675359 | 10.37075 | 13.67164 | 14.373021573163804 | 6.3244781306893145 | 9.193199929919935 | 9.776018875144736 | 12.943045032418361
0.00052 | 8.102573 | 8.191768 | 7.968523 | 7.591616 | 19.1828825 | 16.952 | 17.799174 | 17.49180833 | 16.0316 | 17.470331 | 11.232 | 8.687419 | 9.7032 | 9.7084 | 18.439267 | 19.969262 | 17.604298 | 16.41894 | 13.47944 | 12.51692 | 14.7576 | 12.79044 | 15.02228 | 9.18424 | 18.2156 | 16.1148 | 18.957993 | 17.640256 | 18.755824 | 13.328444 | 13.53714 | 14.8208 | 17.17426 | 15.296806 | 1.768 | 12.931115 | 24.601742 | 16.361428 | 13.558679 | 13.023545 | 18.97001 | 15.806996 | 15.279161 | 14.126726 | 12.139553 | 10.51681 | 13.735399 | 15.682516 | 10.293696 | 8.080147 | 7.973705 | 10.98188 | 9.204381 | 9.499599 | 6.303581 | 4.960052 | 5.012561 | 4.634593 | 20.561979 | 15.294858 | 10.62089 | 4.911513 | 6.418094 | 6.399021 | 6.395867 | 4.82407 | 8.595579 | 5.943069 | 7.768267 | 8.22954 | 4.315218 | 7.251998079 | 4.278775 | 8.9158 | 6.75735 | 9.0096 | 6.903359 | 9.139078 | 5.760213 | 9.374218 | 6.706669 | 4.889203 | 5.299383 | 4.622425 | 11.68482 | 7.640809 | 4.686985 | 10.37954 | 13.69296 | 14.390710255241373 | 6.335520753879813 | 9.209553868514554 | 9.791517479567467 | 12.964177038737972
0.000521 | 8.118837 | 8.20706 | 7.984382 | 7.607111 | 19.21491525 | 16.9846 | 17.82726267 | 17.52186167 | 16.06243 | 17.50315 | 11.2536 | 8.706259 | 9.72186 | 9.72707 | 18.470239 | 19.998993 | 17.63225 | 16.443682 | 13.505362 | 12.540991 | 14.78598 | 12.815037 | 15.051169 | 9.201902 | 18.25063 | 16.14579 | 18.991497 | 17.669105 | 18.786792 | 13.34758833 | 13.55975567 | 14.843209 | 17.19766533 | 15.318554 | 1.7714 | 12.96165 | 24.627319 | 16.392422 | 13.582691 | 13.04508 | 19.002793 | 15.8301325 | 15.313245 | 14.149237 | 12.159115 | 10.534492 | 13.75708 | 15.716941 | 10.313233 | 8.096145 | 7.989301 | 11.002999 | 9.220804 | 9.517509 | 6.315405 | 4.968958 | 5.021476 | 4.643105 | 20.60101 | 15.312322 | 10.642217 | 4.922304 | 6.432771 | 6.414845 | 6.410675 | 4.835553 | 8.613235 | 5.955943 | 7.784173 | 8.247925 | 4.327191 | 7.270301639 | 4.290937 | 8.937089 | 6.773449 | 9.029738 | 6.919399 | 9.15799 | 5.77459 | 9.386721 | 6.714118 | 4.895172 | 5.305405 | 4.631776 | 11.71953 | 7.655206 | 4.698149 | 10.38817 | 13.71228 | 14.41273030718326 | 6.348081246858165 | 9.225091249721984 | 9.809138546455955 | 12.98127983842717
0.000522 | 8.135117 | 8.222375 | 8.000274 | 7.622622 | 19.2469395 | 17.0172 | 17.85531733 | 17.55194233 | 16.09326 | 17.535827 | 11.2752 | 8.725166 | 9.74052 | 9.74574 | 18.501148 | 20.028689 | 17.660164 | 16.468363 | 13.531284 | 12.565062 | 14.81436 | 12.839634 | 15.080058 | 9.219564 | 18.28566 | 16.17678 | 19.024974 | 17.697968 | 18.817748 | 13.36653633 | 13.582352 | 14.86551 | 17.22107867 | 15.340383 | 1.7748 | 12.992207 | 24.652856 | 16.423367 | 13.606647 | 13.066628 | 19.035637 | 15.85325 | 15.347267 | 14.171878 | 12.178708 | 10.552174 | 13.778735 | 15.751294 | 10.332774 | 8.112145 | 8.004914 | 11.024118 | 9.237246 | 9.535431 | 6.327232 | 4.977859 | 5.030392 | 4.651618 | 20.64003 | 15.329795 | 10.663522 | 4.933098 | 6.447434 | 6.430629 | 6.425462 | 4.847031 | 8.630861 | 5.968849 | 7.800078 | 8.266309 | 4.339181 | 7.291601901 | 4.303119 | 8.958379 | 6.78953 | 9.049884 | 6.935438 | 9.176911 | 5.788978 | 9.402565 | 6.72398 | 4.900827 | 5.311293 | 4.640607 | 11.75236 | 7.668394 | 4.708938 | 10.39631 | 13.72871 | 14.43882485489538 | 6.361509052704896 | 9.238908157983708 | 9.827969931941865 | 12.997570178153815
0.000523 | 8.151411 | 8.237712 | 8.016198 | 7.638151 | 19.278951 | 17.0498 | 17.883339 | 17.58204933 | 16.12409 | 17.56836 | 11.2968 | 8.744143 | 9.75918 | 9.76441 | 18.531994 | 20.05835 | 17.688039 | 16.492985 | 13.557206 | 12.589133 | 14.84274 | 12.864231 | 15.108947 | 9.237226 | 18.32069 | 16.20777 | 19.058425 | 17.726844 | 18.84869 | 13.38568267 | 13.60492867 | 14.887708 | 17.244501 | 15.362294 | 1.7782 | 13.022783 | 24.678358 | 16.454264 | 13.630547 | 13.088188 | 19.068541 | 15.8763485 | 15.381224 | 14.194653 | 12.198334 | 10.569856 | 13.800362 | 15.785573 | 10.352317 | 8.128148 | 8.020543 | 11.045237 | 9.253706 | 9.553367 | 6.339064 | 4.986752 | 5.039309 | 4.660132 | 20.679039 | 15.347277 | 10.684804 | 4.943896 | 6.462083 | 6.446371 | 6.44023 | 4.858506 | 8.648456 | 5.981786 | 7.815983 | 8.284692 | 4.351187 | 7.314408489 | 4.315321 | 8.97967 | 6.805592 | 9.07004 | 6.951476 | 9.195841 | 5.803379 | 9.420694 | 6.735538 | 4.907594 | 5.318734 | 4.648774 | 11.78196 | 7.679786 | 4.719435 | 10.40361 | 13.74171 | 14.467569803190074 | 6.375153614500455 | 9.250100677741166 | 9.8470994921569 | 13.019141963532583
0.000524 | 8.16772 | 8.253072 | 8.032155 | 7.653695 | 19.31094625 | 17.0824 | 17.91132867 | 17.61218267 | 16.15492 | 17.600752 | 11.3184 | 8.76319 | 9.77784 | 9.78308 | 18.562776 | 20.087975 | 17.715874 | 16.517547 | 13.583128 | 12.613204 | 14.87112 | 12.888828 | 15.137836 | 9.254888 | 18.35572 | 16.23876 | 19.091849 | 17.755735 | 18.879619 | 13.406527 | 13.62748633 | 14.909804 | 17.26793267 | 15.384292 | 1.7816 | 13.053375 | 24.703826 | 16.485114 | 13.654391 | 13.109757 | 19.101503 | 15.8994285 | 15.415114 | 14.217568 | 12.217994 | 10.587536 | 13.821962 | 15.819775 | 10.371863 | 8.144154 | 8.036186 | 11.066356 | 9.270184 | 9.571316 | 6.350901 | 4.99564 | 5.048226 | 4.668647 | 20.718037 | 15.364772 | 10.70606 | 4.954699 | 6.476718 | 6.462074 | 6.454978 | 4.869976 | 8.666023 | 5.994756 | 7.831888 | 8.303074 | 4.36321 | 7.337231021 | 4.327543 | 9.000962 | 6.821636 | 9.090206 | 6.967513 | 9.214778 | 5.817791 | 9.440752 | 6.748452 | 4.915266 | 5.327352 | 4.656133 | 11.80695 | 7.688758 | 4.729726 | 10.40973 | 13.75649 | 14.497541056879669 | 6.388364375325381 | 9.26009322840467 | 9.865615083232704 | 13.044292825463117
0.000525 | 8.184043 | 8.268456 | 8.048143 | 7.669255 | 19.34292225 | 17.115 | 17.939287 | 17.64233967 | 16.18575 | 17.633002 | 11.34 | 8.782308 | 9.7965 | 9.80175 | 18.593494 | 20.117564 | 17.74367 | 16.542049 | 13.60905 | 12.637275 | 14.8995 | 12.913425 | 15.166725 | 9.27255 | 18.39075 | 16.26975 | 19.125245 | 17.784639 | 18.910534 | 13.42710767 | 13.65002467 | 14.931803 | 17.29137333 | 15.406381 | 1.785 | 13.083981 | 24.729264 | 16.515918 | 13.678177 | 13.131336 | 19.134521 | 15.922489 | 15.448935 | 14.240626 | 12.237691 | 10.605212 | 13.843532 | 15.853897 | 10.391409 | 8.160164 | 8.051845 | 11.087475 | 9.286681 | 9.589279 | 6.362743 | 5.004522 | 5.057144 | 4.677163 | 20.757023 | 15.382283 | 10.727289 | 4.965505 | 6.49134 | 6.477737 | 6.469706 | 4.881442 | 8.683559 | 6.007757 | 7.847792 | 8.321454 | 4.375249 | 7.358579121 | 4.339784 | 9.022254 | 6.837663 | 9.110381 | 6.983548 | 9.233724 | 5.832215 | 9.462386 | 6.762385 | 4.923634 | 5.336902 | 4.662542 | 11.82471 | 7.697808 | 4.739893 | 10.41402 | 13.77419 | 14.527314520776478 | 6.400490778260142 | 9.272925528859787 | 9.882604561300937 | 13.07131672295995
0.000526 | 8.20038 | 8.283862 | 8.064163 | 7.684831 | 19.3748745 | 17.1476 | 17.96721533 | 17.67252067 | 16.21658 | 17.665111 | 11.3616 | 8.801497 | 9.81516 | 9.82042 | 18.624147 | 20.147117 | 17.771427 | 16.566492 | 13.634972 | 12.661346 | 14.92788 | 12.938022 | 15.195614 | 9.290212 | 18.42578 | 16.30074 | 19.158615 | 17.813557 | 18.941436 | 13.44742867 | 13.67254267 | 14.953707 | 17.314824 | 15.428565 | 1.7884 | 13.114597 | 24.754676 | 16.546678 | 13.701907 | 13.15292 | 19.167593 | 15.945531 | 15.482684 | 14.26383 | 12.257425 | 10.622885 | 13.865072 | 15.887937 | 10.410956 | 8.176179 | 8.067517 | 11.108594 | 9.303196 | 9.607255 | 6.374589 | 5.013399 | 5.066063 | 4.685681 | 20.795998 | 15.399811 | 10.74849 | 4.976316 | 6.505948 | 6.49336 | 6.484415 | 4.892905 | 8.701067 | 6.02079 | 7.863696 | 8.339832 | 4.387305 | 7.376962409 | 4.352045 | 9.043547 | 6.853671 | 9.130565 | 6.999582 | 9.252676 | 5.846651 | 9.48524 | 6.776998 | 4.932491 | 5.347138 | 4.66822 | 11.84236 | 7.708863 | 4.750023 | 10.41851 | 13.79398 | 14.555466099692815 | 6.410882266385244 | 9.287855275365118 | 9.897155782493279 | 13.09850761503754
0.000527 | 8.21673 | 8.299293 | 8.080215 | 7.700421 | 19.40680025 | 17.1802 | 17.995115 | 17.70272367 | 16.24741 | 17.697083 | 11.3832 | 8.820756 | 9.83382 | 9.83909 | 18.654736 | 20.176635 | 17.799145 | 16.590875 | 13.660894 | 12.685417 | 14.95626 | 12.962619 | 15.224503 | 9.307874 | 18.46081 | 16.33173 | 19.191957 | 17.84249 | 18.972324 | 13.46749433 | 13.69504133 | 14.97552 | 17.338285 | 15.447708 | 1.7918 | 13.145221 | 24.780064 | 16.577394 | 13.72558 | 13.174509 | 19.200716 | 15.9685525 | 15.516358 | 14.283893 | 12.2772 | 10.640552 | 13.88658 | 15.92189 | 10.430502 | 8.1922 | 8.083204 | 11.129713 | 9.31973 | 9.625246 | 6.386441 | 5.02227 | 5.074983 | 4.6942 | 20.834961 | 15.417359 | 10.76966 | 4.98713 | 6.520543 | 6.508945 | 6.499105 | 4.904363 | 8.718547 | 6.033853 | 7.879599 | 8.358208 | 4.399376 | 7.390900487 | 4.364325 | 9.064841 | 6.869663 | 9.150758 | 7.015614 | 9.271636 | 5.861097 | 9.508959 | 6.791951 | 4.941629 | 5.357816 | 4.674751 | 11.86336 | 7.721384 | 4.760199 | 10.42382 | 13.81502 | 14.58057169844102 | 6.418683939602673 | 9.303978552362125 | 9.910583532523553 | 13.124159460710416
0.000528 | 8.233095 | 8.314746 | 8.096298 | 7.716025 | 19.43869525 | 17.2128 | 18.02298633 | 17.732949 | 16.27824 | 17.728917 | 11.4048 | 8.840084 | 9.85248 | 9.85776 | 18.685259 | 20.206116 | 17.826824 | 16.615198 | 13.686816 | 12.709488 | 14.98464 | 12.987216 | 15.253392 | 9.325536 | 18.49584 | 16.36272 | 19.22527 | 17.871437 | 19.003198 | 13.487308 | 13.71752 | 14.997244 | 17.36175667 | 15.46687 | 1.7952 | 13.17585 | 24.805431 | 16.608067 | 13.749196 | 13.196102 | 19.233889 | 15.991555 | 15.549955 | 14.304011 | 12.297016 | 10.658213 | 13.908055 | 15.955756 | 10.450047 | 8.208227 | 8.098904 | 11.150832 | 9.336282 | 9.643251 | 6.398299 | 5.031135 | 5.083904 | 4.70272 | 20.873913 | 15.43493 | 10.790798 | 4.997949 | 6.535125 | 6.524491 | 6.513776 | 4.915819 | 8.735997 | 6.046948 | 7.895501 | 8.376583 | 4.411464 | 7.405460087 | 4.376624 | 9.086135 | 6.885638 | 9.170961 | 7.031644 | 9.290603 | 5.875554 | 9.53319 | 6.806907 | 4.950841 | 5.368691 | 4.682215 | 11.88672 | 7.734832 | 4.770506 | 10.42969 | 13.83647 | 14.601207221833398 | 6.426103174657825 | 9.320391444292255 | 9.932910456363416 | 13.146566218993016
0.000529 | 8.249472 | 8.330224 | 8.112411 | 7.731643 | 19.4705565 | 17.2454 | 18.05083033 | 17.76319467 | 16.30907 | 17.760615 | 11.4264 | 8.859481 | 9.87114 | 9.87643 | 18.715718 | 20.235562 | 17.854463 | 16.639462 | 13.712738 | 12.733559 | 15.01302 | 13.011813 | 15.282281 | 9.343198 | 18.53087 | 16.39371 | 19.258556 | 17.900399 | 19.034058 | 13.506874 | 13.739979 | 15.018882 | 17.38523833 | 15.486103 | 1.7986 | 13.206482 | 24.830781 | 16.638699 | 13.772754 | 13.217695 | 19.267109 | 16.014538 | 15.583473 | 14.324237 | 12.316876 | 10.675867 | 13.929496 | 15.98953 | 10.469589 | 8.224262 | 8.114616 | 11.171951 | 9.352853 | 9.661271 | 6.410162 | 5.039995 | 5.092826 | 4.711242 | 20.912853 | 15.452527 | 10.811902 | 5.008773 | 6.549694 | 6.539998 | 6.528427 | 4.927271 | 8.75342 | 6.060072 | 7.911403 | 8.394955 | 4.423568 | 7.423558867 | 4.388943 | 9.107429 | 6.901596 | 9.191172 | 7.047673 | 9.309575 | 5.890022 | 9.557577 | 6.821527 | 4.959918 | 5.379518 | 4.690469 | 11.91146 | 7.748667 | 4.781011 | 10.43588 | 13.85749 | 14.619110416552743 | 6.435171879034847 | 9.336190035596964 | 9.960183196467419 | 13.164154790079685
0.00053 | 8.265863 | 8.345725 | 8.128555 | 7.747274 | 19.50237975 | 17.278 | 18.07864833 | 17.79345967 | 16.3399 | 17.792178 | 11.448 | 8.878944 | 9.8898 | 9.8951 | 18.746111 | 20.264972 | 17.882062 | 16.663667 | 13.73866 | 12.75763 | 15.0414 | 13.03641 | 15.31117 | 9.36086 | 18.5659 | 16.4247 | 19.291812 | 17.929375 | 19.064903 | 13.526196 | 13.76241733 | 15.040439 | 17.40873167 | 15.505403 | 1.802 | 13.237113 | 24.856117 | 16.66929 | 13.796255 | 13.239288 | 19.300375 | 16.0375015 | 15.616908 | 14.344568 | 12.336781 | 10.693511 | 13.950903 | 16.023211 | 10.489128 | 8.240304 | 8.130342 | 11.19307 | 9.369443 | 9.679306 | 6.422031 | 5.04885 | 5.10175 | 4.719766 | 20.951781 | 15.470151 | 10.832971 | 5.0196 | 6.56425 | 6.555468 | 6.543061 | 4.938719 | 8.770815 | 6.073227 | 7.927303 | 8.413325 | 4.435688 | 7.443830644 | 4.40128 | 9.128723 | 6.917537 | 9.211392 | 7.063699 | 9.328554 | 5.904501 | 9.581766 | 6.835472 | 4.968653 | 5.390051 | 4.69937 | 11.93662 | 7.762351 | 4.791692 | 10.44216 | 13.87723 | 14.641777209141793 | 6.4453696071981526 | 9.350470410717705 | 9.99083807763273 | 13.185667176198677
0.000531 | 8.282266 | 8.36125 | 8.14473 | 7.762918 | 19.534162 | 17.3106 | 18.10644133 | 17.82374367 | 16.37073 | 17.823608 | 11.4696 | 8.898474 | 9.90846 | 9.91377 | 18.776437 | 20.294345 | 17.909623 | 16.687813 | 13.764582 | 12.781701 | 15.06978 | 13.061007 | 15.340059 | 9.378522 | 18.60093 | 16.45569 | 19.32504 | 17.958366 | 19.095734 | 13.54527833 | 13.784836 | 15.061916 | 17.43223633 | 15.524771 | 1.8054 | 13.267742 | 24.881441 | 16.699842 | 13.819699 | 13.260879 | 19.333685 | 16.0604445 | 15.650258 | 14.365002 | 12.356734 | 10.711146 | 13.972273 | 16.056795 | 10.508664 | 8.256355 | 8.146079 | 11.214189 | 9.386052 | 9.697356 | 6.433907 | 5.0577 | 5.110675 | 4.728291 | 20.990697 | 15.487806 | 10.854002 | 5.030432 | 6.578793 | 6.570901 | 6.557676 | 4.950165 | 8.788183 | 6.086412 | 7.943203 | 8.431693 | 4.447824 | 7.464909239 | 4.413635 | 9.150017 | 6.933463 | 9.231621 | 7.079722 | 9.347538 | 5.91899 | 9.605402 | 6.848404 | 4.976838 | 5.400045 | 4.708774 | 11.9612 | 7.775344 | 4.802495 | 10.44827 | 13.89487 | 14.668322047479158 | 6.456175913612107 | 9.362328654095961 | 10.023311424656463 | 13.212952624818719
0.000532 | 8.298682 | 8.3768 | 8.160934 | 7.778575 | 19.56589925 | 17.3432 | 18.13421 | 17.85404567 | 16.40156 | 17.854906 | 11.4912 | 8.918069 | 9.92712 | 9.93244 | 18.806698 | 20.323683 | 17.937144 | 16.7119 | 13.790504 | 12.805772 | 15.09816 | 13.085604 | 15.368948 | 9.396184 | 18.63596 | 16.48668 | 19.358239 | 17.987372 | 19.12655 | 13.564125 | 13.80723467 | 15.083317 | 17.45575267 | 15.544204 | 1.8088 | 13.298365 | 24.906758 | 16.730355 | 13.843084 | 13.282465 | 19.367035 | 16.0833685 | 15.683521 | 14.385538 | 12.376736 | 10.72877 | 13.993606 | 16.090279 | 10.528194 | 8.272415 | 8.161827 | 11.235308 | 9.40268 | 9.715422 | 6.445789 | 5.066545 | 5.119601 | 4.736818 | 21.029601 | 15.505493 | 10.874994 | 5.041268 | 6.593324 | 6.586297 | 6.572272 | 4.961608 | 8.805524 | 6.099626 | 7.959102 | 8.450059 | 4.459976 | 7.485428471 | 4.426009 | 9.171311 | 6.949372 | 9.251859 | 7.095743 | 9.366527 | 5.933489 | 9.62813 | 6.859984 | 4.984265 | 5.409256 | 4.718538 | 11.98424 | 7.787106 | 4.813368 | 10.45397 | 13.90957 | 14.697320836377152 | 6.467070352741139 | 9.372988929697584 | 10.05603956233579 | 13.243963886757193
0.000533 | 8.31511 | 8.392373 | 8.177168 | 7.794243 | 19.597588 | 17.3758 | 18.16195567 | 17.884364 | 16.43239 | 17.886073 | 11.5128 | 8.937728 | 9.94578 | 9.95111 | 18.836892 | 20.352985 | 17.964625 | 16.735928 | 13.816426 | 12.829843 | 15.12654 | 13.110201 | 15.397837 | 9.413846 | 18.67099 | 16.51767 | 19.391408 | 18.016393 | 19.15735 | 13.58273967 | 13.82961267 | 15.104645 | 17.47928133 | 15.563701 | 1.8122 | 13.32898 | 24.932069 | 16.760831 | 13.866412 | 13.304046 | 19.400426 | 16.1062715 | 15.716694 | 14.406174 | 12.396788 | 10.746381 | 14.0149 | 16.123662 | 10.547719 | 8.288485 | 8.177587 | 11.256427 | 9.419326 | 9.733504 | 6.457678 | 5.075386 | 5.12853 | 4.745348 | 21.068492 | 15.523216 | 10.895946 | 5.052109 | 6.607842 | 6.601656 | 6.586851 | 4.973048 | 8.822838 | 6.11287 | 7.975 | 8.468422 | 4.472143 | 7.504022159 | 4.438401 | 9.192604 | 6.965267 | 9.272105 | 7.111762 | 9.385521 | 5.947997 | 9.649597 | 6.869873 | 4.990727 | 5.417439 | 4.728518 | 12.00476 | 7.797099 | 4.824258 | 10.45902 | 13.92405 | 14.727349480648101 | 6.47753247904965 | 9.38726802820193 | 10.087458815467812 | 13.276653712831475
0.000534 | 8.33155 | 8.407971 | 8.193432 | 7.809923 | 19.62922425 | 17.4084 | 18.189679 | 17.914698 | 16.46322 | 17.917111 | 11.5344 | 8.957451 | 9.96444 | 9.96978 | 18.867019 | 20.38225 | 17.992067 | 16.759898 | 13.842348 | 12.853914 | 15.15492 | 13.134798 | 15.426726 | 9.431508 | 18.70602 | 16.54866 | 19.424547 | 18.045429 | 19.188135 | 13.60112633 | 13.85197 | 15.125903 | 17.502822 | 15.583262 | 1.8156 | 13.359584 | 24.957379 | 16.791271 | 13.889682 | 13.325619 | 19.433853 | 16.129154 | 15.749775 | 14.426909 | 12.416893 | 10.76398 | 14.036154 | 16.156939 | 10.567237 | 8.304566 | 8.193357 | 11.277546 | 9.435992 | 9.751601 | 6.469573 | 5.084222 | 5.13746 | 4.753879 | 21.107371 | 15.540976 | 10.916854 | 5.062954 | 6.622349 | 6.616979 | 6.601412 | 4.984485 | 8.840125 | 6.126143 | 7.990897 | 8.486782 | 4.484326 | 7.519324122 | 4.450811 | 9.213897 | 6.981146 | 9.29236 | 7.127777 | 9.40452 | 5.962516 | 9.669446 | 6.87957 | 4.996191 | 5.424347 | 4.738571 | 12.02178 | 7.805195 | 4.835113 | 10.46318 | 13.94331 | 14.756983885104333 | 6.487041847002004 | 9.404230113320253 | 10.116005508849717 | 13.308974853858977
0.000535 | 8.348002 | 8.423594 | 8.209725 | 7.825613 | 19.66158925 | 17.441 | 18.21738133 | 17.94504633 | 16.49405 | 17.948022 | 11.556 | 8.977236 | 9.9831 | 9.98845 | 18.897079 | 20.411479 | 18.019469 | 16.783808 | 13.86827 | 12.877985 | 15.1833 | 13.159395 | 15.455615 | 9.44917 | 18.74105 | 16.57965 | 19.457655 | 18.07448 | 19.218905 | 13.61928867 | 13.874307 | 15.147095 | 17.52637567 | 15.602884 | 1.819 | 13.390173 | 24.98269 | 16.821676 | 13.912894 | 13.347182 | 19.467316 | 16.1520165 | 15.782761 | 14.447739 | 12.437053 | 10.781564 | 14.057368 | 16.190109 | 10.586748 | 8.320659 | 8.209137 | 11.298665 | 9.452678 | 9.769716 | 6.481476 | 5.093053 | 5.146392 | 4.762412 | 21.146238 | 15.558777 | 10.937719 | 5.073804 | 6.636843 | 6.632266 | 6.615955 | 4.99592 | 8.857387 | 6.139445 | 8.006792 | 8.50514 | 4.496524 | 7.53123185 | 4.46324 | 9.23519 | 6.99701 | 9.312623 | 7.14379 | 9.423523 | 5.977043 | 9.687324 | 6.892006 | 5.002572 | 5.430678 | 4.748553 | 12.03348 | 7.814748 | 4.84588 | 10.47048 | 13.96592 | 14.784799954558167 | 6.495078011062617 | 9.4228206169009 | 10.14011596727864 | 13.338880060657068
0.000536 | 8.364465 | 8.439241 | 8.226046 | 7.841315 | 19.69450025 | 17.4736 | 18.24506333 | 17.97540867 | 16.52488 | 17.978805 | 11.5776 | 8.997082 | 10.00176 | 10.00712 | 18.927071 | 20.440672 | 18.046832 | 16.807661 | 13.894192 | 12.902056 | 15.21168 | 13.183992 | 15.484504 | 9.466832 | 18.77608 | 16.61064 | 19.490733 | 18.103546 | 19.249659 | 13.637231 | 13.896623 | 15.168222 | 17.54994267 | 15.622566 | 1.8224 | 13.420747 | 25.008006 | 16.852046 | 13.936047 | 13.368735 | 19.500811 | 16.174859 | 15.815649 | 14.468664 | 12.457269 | 10.799132 | 14.07854 | 16.223168 | 10.60625 | 8.336764 | 8.224927 | 11.319784 | 9.469382 | 9.787846 | 6.493386 | 5.101881 | 5.155326 | 4.770947 | 21.185093 | 15.576621 | 10.958538 | 5.084659 | 6.651325 | 6.647518 | 6.630481 | 5.007353 | 8.874622 | 6.152776 | 8.022686 | 8.523495 | 4.508738 | 7.545970894 | 4.475686 | 9.256482 | 7.012859 | 9.332894 | 7.159799 | 9.44253 | 5.99158 | 9.702875 | 6.906444 | 5.01013 | 5.438313 | 4.758322 | 12.04639 | 7.826184 | 4.856506 | 10.48079 | 13.99085 | 14.809373593821924 | 6.501511931846643 | 9.441984970792255 | 10.15811098914017 | 13.364322084043138
0.000537 | 8.380939 | 8.454913 | 8.242396 | 7.857026 | 19.727965 | 17.5062 | 18.27272567 | 18.00578433 | 16.55571 | 18.009464 | 11.5992 | 9.016989 | 10.02042 | 10.02579 | 18.956995 | 20.469828 | 18.074154 | 16.831454 | 13.920114 | 12.926127 | 15.24006 | 13.208589 | 15.513393 | 9.484494 | 18.81111 | 16.64163 | 19.523781 | 18.132628 | 19.280397 | 13.65495767 | 13.91891833 | 15.189289 | 17.57352267 | 15.642308 | 1.8258 | 13.451301 | 25.03333 | 16.882384 | 13.959142 | 13.390275 | 19.534338 | 16.1976805 | 15.848437 | 14.489681 | 12.477544 | 10.816684 | 14.099669 | 16.256115 | 10.625744 | 8.352883 | 8.240726 | 11.340903 | 9.486106 | 9.805994 | 6.505303 | 5.110704 | 5.164262 | 4.779485 | 21.223934 | 15.594511 | 10.979309 | 5.095518 | 6.665795 | 6.662735 | 6.644989 | 5.018783 | 8.891832 | 6.166135 | 8.038579 | 8.541847 | 4.520967 | 7.563405573 | 4.488149 | 9.277773 | 7.028694 | 9.353174 | 7.175806 | 9.46154 | 6.006126 | 9.718286 | 6.92247 | 5.018637 | 5.447088 | 4.767733 | 12.0615 | 7.838964 | 4.866938 | 10.49277 | 14.01706 | 14.829280707707937 | 6.509237073430491 | 9.460668606842681 | 10.177481791108931 | 13.382555048920864
0.000538 | 8.397424 | 8.47061 | 8.258775 | 7.872746 | 19.761345 | 17.5388 | 18.30037 | 18.03617167 | 16.58654 | 18.039998 | 11.6208 | 9.036956 | 10.03908 | 10.04446 | 18.986851 | 20.498948 | 18.101438 | 16.85519 | 13.946036 | 12.950198 | 15.26844 | 13.233186 | 15.542282 | 9.502156 | 18.84614 | 16.67262 | 19.556797 | 18.161725 | 19.311118 | 13.67247167 | 13.941193 | 15.210299 | 17.59711667 | 15.662107 | 1.8292 | 13.481833 | 25.058664 | 16.912689 | 13.982179 | 13.411799 | 19.567894 | 16.2204805 | 15.881123 | 14.510789 | 12.497878 | 10.834218 | 14.120754 | 16.288945 | 10.645227 | 8.369015 | 8.256534 | 11.362022 | 9.50285 | 9.824159 | 6.517227 | 5.119523 | 5.173201 | 4.788025 | 21.262763 | 15.612448 | 11.00003 | 5.106382 | 6.680254 | 6.677917 | 6.659481 | 5.030211 | 8.909017 | 6.179521 | 8.054471 | 8.560196 | 4.533211 | 7.582293904 | 4.50063 | 9.299062 | 7.044515 | 9.373462 | 7.191808 | 9.480553 | 6.020681 | 9.737458 | 6.93967 | 5.027868 | 5.456757 | 4.776643 | 12.07812 | 7.852547 | 4.877124 | 10.50588 | 14.04352 | 14.846178065372982 | 6.518526412292211 | 9.477816956900533 | 10.20076046827873 | 13.400046985992518
0.000539 | 8.41392 | 8.486332 | 8.275181 | 7.888476 | 19.794641 | 17.5714 | 18.327997 | 18.06656933 | 16.61737 | 18.07041 | 11.6424 | 9.056981 | 10.05774 | 10.06313 | 19.016639 | 20.528032 | 18.128681 | 16.878869 | 13.971958 | 12.974269 | 15.29682 | 13.257783 | 15.571171 | 9.519818 | 18.88117 | 16.70361 | 19.589782 | 18.190839 | 19.341823 | 13.68977833 | 13.96344633 | 15.231254 | 17.62072467 | 15.681963 | 1.8326 | 13.512341 | 25.084012 | 16.942964 | 14.005156 | 13.433308 | 19.601478 | 16.2432605 | 15.913704 | 14.531985 | 12.518275 | 10.851732 | 14.141793 | 16.321656 | 10.6647 | 8.385162 | 8.27235 | 11.383141 | 9.519613 | 9.842341 | 6.529159 | 5.128338 | 5.182142 | 4.796568 | 21.30158 | 15.630436 | 11.0207 | 5.11725 | 6.694702 | 6.693065 | 6.673955 | 5.041638 | 8.926177 | 6.192936 | 8.070361 | 8.578541 | 4.54547 | 7.601393907 | 4.513128 | 9.320351 | 7.060323 | 9.393758 | 7.207808 | 9.499569 | 6.035244 | 9.759381 | 6.95763 | 5.037595 | 5.467076 | 4.784909 | 12.09556 | 7.866395 | 4.887023 | 10.51959 | 14.06919 | 14.867347550368393 | 6.528859502896211 | 9.492375452814187 | 10.226643957980542 | 13.42144191103214
0.00054 | 8.430426 | 8.502079 | 8.291615 | 7.904214 | 19.827853 | 17.604 | 18.355608 | 18.09697733 | 16.6482 | 18.100701 | 11.664 | 9.077064 | 10.0764 | 10.0818 | 19.046357 | 20.557078 | 18.155885 | 16.902491 | 13.99788 | 12.99834 | 15.3252 | 13.28238 | 15.60006 | 9.53748 | 18.9162 | 16.7346 | 19.622735 | 18.219968 | 19.372512 | 13.70688 | 13.98567867 | 15.252158 | 17.644347 | 15.701874 | 1.836 | 13.542821 | 25.109377 | 16.973208 | 14.028075 | 13.454798 | 19.635086 | 16.266019 | 15.946176 | 14.553269 | 12.538735 | 10.869227 | 14.162786 | 16.354246 | 10.684162 | 8.401324 | 8.288174 | 11.40426 | 9.536396 | 9.860541 | 6.541099 | 5.13715 | 5.191085 | 4.805112 | 21.340385 | 15.648477 | 11.041318 | 5.128124 | 6.709138 | 6.70818 | 6.688413 | 5.053063 | 8.943313 | 6.206379 | 8.086249 | 8.596884 | 4.557745 | 7.619463597 | 4.525644 | 9.341639 | 7.076116 | 9.414062 | 7.223803 | 9.518587 | 6.049816 | 9.783625 | 6.975936 | 5.047593 | 5.4778 | 4.792387 | 12.11314 | 7.879969 | 4.896621 | 10.53337 | 14.09303 | 14.891863940569621 | 6.539715899706842 | 9.504344018419985 | 10.253829197545329 | 13.44520438715282
0.000541 | 8.446942 | 8.517852 | 8.308077 | 7.919961 | 19.8609815 | 17.6366 | 18.383203 | 18.12739367 | 16.67903 | 18.130872 | 11.6856 | 9.097204 | 10.09506 | 10.10047 | 19.076007 | 20.586089 | 18.183049 | 16.926059 | 14.023802 | 13.022411 | 15.35358 | 13.306977 | 15.628949 | 9.555142 | 18.951428 | 16.76559 | 19.655656 | 18.249113 | 19.403184 | 13.72378167 | 14.00789 | 15.273013 | 17.667984 | 15.721838 | 1.8394 | 13.573271 | 25.134763 | 17.003424 | 14.050935 | 13.476269 | 19.668717 | 16.2887565 | 15.978539 | 14.574637 | 12.559261 | 10.8867 | 14.183731 | 16.386711 | 10.70361 | 8.417502 | 8.304005 | 11.425379 | 9.553198 | 9.878759 | 6.553046 | 5.145958 | 5.200031 | 4.81366 | 21.379177 | 15.666574 | 11.061881 | 5.139002 | 6.723563 | 6.723261 | 6.702854 | 5.064486 | 8.960424 | 6.219848 | 8.102136 | 8.615223 | 4.570034 | 7.635260993 | 4.538176 | 9.362925 | 7.091897 | 9.434374 | 7.239794 | 9.537607 | 6.064396 | 9.809763 | 6.994175 | 5.057633 | 5.488683 | 4.798934 | 12.13018 | 7.892729 | 4.90591 | 10.54666 | 14.11401 | 14.918432603987824 | 6.550575157188526 | 9.519811882297134 | 10.281013124304017 | 13.469798977467583
0.000542 | 8.463469 | 8.53365 | 8.324565 | 7.935715 | 19.89402675 | 17.6692 | 18.41078433 | 18.157818 | 16.70986 | 18.160924 | 11.7072 | 9.1174 | 10.11372 | 10.11914 | 19.105587 | 20.615063 | 18.210173 | 16.949573 | 14.049724 | 13.046482 | 15.38196 | 13.331574 | 15.657838 | 9.572804 | 18.996489 | 16.79658 | 19.688544 | 18.278274 | 19.433839 | 13.740487 | 14.03008 | 15.293824 | 17.691636 | 15.741855 | 1.8428 | 13.603688 | 25.160171 | 17.033612 | 14.073735 | 13.497718 | 19.702369 | 16.311472 | 16.010789 | 14.596089 | 12.579854 | 10.904151 | 14.204628 | 16.419049 | 10.723046 | 8.433698 | 8.319842 | 11.446498 | 9.570021 | 9.896995 | 6.565001 | 5.154763 | 5.20898 | 4.82221 | 21.417957 | 15.684728 | 11.082387 | 5.149886 | 6.737976 | 6.738309 | 6.717279 | 5.075908 | 8.977512 | 6.233345 | 8.118021 | 8.633558 | 4.582338 | 7.647633895 | 4.550725 | 9.384209 | 7.107665 | 9.454694 | 7.255782 | 9.556629 | 6.078984 | 9.837366 | 7.011932 | 5.06749 | 5.499481 | 4.804416 | 12.14598 | 7.904137 | 4.914883 | 10.55895 | 14.13108 | 14.94575890863424 | 6.560916829805663 | 9.538615692272593 | 10.306892675587562 | 13.493690245089454
0.000543 | 8.480004 | 8.549474 | 8.341081 | 7.951476 | 19.9269885 | 17.7018 | 18.438352 | 18.188249 | 16.74069 | 18.190859 | 11.7288 | 9.13765 | 10.13238 | 10.13781 | 19.135097 | 20.644 | 18.237257 | 16.973033 | 14.075646 | 13.070553 | 15.41034 | 13.356171 | 15.686727 | 9.590466 | 19.041549 | 16.82757 | 19.7214 | 18.307451 | 19.464476 | 13.75700033 | 14.05224833 | 15.314592 | 17.71530367 | 15.761924 | 1.8462 | 13.63407 | 25.185606 | 17.063774 | 14.096476 | 13.519143 | 19.736039 | 16.334167 | 16.04372 | 14.617623 | 12.600516 | 10.921579 | 14.225474 | 16.454051 | 10.742468 | 8.44991 | 8.335687 | 11.467617 | 9.586863 | 9.91525 | 6.576964 | 5.163565 | 5.217932 | 4.830763 | 21.456726 | 15.702943 | 11.102836 | 5.160774 | 6.752379 | 6.753325 | 6.731688 | 5.087329 | 8.994576 | 6.246868 | 8.133905 | 8.65189 | 4.594657 | 7.662762347 | 4.56329 | 9.405492 | 7.12342 | 9.475021 | 7.271765 | 9.575652 | 6.09358 | 9.866007 | 7.028794 | 5.076938 | 5.509948 | 4.810275 | 12.15988 | 7.913652 | 4.923531 | 10.56968 | 14.14997 | 14.972548222520054 | 6.570220472022633 | 9.559550227601619 | 10.330164788726933 | 13.515342753131478
0.000544 | 8.496549 | 8.565323 | 8.357623 | 7.967244 | 19.959868 | 17.7344 | 18.46590733 | 18.21868633 | 16.77152 | 18.220678 | 11.7504 | 9.157954 | 10.15104 | 10.15648 | 19.164537 | 20.6729 | 18.264301 | 16.996442 | 14.101568 | 13.094624 | 15.43872 | 13.380768 | 15.715616 | 9.608128 | 19.086608 | 16.85856 | 19.754222 | 18.336644 | 19.495096 | 13.77332467 | 14.074395 | 15.335322 | 17.73898667 | 15.782042 | 1.8496 | 13.664414 | 25.211071 | 17.09391 | 14.119158 | 13.540543 | 19.769727 | 16.3568395 | 16.081059 | 14.639235 | 12.621249 | 10.938981 | 14.24627 | 16.49145 | 10.761874 | 8.466141 | 8.351537 | 11.488736 | 9.603725 | 9.933524 | 6.588936 | 5.172363 | 5.226886 | 4.839319 | 21.495482 | 15.721222 | 11.123224 | 5.171667 | 6.766772 | 6.768308 | 6.746081 | 5.098749 | 9.011616 | 6.260418 | 8.149786 | 8.670218 | 4.60699 | 7.68198978 | 4.575872 | 9.426774 | 7.139162 | 9.495357 | 7.287744 | 9.594676 | 6.108183 | 9.895258 | 7.044347 | 5.085748 | 5.51984 | 4.817008 | 12.17118 | 7.922687 | 4.931845 | 10.57833 | 14.17401 | 14.997505913656482 | 6.5779656383038585 | 9.581410267539532 | 10.349526401053097 | 13.533221064706709
0.000545 | 8.513104 | 8.581198 | 8.374192 | 7.983018 | 19.9926655 | 17.767 | 18.493451 | 18.24912867 | 16.80235 | 18.250383 | 11.772 | 9.178311 | 10.1697 | 10.17515 | 19.193907 | 20.701763 | 18.291305 | 17.019799 | 14.12749 | 13.118695 | 15.4671 | 13.405365 | 15.744505 | 9.62579 | 19.131662 | 16.88955 | 19.787012 | 18.365854 | 19.525699 | 13.78946433 | 14.09652067 | 15.356015 | 17.762686 | 15.802209 | 1.853 | 13.694716 | 25.236569 | 17.124021 | 14.14178 | 13.561916 | 19.803429 | 16.379491 | 16.118241 | 14.660926 | 12.642055 | 10.956358 | 14.267013 | 16.528675 | 10.781265 | 8.482392 | 8.367392 | 11.509855 | 9.620608 | 9.951816 | 6.600915 | 5.181159 | 5.235844 | 4.847878 | 21.534227 | 15.739565 | 11.143552 | 5.182565 | 6.781153 | 6.78326 | 6.760458 | 5.110167 | 9.028634 | 6.273994 | 8.165666 | 8.688542 | 4.619338 | 7.703825815 | 4.58847 | 9.448053 | 7.154893 | 9.515699 | 7.303718 | 9.6137 | 6.122793 | 9.92469 | 7.058177 | 5.093695 | 5.528911 | 4.824484 | 12.18473 | 7.93454 | 4.939818 | 10.59164 | 14.20173 | 15.01933735005472 | 6.584395886244899 | 9.602990591341566 | 10.361832614308696 | 13.5479029865878
0.000546 | 8.529667 | 8.5971 | 8.390786 | 7.998798 | 20.02538075 | 17.7996 | 18.52098467 | 18.27957467 | 16.83318 | 18.279975 | 11.7936 | 9.19872 | 10.18836 | 10.19382 | 19.223206 | 20.73059 | 18.318269 | 17.043106 | 14.153412 | 13.142766 | 15.49548 | 13.429962 | 15.773394 | 9.643452 | 19.17671 | 16.92054 | 19.819767 | 18.395081 | 19.556283 | 13.805424 | 14.11862367 | 15.376676 | 17.78640167 | 15.822423 | 1.8564 | 13.724975 | 25.262102 | 17.154109 | 14.164342 | 13.583261 | 19.837144 | 16.4021205 | 16.155268 | 14.682692 | 12.662936 | 10.973708 | 14.287703 | 16.565728 | 10.800639 | 8.498662 | 8.383253 | 11.530974 | 9.63751 | 9.970129 | 6.612903 | 5.189951 | 5.244804 | 4.85644 | 21.57296 | 15.757977 | 11.163816 | 5.193469 | 6.795525 | 6.798181 | 6.77482 | 5.121585 | 9.045629 | 6.287597 | 8.181544 | 8.706862 | 4.6317 | 7.726780073 | 4.601085 | 9.46933 | 7.170612 | 9.536049 | 7.319687 | 9.632725 | 6.137411 | 9.953876 | 7.06987 | 5.100552 | 5.536917 | 4.83257 | 12.20202 | 7.948472 | 4.947442 | 10.6082 | 14.23191 | 15.036747899725938 | 6.592412963017551 | 9.623085978263042 | 10.373893099025757 | 13.566633930092316
0.000547 | 8.546238 | 8.613027 | 8.407406 | 8.014583 | 20.0580145 | 17.8322 | 18.54850867 | 18.31002333 | 16.86401 | 18.309454 | 11.8152 | 9.21918 | 10.20702 | 10.21249 | 19.252433 | 20.759379 | 18.345194 | 17.066364 | 14.179334 | 13.166837 | 15.52386 | 13.454559 | 15.802283 | 9.661114 | 19.22175 | 16.95153 | 19.852489 | 18.424324 | 19.586849 | 13.82120733 | 14.14070567 | 15.397308 | 17.81013367 | 15.842682 | 1.8598 | 13.755188 | 25.287674 | 17.184174 | 14.186845 | 13.604575 | 19.87087 | 16.424728 | 16.192143 | 14.704533 | 12.683893 | 10.99103 | 14.308339 | 16.602612 | 10.819996 | 8.514952 | 8.399118 | 11.552093 | 9.654433 | 9.98846 | 6.6249 | 5.198742 | 5.253769 | 4.865005 | 21.611682 | 15.77646 | 11.184014 | 5.204377 | 6.809886 | 6.81307 | 6.789166 | 5.133002 | 9.062602 | 6.301225 | 8.19742 | 8.725178 | 4.644077 | 7.749362176 | 4.613715 | 9.490605 | 7.186319 | 9.556407 | 7.335652 | 9.651749 | 6.152036 | 9.982387 | 7.079399 | 5.106683 | 5.543612 | 4.841135 | 12.22194 | 7.963847 | 4.954708 | 10.62716 | 14.26331 | 15.052293867569432 | 6.601908965024045 | 9.6404912075592 | 10.388170125852021 | 13.588841052657017
0.000548 | 8.562818 | 8.628981 | 8.424052 | 8.030373 | 20.090567 | 17.8648 | 18.576024 | 18.34047467 | 16.89484 | 18.338824 | 11.8368 | 9.239691 | 10.22568 | 10.23116 | 19.28159 | 20.788132 | 18.372078 | 17.089574 | 14.205256 | 13.190908 | 15.55224 | 13.479156 | 15.831172 | 9.678776 | 19.266778 | 16.98252 | 19.885176 | 18.453584 | 19.617398 | 13.83681733 | 14.162765 | 15.417913 | 17.833883 | 15.862987 | 1.8632 | 13.785351 | 25.313288 | 17.214218 | 14.209287 | 13.625856 | 19.904604 | 16.4473135 | 16.228868 | 14.726445 | 12.704929 | 11.008322 | 14.330224 | 16.639329 | 10.839335 | 8.531264 | 8.414987 | 11.573212 | 9.671376 | 10.006812 | 6.636905 | 5.207529 | 5.262736 | 4.873573 | 21.650392 | 15.795016 | 11.204147 | 5.215291 | 6.824237 | 6.827929 | 6.803498 | 5.144419 | 9.079553 | 6.314878 | 8.213293 | 8.743489 | 4.656468 | 7.770081745 | 4.626361 | 9.511877 | 7.202016 | 9.576772 | 7.351612 | 9.670773 | 6.166667 | 10.0098 | 7.090459 | 5.114368 | 5.549631 | 4.850047 | 12.2436 | 7.980028 | 4.961609 | 10.6477 | 14.29468 | 15.071831210472752 | 6.612363446728779 | 9.653891457477279 | 10.403881857186043 | 13.61298891739498
0.000549 | 8.579406 | 8.644961 | 8.440723 | 8.046168 | 20.1230385 | 17.8974 | 18.603532 | 18.37092667 | 16.92567 | 18.368084 | 11.8584 | 9.26025 | 10.24434 | 10.24983 | 19.310674 | 20.816848 | 18.398921 | 17.112737 | 14.231178 | 13.214979 | 15.58062 | 13.503753 | 15.860061 | 9.696438 | 19.311794 | 17.01351 | 19.917829 | 18.482861 | 19.647927 | 13.85225967 | 14.18480233 | 15.438494 | 17.85764933 | 15.883335 | 1.8666 | 13.815463 | 25.338948 | 17.244242 | 14.231669 | 13.647104 | 19.938344 | 16.469877 | 16.265445 | 14.748428 | 12.726044 | 11.025584 | 14.353671 | 16.675884 | 10.858654 | 8.547599 | 8.430859 | 11.594331 | 9.68834 | 10.025184 | 6.648919 | 5.216314 | 5.271707 | 4.882144 | 21.689091 | 15.813647 | 11.22421 | 5.22621 | 6.838578 | 6.842758 | 6.817814 | 5.155835 | 9.096482 | 6.328556 | 8.229165 | 8.761797 | 4.668873 | 7.787448401 | 4.639022 | 9.533148 | 7.217701 | 9.597144 | 7.367566 | 9.689796 | 6.181305 | 10.03567 | 7.103188 | 5.123383 | 5.556852 | 4.859176 | 12.26614 | 7.996376 | 4.968176 | 10.66898 | 14.32481 | 15.094220036225146 | 6.623255962596161 | 9.666628321839376 | 10.420246455426401 | 13.637542087419241
0.00055 | 8.596002 | 8.660968 | 8.457419 | 8.061966 | 20.15542975 | 17.93 | 18.63103367 | 18.40137867 | 16.9565 | 18.397236 | 11.88 | 9.280857 | 10.263 | 10.2685 | 19.339687 | 20.845526 | 18.425725 | 17.135853 | 14.2571 | 13.23905 | 15.609 | 13.52835 | 15.88895 | 9.7141 | 19.356795 | 17.0445 | 19.950446 | 18.512155 | 19.678438 | 13.86753667 | 14.20681767 | 15.459055 | 17.88143367 | 15.903725 | 1.871907 | 13.84552 | 25.364656 | 17.274247 | 14.253991 | 13.668316 | 19.972089 | 16.4924175 | 16.301876 | 14.770479 | 12.747242 | 11.042814 | 14.377046 | 16.712277 | 10.877953 | 8.563956 | 8.446735 | 11.61545 | 9.705324 | 10.043576 | 6.660942 | 5.225097 | 5.280682 | 4.890719 | 21.727778 | 15.832357 | 11.244204 | 5.237135 | 6.852909 | 6.857558 | 6.832115 | 5.167252 | 9.11339 | 6.34226 | 8.245034 | 8.7801 | 4.681292 | 7.801165792 | 4.651699 | 9.554415 | 7.233376 | 9.617523 | 7.383515 | 9.708818 | 6.195949 | 10.05959 | 7.117226 | 5.133464 | 5.565091 | 4.86839 | 12.28866 | 8.012255 | 4.974491 | 10.69017 | 14.35246 | 15.118295176036717 | 6.634066067090593 | 9.682520105259549 | 10.436482082971658 | 13.660965125842814
0.000551 | 8.612605 | 8.677002 | 8.474139 | 8.077767 | 20.1877405 | 17.9626 | 18.65852967 | 18.43182933 | 16.98733 | 18.426282 | 11.9016 | 9.301512 | 10.28166 | 10.28717 | 19.368627 | 20.874167 | 18.452488 | 17.158924 | 14.283022 | 13.263121 | 15.63738 | 13.552947 | 15.917839 | 9.731762 | 19.401779 | 17.07549 | 19.983029 | 18.541466 | 19.70893 | 13.882653 | 14.22881133 | 15.479599 | 17.905236 | 15.924155 | 1.877043 | 13.87552 | 25.390416 | 17.304233 | 14.276252 | 13.68949 | 20.005837 | 16.514936 | 16.338165 | 14.792597 | 12.768524 | 11.060012 | 14.40035 | 16.748512 | 10.897232 | 8.580336 | 8.462613 | 11.636569 | 9.722328 | 10.061989 | 6.672973 | 5.233878 | 5.28966 | 4.899297 | 21.766455 | 15.851148 | 11.264126 | 5.248065 | 6.86723 | 6.872328 | 6.846402 | 5.178668 | 9.130277 | 6.355988 | 8.260901 | 8.798398 | 4.693726 | 7.818197912 | 4.664391 | 9.57568 | 7.24904 | 9.637909 | 7.399459 | 9.727838 | 6.210599 | 10.08113 | 7.132218 | 5.144345 | 5.574122 | 4.877557 | 12.3103 | 8.027028 | 4.980638 | 10.71046 | 14.37638 | 15.142891461117529 | 6.644273314676433 | 9.70051223958616 | 10.451806902220405 | 13.681722595778766
0.000552 | 8.629216 | 8.693062 | 8.490884 | 8.093572 | 20.21997175 | 17.9952 | 18.68602133 | 18.46227833 | 17.01816 | 18.455223 | 11.9232 | 9.322213 | 10.30032 | 10.30584 | 19.397494 | 20.902772 | 18.479212 | 17.181951 | 14.308944 | 13.287192 | 15.66576 | 13.577544 | 15.946728 | 9.749424 | 19.446743 | 17.10648 | 20.015576 | 18.570795 | 19.739402 | 13.89761267 | 14.250782 | 15.500129 | 17.92905667 | 15.944625 | 1.882189 | 13.90546 | 25.41623 | 17.334202 | 14.298452 | 13.710625 | 20.039585 | 16.5374315 | 16.374312 | 14.814779 | 12.789891 | 11.077176 | 14.423583 | 16.784592 | 10.916489 | 8.596741 | 8.478494 | 11.657688 | 9.739354 | 10.080423 | 6.685014 | 5.242657 | 5.298642 | 4.907879 | 21.80512 | 15.870021 | 11.283974 | 5.259 | 6.881542 | 6.887069 | 6.860675 | 5.190084 | 9.147143 | 6.369741 | 8.276765 | 8.816691 | 4.706173 | 7.838702854 | 4.677098 | 9.596942 | 7.264694 | 9.658302 | 7.415397 | 9.746857 | 6.225255 | 10.09984 | 7.147805 | 5.155762 | 5.583718 | 4.886546 | 12.33017 | 8.040056 | 4.986704 | 10.72899 | 14.39538 | 15.166843722677697 | 6.653357259818108 | 9.719550156667587 | 10.465439075571197 | 13.698279060340148
0.000553 | 8.645833 | 8.70915 | 8.507653 | 8.109379 | 20.252123 | 18.0278 | 18.71350933 | 18.492725 | 17.04899 | 18.48406 | 11.9448 | 9.34296 | 10.31898 | 10.32451 | 19.426289 | 20.931338 | 18.505895 | 17.204935 | 14.334866 | 13.311263 | 15.69414 | 13.602141 | 15.975617 | 9.767086 | 19.491686 | 17.13747 | 20.048087 | 18.60014 | 19.769856 | 13.91241967 | 14.27273 | 15.520648 | 17.952896 | 15.965133 | 1.887344 | 13.935338 | 25.442102 | 17.364156 | 14.320592 | 13.731719 | 20.073331 | 16.5599045 | 16.410322 | 14.837025 | 12.811345 | 11.094304 | 14.446747 | 16.820519 | 10.935723 | 8.613171 | 8.494376 | 11.678807 | 9.7564 | 10.098879 | 6.697065 | 5.251435 | 5.307629 | 4.916464 | 21.843775 | 15.888981 | 11.303746 | 5.269941 | 6.895845 | 6.901782 | 6.874933 | 5.201501 | 9.163989 | 6.383517 | 8.292627 | 8.83498 | 4.718634 | 7.861190238 | 4.689821 | 9.618201 | 7.280339 | 9.678702 | 7.431329 | 9.765873 | 6.239916 | 10.11537 | 7.163631 | 5.167452 | 5.593654 | 4.895226 | 12.3474 | 8.050704 | 4.992773 | 10.74496 | 14.41502 | 15.188986791927277 | 6.660797456980006 | 9.738579288352177 | 10.476596765422613 | 13.712120203751091
0.000554 | 8.662457 | 8.725264 | 8.524445 | 8.125188 | 20.284195 | 18.0604 | 18.74099467 | 18.523167 | 17.07982 | 18.512794 | 11.9664 | 9.36375 | 10.33764 | 10.34318 | 19.45501 | 20.959868 | 18.532537 | 17.227876 | 14.360788 | 13.335334 | 15.72252 | 13.626738 | 16.004506 | 9.784748 | 19.536606 | 17.16846 | 20.080562 | 18.629504 | 19.800289 | 13.927078 | 14.29465567 | 15.541158 | 17.976754 | 15.985678 | 1.892509 | 13.965149 | 25.468034 | 17.394094 | 14.342671 | 13.75277 | 20.107073 | 16.5823545 | 16.446195 | 14.859331 | 12.832889 | 11.111397 | 14.469842 | 16.856297 | 10.954934 | 8.629627 | 8.510259 | 11.699926 | 9.773467 | 10.117355 | 6.709124 | 5.26021 | 5.316619 | 4.925053 | 21.882419 | 15.908029 | 11.323442 | 5.280887 | 6.910139 | 6.916466 | 6.889177 | 5.212917 | 9.180815 | 6.397318 | 8.308487 | 8.853264 | 4.731108 | 7.884169685 | 4.702557 | 9.639457 | 7.295974 | 9.699108 | 7.447256 | 9.784886 | 6.254583 | 10.13239 | 7.179337 | 5.179149 | 5.603703 | 4.903464 | 12.36131 | 8.060583 | 4.998931 | 10.75785 | 14.4391 | 15.20815550007633 | 6.667333513672787 | 9.756545066488322 | 10.488922020645482 | 13.729765811651376
0.000555 | 8.679088 | 8.741406 | 8.541261 | 8.140998 | 20.3161885 | 18.093 | 18.76847867 | 18.55360467 | 17.11065 | 18.541428 | 11.988 | 9.384584 | 10.3563 | 10.36185 | 19.483657 | 20.98836 | 18.559139 | 17.250776 | 14.38671 | 13.359405 | 15.7509 | 13.651335 | 16.033395 | 9.80241 | 19.581499 | 17.19945 | 20.113 | 18.658885 | 19.830703 | 13.941591 | 14.31655867 | 15.561664 | 18.00063167 | 16.006258 | 1.897683 | 13.994893 | 25.494031 | 17.424018 | 14.364689 | 13.773777 | 20.14081 | 16.604782 | 16.481935 | 14.881697 | 12.854524 | 11.128452 | 14.492869 | 16.891927 | 10.974121 | 8.646109 | 8.526144 | 11.721045 | 9.790554 | 10.135854 | 6.721193 | 5.268984 | 5.325613 | 4.933646 | 21.921052 | 15.927167 | 11.343059 | 5.291839 | 6.924423 | 6.931123 | 6.903408 | 5.224335 | 9.19762 | 6.411142 | 8.324343 | 8.871543 | 4.743596 | 7.906150817 | 4.715309 | 9.66071 | 7.3116 | 9.719522 | 7.463176 | 9.803896 | 6.269255 | 10.15185 | 7.194566 | 5.19059 | 5.613638 | 4.911129 | 12.37754 | 8.072965 | 5.005262 | 10.77277 | 14.46641 | 15.223261149701024 | 6.675628554294313 | 9.772392922924382 | 10.505558650681976 | 13.750121970798261
0.000556 | 8.695725 | 8.757575 | 8.558101 | 8.15681 | 20.3481035 | 18.1256 | 18.795962 | 18.584036 | 17.14148 | 18.569962 | 12.0096 | 9.405461 | 10.37496 | 10.38052 | 19.512231 | 21.016815 | 18.585701 | 17.273636 | 14.412632 | 13.383476 | 15.77928 | 13.675932 | 16.062284 | 9.820072 | 19.626365 | 17.23044 | 20.145402 | 18.688283 | 19.861097 | 13.955963 | 14.338439 | 15.582169 | 18.02452867 | 16.026872 | 1.902867 | 14.024566 | 25.520095 | 17.45393 | 14.386645 | 13.794737 | 20.174538 | 16.627186 | 16.517544 | 14.90412 | 12.876252 | 11.145469 | 14.515828 | 16.927412 | 10.993282 | 8.662619 | 8.542028 | 11.742164 | 9.807663 | 10.154375 | 6.733272 | 5.277757 | 5.334612 | 4.942243 | 21.959674 | 15.946399 | 11.362595 | 5.302796 | 6.938698 | 6.945752 | 6.917625 | 5.235753 | 9.214407 | 6.424989 | 8.340197 | 8.889817 | 4.756098 | 7.925643254 | 4.728075 | 9.681959 | 7.327218 | 9.739941 | 7.47909 | 9.822903 | 6.283933 | 10.17335 | 7.208961 | 5.201509 | 5.623235 | 4.918091 | 12.39746 | 8.087281 | 5.011854 | 10.79093 | 14.49579 | 15.239405206693299 | 6.685317248105662 | 9.785068289508736 | 10.524979759515482 | 13.771823848403344
0.000557 | 8.712368 | 8.773772 | 8.574963 | 8.172622 | 20.37994 | 18.1582 | 18.82344567 | 18.61446067 | 17.17231 | 18.598397 | 12.0312 | 9.426379 | 10.39362 | 10.39919 | 19.54073 | 21.045232 | 18.612222 | 17.296456 | 14.438554 | 13.407547 | 15.80766 | 13.700529 | 16.091173 | 9.837734 | 19.671201 | 17.26143 | 20.177766 | 18.7177 | 19.89147 | 13.97019833 | 14.36029633 | 15.602674 | 18.04844567 | 16.047519 | 1.908062 | 14.054166 | 25.54623 | 17.48383 | 14.40854 | 13.815649 | 20.208257 | 16.6495665 | 16.553023 | 14.926599 | 12.898075 | 11.162447 | 14.538722 | 16.962756 | 11.012418 | 8.679157 | 8.557913 | 11.763283 | 9.824793 | 10.172918 | 6.745361 | 5.286529 | 5.343616 | 4.950844 | 21.998286 | 15.965727 | 11.382049 | 5.313759 | 6.952965 | 6.960355 | 6.931828 | 5.247172 | 9.231174 | 6.43886 | 8.356049 | 8.908085 | 4.768613 | 7.941156618 | 4.740855 | 9.703204 | 7.342826 | 9.760368 | 7.494997 | 9.841906 | 6.298615 | 10.19653 | 7.222165 | 5.211643 | 5.632265 | 4.924217 | 12.42009 | 8.102896 | 5.01879 | 10.81145 | 14.52603 | 15.25940518348849 | 6.695879149571233 | 9.797001331968659 | 10.546142897010753 | 13.793506611678204
0.000558 | 8.729016 | 8.789997 | 8.591848 | 8.188434 | 20.41169875 | 18.1908 | 18.85093067 | 18.64487733 | 17.20314 | 18.626735 | 12.0528 | 9.447338 | 10.41228 | 10.41786 | 19.569155 | 21.073612 | 18.638703 | 17.319237 | 14.464476 | 13.431618 | 15.83604 | 13.725126 | 16.120062 | 9.855396 | 19.716004 | 17.29242 | 20.210093 | 18.747135 | 19.921824 | 13.98430067 | 14.38213067 | 15.623184 | 18.072383 | 16.068198 | 1.912812 | 14.083689 | 25.572437 | 17.513719 | 14.430374 | 13.836512 | 20.241964 | 16.671924 | 16.588376 | 14.949131 | 12.919994 | 11.179383 | 14.56155 | 16.997961 | 11.031527 | 8.695723 | 8.573796 | 11.784402 | 9.841944 | 10.191484 | 6.757459 | 5.295299 | 5.352624 | 4.959449 | 22.036888 | 15.985154 | 11.401419 | 5.324728 | 6.967223 | 6.974931 | 6.946018 | 5.258592 | 9.247923 | 6.452753 | 8.371897 | 8.926348 | 4.781141 | 7.953424999 | 4.753649 | 9.724446 | 7.358426 | 9.780801 | 7.510898 | 9.860905 | 6.313301 | 10.221 | 7.233819 | 5.220726 | 5.640505 | 4.92933 | 12.44445 | 8.11917 | 5.02615 | 10.83343 | 14.55597 | 15.282095911296615 | 6.706793813155436 | 9.81227876616191 | 10.568005613032526 | 13.813805427834424
0.000559 | 8.74567 | 8.806249 | 8.608755 | 8.204246 | 20.44338025 | 18.2234 | 18.87841767 | 18.67528567 | 17.23397 | 18.654978 | 12.0744 | 9.468336 | 10.43094 | 10.43653 | 19.597504 | 21.101954 | 18.665143 | 17.341982 | 14.490398 | 13.455689 | 15.86442 | 13.749723 | 16.148951 | 9.873058 | 19.760773 | 17.32341 | 20.242382 | 18.776588 | 19.952156 | 13.998274 | 14.40394133 | 15.643702 | 18.09634133 | 16.088906 | 1.917551 | 14.113133 | 25.598722 | 17.543598 | 14.452146 | 13.857322 | 20.275657 | 16.694257 | 16.623605 | 14.971715 | 12.942012 | 11.196278 | 14.584313 | 17.03303 | 11.050609 | 8.712319 | 8.589679 | 11.805521 | 9.859116 | 10.210072 | 6.769568 | 5.304069 | 5.361636 | 4.968057 | 22.075479 | 16.004681 | 11.420704 | 5.335702 | 6.981473 | 6.989482 | 6.960196 | 5.270013 | 9.264653 | 6.466669 | 8.387743 | 8.944606 | 4.793683 | 7.968985597 | 4.766457 | 9.745685 | 7.374019 | 9.80124 | 7.526792 | 9.8799 | 6.327992 | 10.24638 | 7.243567 | 5.228495 | 5.647726 | 4.934539 | 12.46957 | 8.135468 | 5.033931 | 10.85602 | 14.58441 | 15.306312221327794 | 6.717540793322648 | 9.829892517483678 | 10.589525457445603 | 13.831355464083622
0.00056 | 8.762329 | 8.822529 | 8.625684 | 8.220057 | 20.47498425 | 18.256 | 18.905908 | 18.70568367 | 17.2648 | 18.683126 | 12.096 | 9.489373 | 10.4496 | 10.4552 | 19.625778 | 21.130258 | 18.691542 | 17.36469 | 14.51632 | 13.47976 | 15.8928 | 13.77432 | 16.17784 | 9.89072 | 19.805506 | 17.3544 | 20.274633 | 18.806059 | 19.982468 | 14.01212133 | 14.42572967 | 15.66423 | 18.12032033 | 16.109644 | 1.922298 | 14.142496 | 25.625086 | 17.573469 | 14.473856 | 13.87808 | 20.309333 | 16.7165675 | 16.658713 | 14.994349 | 12.96413 | 11.21313 | 14.607013 | 17.067965 | 11.069662 | 8.728946 | 8.60556 | 11.82664 | 9.87631 | 10.228684 | 6.781687 | 5.312838 | 5.370653 | 4.976671 | 22.114061 | 16.024311 | 11.439901 | 5.346683 | 6.995714 | 7.004006 | 6.97436 | 5.281436 | 9.281365 | 6.480608 | 8.403586 | 8.962858 | 4.806237 | 7.986918413 | 4.779279 | 9.766919 | 7.389603 | 9.821685 | 7.542679 | 9.898889 | 6.342688 | 10.27229 | 7.248855 | 5.234671 | 5.65378 | 4.940559 | 12.49447 | 8.151151 | 5.042069 | 10.87833 | 14.61016 | 15.330888944792086 | 6.727599644537285 | 9.848788017782297 | 10.609659980114742 | 13.844682977655715
0.000561 | 8.778993 | 8.838838 | 8.642635 | 8.235866 | 20.50651125 | 18.2886 | 18.933403 | 18.736071 | 17.29563 | 18.711181 | 12.1176 | 9.510448 | 10.46826 | 10.47387 | 19.653977 | 21.158525 | 18.717901 | 17.387362 | 14.542242 | 13.503831 | 15.92118 | 13.798917 | 16.206729 | 9.908382 | 19.850199 | 17.38539 | 20.306846 | 18.835548 | 20.012758 | 14.02584833 | 14.44749467 | 15.684772 | 18.14432033 | 16.130409 | 1.927053 | 14.171774 | 25.651533 | 17.603332 | 14.495504 | 13.898782 | 20.342992 | 16.738854 | 16.6937 | 15.017031 | 12.986351 | 11.229938 | 14.62965 | 17.102769 | 11.088686 | 8.745603 | 8.621439 | 11.847759 | 9.893525 | 10.247319 | 6.793816 | 5.321606 | 5.379676 | 4.985288 | 22.152632 | 16.044048 | 11.459008 | 5.357669 | 7.009948 | 7.018505 | 6.988512 | 5.29286 | 9.29806 | 6.494568 | 8.419425 | 8.981104 | 4.818805 | 8.005981463 | 4.792114 | 9.788149 | 7.40518 | 9.842136 | 7.55856 | 9.917874 | 6.357387 | 10.29836 | 7.254839 | 5.241458 | 5.660989 | 4.947269 | 12.51818 | 8.165583 | 5.050501 | 10.89948 | 14.63205 | 15.354660912899583 | 6.736449921263734 | 9.867910698906144 | 10.627366730904669 | 13.857668004947953
0.000562 | 8.795662 | 8.855174 | 8.659607 | 8.251674 | 20.5379625 | 18.3212 | 18.960903 | 18.76644667 | 17.32646 | 18.739144 | 12.1392 | 9.531559 | 10.48692 | 10.49254 | 19.6821 | 21.186754 | 18.74422 | 17.41 | 14.568164 | 13.527902 | 15.94956 | 13.823514 | 16.235618 | 9.926044 | 19.894852 | 17.41638 | 20.33902 | 18.865056 | 20.043028 | 14.039458 | 14.46923567 | 15.705331 | 18.16834267 | 16.151201 | 1.931815 | 14.200965 | 25.678065 | 17.633189 | 14.517089 | 13.919427 | 20.376631 | 16.7611165 | 16.728571 | 15.03976 | 13.008675 | 11.2467 | 14.652225 | 17.137445 | 11.10768 | 8.762293 | 8.637316 | 11.868878 | 9.910762 | 10.265978 | 6.805955 | 5.330374 | 5.388703 | 4.99391 | 22.191193 | 16.063893 | 11.478025 | 5.368661 | 7.024173 | 7.032979 | 7.002651 | 5.304286 | 9.314736 | 6.50855 | 8.435262 | 8.999344 | 4.831386 | 8.024932767 | 4.804963 | 9.809375 | 7.42075 | 9.862594 | 7.574433 | 9.936853 | 6.37209 | 10.3242 | 7.261669 | 5.249349 | 5.66961 | 4.954551 | 12.5397 | 8.178126 | 5.059162 | 10.91859 | 14.65061 | 15.37646295686038 | 6.7435711779663805 | 9.886205992703601 | 10.641603259680174 | 13.873887030786989
0.000563 | 8.812335 | 8.871539 | 8.676601 | 8.26748 | 20.56933725 | 18.3538 | 18.98840967 | 18.79680967 | 17.35729 | 18.767017 | 12.1608 | 9.552707 | 10.50558 | 10.51121 | 19.710147 | 21.214945 | 18.770497 | 17.432605 | 14.594086 | 13.551973 | 15.97794 | 13.848111 | 16.264507 | 9.943706 | 19.939462 | 17.44737 | 20.371155 | 18.894583 | 20.073275 | 14.05295467 | 14.49095333 | 15.72591 | 18.192386 | 16.172017 | 1.936585 | 14.230066 | 25.704687 | 17.663041 | 14.538613 | 13.940014 | 20.410247 | 16.7833545 | 16.763327 | 15.062533 | 13.031105 | 11.263416 | 14.674739 | 17.171996 | 11.126643 | 8.779015 | 8.65319 | 11.889997 | 9.92802 | 10.284661 | 6.818105 | 5.339141 | 5.397735 | 5.002536 | 22.229745 | 16.083849 | 11.496949 | 5.37966 | 7.03839 | 7.047429 | 7.016778 | 5.315713 | 9.331396 | 6.522554 | 8.451095 | 9.017578 | 4.843979 | 8.042530341 | 4.817825 | 9.830597 | 7.436313 | 9.883057 | 7.590298 | 9.955826 | 6.386796 | 10.34944 | 7.269157 | 5.258116 | 5.679379 | 4.962285 | 12.55808 | 8.188109 | 5.067987 | 10.93479 | 14.67408 | 15.395129907884531 | 6.75032252500565 | 9.90261933102304 | 10.65514840944224 | 13.89214582648296
0.000564 | 8.829012 | 8.887932 | 8.693616 | 8.283283 | 20.600636 | 18.3864 | 19.01592333 | 18.82715933 | 17.38812 | 18.794801 | 12.1824 | 9.573889 | 10.52424 | 10.52988 | 19.738117 | 21.243098 | 18.796734 | 17.455177 | 14.620008 | 13.576044 | 16.00632 | 13.872708 | 16.293396 | 9.961368 | 19.984027 | 17.47836 | 20.403251 | 18.924128 | 20.103501 | 14.06634167 | 14.512647 | 15.746512 | 18.21645233 | 16.192857 | 1.94136 | 14.259075 | 25.731402 | 17.692888 | 14.560074 | 13.96054 | 20.443839 | 16.8055685 | 16.79797 | 15.085348 | 13.053642 | 11.280084 | 14.697192 | 17.206424 | 11.145574 | 8.79577 | 8.66906 | 11.911116 | 9.9453 | 10.303369 | 6.830266 | 5.347908 | 5.406773 | 5.011167 | 22.268287 | 16.103919 | 11.515779 | 5.390664 | 7.0526 | 7.061855 | 7.030892 | 5.327142 | 9.348038 | 6.536579 | 8.466926 | 9.035807 | 4.856585 | 8.057532203 | 4.830699 | 9.851814 | 7.45187 | 9.903527 | 7.606156 | 9.974793 | 6.401506 | 10.3737 | 7.277114 | 5.267532 | 5.690032 | 4.970352 | 12.57334 | 8.197756 | 5.076913 | 10.94798 | 14.7022 | 15.4106446944541 | 6.7588815581361175 | 9.916096145712793 | 10.672313002258484 | 13.911250163346018
0.000565 | 8.845693 | 8.904355 | 8.710651 | 8.299082 | 20.6318595 | 18.419 | 19.043445 | 18.85749333 | 17.41895 | 18.822498 | 12.204 | 9.595105 | 10.5429 | 10.54855 | 19.76601 | 21.271214 | 18.82293 | 17.477717 | 14.64593 | 13.600115 | 16.0347 | 13.897305 | 16.322285 | 9.97903 | 20.028544 | 17.50935 | 20.435307 | 18.953692 | 20.133705 | 14.07962333 | 14.53431733 | 15.76714 | 18.24054067 | 16.213719 | 1.946142 | 14.287988 | 25.758211 | 17.722732 | 14.581473 | 13.981004 | 20.477404 | 16.8277585 | 16.832504 | 15.108204 | 13.076289 | 11.296704 | 14.719586 | 17.240732 | 11.164473 | 8.812559 | 8.684926 | 11.932235 | 9.962601 | 10.322101 | 6.842437 | 5.356675 | 5.415816 | 5.019803 | 22.306819 | 16.124104 | 11.534513 | 5.401674 | 7.066802 | 7.076257 | 7.044995 | 5.338574 | 9.364664 | 6.550624 | 8.482752 | 9.054029 | 4.869204 | 8.069449781 | 4.843587 | 9.873027 | 7.46742 | 9.924002 | 7.622007 | 9.993753 | 6.416219 | 10.39659 | 7.285352 | 5.277372 | 5.701304 | 4.978631 | 12.59215 | 8.209643 | 5.085875 | 10.96368 | 14.73364 | 15.431111111370967 | 6.768748972412389 | 9.92866590172703 | 10.6920911631898 | 13.930005812686282
0.000566 | 8.862378 | 8.920805 | 8.727707 | 8.314878 | 20.66300775 | 18.4516 | 19.07097633 | 18.887812 | 17.44978 | 18.850108 | 12.2256 | 9.616354 | 10.56156 | 10.56722 | 19.793826 | 21.299291 | 18.849085 | 17.500227 | 14.671852 | 13.624186 | 16.06308 | 13.921902 | 16.351174 | 9.996692 | 20.073012 | 17.54034 | 20.467323 | 18.983275 | 20.163887 | 14.092804 | 14.55596367 | 15.787797 | 18.26465233 | 16.234603 | 1.950931 | 14.316803 | 25.785119 | 17.752574 | 14.602809 | 14.001404 | 20.510942 | 16.849924 | 16.86693 | 15.131099 | 13.099047 | 11.313274 | 14.741922 | 17.274922 | 11.183338 | 8.829383 | 8.700788 | 11.953354 | 9.979925 | 10.340857 | 6.854619 | 5.365443 | 5.424864 | 5.028443 | 22.345341 | 16.144408 | 11.553149 | 5.41269 | 7.080997 | 7.090636 | 7.059087 | 5.350007 | 9.381274 | 6.564691 | 8.498576 | 9.072245 | 4.881835 | 8.084427531 | 4.856488 | 9.894235 | 7.482964 | 9.944482 | 7.637849 | 10.012706 | 6.430935 | 10.41774 | 7.293684 | 5.287408 | 5.712932 | 4.987004 | 12.61479 | 8.223182 | 5.094809 | 10.98242 | 14.76705 | 15.456093869136083 | 6.7794043222988805 | 9.94536337149595 | 10.713440442100946 | 13.947218545813932
0.000567 | 8.879066 | 8.937285 | 8.744783 | 8.33067 | 20.69408125 | 18.4842 | 19.09851733 | 18.91811433 | 17.48061 | 18.877633 | 12.2472 | 9.637635 | 10.58022 | 10.58589 | 19.821565 | 21.32733 | 18.8752 | 17.522707 | 14.697774 | 13.648257 | 16.09146 | 13.946499 | 16.380063 | 10.014354 | 20.117428 | 17.57133 | 20.499298 | 19.012878 | 20.194047 | 14.105887 | 14.577586 | 15.808487 | 18.288787 | 16.255506 | 1.955724 | 14.345518 | 25.812129 | 17.782414 | 14.624082 | 14.021739 | 20.544449 | 16.8720645 | 16.90125 | 15.154031 | 13.121918 | 11.329792 | 14.7642 | 17.308999 | 11.202169 | 8.846243 | 8.716646 | 11.974473 | 9.99727 | 10.359639 | 6.866813 | 5.37421 | 5.433918 | 5.037088 | 22.383855 | 16.164834 | 11.571685 | 5.423713 | 7.095184 | 7.104992 | 7.073166 | 5.361443 | 9.397868 | 6.578778 | 8.514396 | 9.090454 | 4.894479 | 8.102806921 | 4.869401 | 9.915438 | 7.498503 | 9.964969 | 7.653684 | 10.031652 | 6.445653 | 10.43678 | 7.301921 | 5.297414 | 5.724653 | 4.995351 | 12.64018 | 8.237785 | 5.103651 | 11.00333 | 14.80112 | 15.48416887256176 | 6.7903271622599775 | 9.965000593665486 | 10.735318388856697 | 13.961694134039085
0.000568 | 8.895757 | 8.953794 | 8.761878 | 8.346457 | 20.72508025 | 18.5168 | 19.12607 | 18.948399 | 17.51144 | 18.905074 | 12.2688 | 9.658947 | 10.59888 | 10.60456 | 19.849225 | 21.355331 | 18.901273 | 17.545159 | 14.723696 | 13.672328 | 16.11984 | 13.971096 | 16.408952 | 10.032016 | 20.161791 | 17.60232 | 20.531234 | 19.042499 | 20.224184 | 14.118876 | 14.59918433 | 15.829212 | 18.312945 | 16.276427 | 1.960524 | 14.374129 | 25.839243 | 17.812255 | 14.645292 | 14.042006 | 20.577923 | 16.8941805 | 16.935468 | 15.176998 | 13.144904 | 11.346259 | 14.786421 | 17.342963 | 11.220964 | 8.863139 | 8.732498 | 11.995592 | 10.014638 | 10.378446 | 6.879017 | 5.382978 | 5.442978 | 5.045738 | 22.422358 | 16.185383 | 11.59012 | 5.434742 | 7.109364 | 7.119326 | 7.087235 | 5.372881 | 9.414447 | 6.592885 | 8.530212 | 9.108657 | 4.907135 | 8.12322177 | 4.882327 | 9.936636 | 7.514036 | 9.985461 | 7.66951 | 10.05059 | 6.460374 | 10.45331 | 7.309875 | 5.307163 | 5.736202 | 5.003551 | 12.66725 | 8.252864 | 5.112346 | 11.02552 | 14.8345 | 15.513912026460346 | 6.800997046760074 | 9.986372347490935 | 10.756682553321845 | 13.973786436868238
0.000569 | 8.912451 | 8.970332 | 8.778993 | 8.362239 | 20.75600525 | 18.5494 | 19.15363433 | 18.978665 | 17.54227 | 18.932433 | 12.2904 | 9.68029 | 10.61754 | 10.62323 | 19.876808 | 21.383294 | 18.927306 | 17.567583 | 14.749618 | 13.696399 | 16.14822 | 13.995693 | 16.437841 | 10.049678 | 20.206097 | 17.63331 | 20.563128 | 19.07214 | 20.254298 | 14.13177667 | 14.62075867 | 15.849976 | 18.33712767 | 16.297366 | 1.965328 | 14.402634 | 25.866465 | 17.842096 | 14.666439 | 14.062203 | 20.611363 | 16.916272 | 16.969585 | 15.199999 | 13.168007 | 11.362672 | 14.808585 | 17.376819 | 11.239724 | 8.880071 | 8.748344 | 12.016711 | 10.032027 | 10.397279 | 6.891233 | 5.391747 | 5.452043 | 5.054393 | 22.460853 | 16.206057 | 11.608452 | 5.445777 | 7.123538 | 7.133637 | 7.101292 | 5.384323 | 9.43101 | 6.607012 | 8.546025 | 9.126853 | 4.919804 | 8.144305897 | 4.895264 | 9.957829 | 7.529564 | 10.005958 | 7.685329 | 10.06952 | 6.475098 | 10.46546 | 7.317357 | 5.316429 | 5.747315 | 5.011487 | 12.69492 | 8.267831 | 5.120909 | 11.04813 | 14.86586 | 15.543899235644119 | 6.810893530263556 | 10.008273412227567 | 10.77649048536108 | 13.989790816674514
0.00057 | 8.929147 | 8.9869 | 8.796128 | 8.378016 | 20.7868565 | 18.582 | 19.18121233 | 19.00891133 | 17.5731 | 18.959711 | 12.312 | 9.701661 | 10.6362 | 10.6419 | 19.904312 | 21.411219 | 18.953297 | 17.58998 | 14.77554 | 13.72047 | 16.1766 | 14.02029 | 16.46673 | 10.06734 | 20.250346 | 17.6643 | 20.594981 | 19.101801 | 20.284389 | 14.14459067 | 14.64230833 | 15.870781 | 18.36133367 | 16.31832 | 1.970138 | 14.43103 | 25.893799 | 17.87194 | 14.687522 | 14.08233 | 20.644766 | 16.9383385 | 17.003604 | 15.223031 | 13.191228 | 11.379031 | 14.830695 | 17.410568 | 11.258447 | 8.897042 | 8.764184 | 12.03783 | 10.049439 | 10.416137 | 6.90346 | 5.400516 | 5.461114 | 5.063053 | 22.499339 | 16.226861 | 11.62668 | 5.456818 | 7.137705 | 7.147927 | 7.115338 | 5.395766 | 9.447558 | 6.621159 | 8.561834 | 9.145042 | 4.932484 | 8.164693123 | 4.908214 | 9.979017 | 7.545087 | 10.026461 | 7.701138 | 10.088442 | 6.489823 | 10.47758 | 7.324181 | 5.324984 | 5.757728 | 5.019038 | 12.72212 | 8.282097 | 5.129376 | 11.07026 | 14.89387 | 15.572706404925448 | 6.8194961672348455 | 10.029498567130666 | 10.793699734839223 | 14.009111809124164
0.000571 | 8.945846 | 9.003496 | 8.813281 | 8.393786 | 20.81763425 | 18.6146 | 19.20880433 | 19.039137 | 17.60393 | 18.98691 | 12.3336 | 9.723061 | 10.65486 | 10.66057 | 19.931737 | 21.439105 | 18.979247 | 17.612352 | 14.801462 | 13.744541 | 16.20498 | 13.987956 | 16.495619 | 10.085002 | 20.294534 | 17.69529 | 20.626793 | 19.13148 | 20.314457 | 14.15732367 | 14.663834 | 15.891631 | 18.38556467 | 16.339288 | 1.974951 | 14.459315 | 25.921246 | 17.901786 | 14.708542 | 14.102384 | 20.678131 | 16.960379 | 17.037527 | 15.246092 | 13.21457 | 11.395335 | 14.852751 | 17.444213 | 11.277132 | 8.914051 | 8.780017 | 12.058949 | 10.066873 | 10.435022 | 6.915699 | 5.409286 | 5.470192 | 5.071718 | 22.537816 | 16.247796 | 11.644801 | 5.467866 | 7.151865 | 7.162196 | 7.129374 | 5.407213 | 9.464091 | 6.635325 | 8.57764 | 9.163225 | 4.945177 | 8.183017266 | 4.921176 | 10.000199 | 7.560606 | 10.046968 | 7.716939 | 10.107354 | 6.50455 | 10.49141 | 7.330157 | 5.332603 | 5.767178 | 5.026085 | 12.74777 | 8.295074 | 5.137784 | 11.09104 | 14.9172 | 15.598909439116632 | 6.826396099332499 | 10.048842591455497 | 10.807182148626133 | 14.030384581428798
0.000572 | 8.962547 | 9.020123 | 8.830453 | 8.40955 | 20.848339 | 18.6472 | 19.236411 | 19.06934133 | 17.63476 | 19.01403 | 12.3552 | 9.744488 | 10.67352 | 10.67924 | 19.959083 | 21.466954 | 19.005157 | 17.634698 | 14.827384 | 13.768612 | 16.23336 | 14.006721 | 16.524508 | 10.102664 | 20.33866 | 17.72628 | 20.658562 | 19.16118 | 20.344502 | 14.16997867 | 14.68533467 | 15.912529 | 18.40982067 | 16.36027 | 1.979769 | 14.487486 | 25.948811 | 17.931637 | 14.729499 | 14.122363 | 20.711455 | 16.9823955 | 17.071356 | 15.269182 | 13.238034 | 11.411581 | 14.874752 | 17.477758 | 11.295779 | 8.9311 | 8.795844 | 12.080068 | 10.084329 | 10.453933 | 6.927949 | 5.418057 | 5.479275 | 5.080389 | 22.576283 | 16.268864 | 11.662813 | 5.47892 | 7.166018 | 7.176444 | 7.143399 | 5.418663 | 9.48061 | 6.64951 | 8.593441 | 9.1814 | 4.957882 | 8.197912146 | 4.934149 | 10.021376 | 7.57612 | 10.067481 | 7.732732 | 10.126258 | 6.519279 | 10.5067 | 7.335148 | 5.339058 | 5.7754 | 5.032508 | 12.7708 | 8.306174 | 5.146172 | 11.1096 | 14.93813 | 15.621084243029983 | 6.835227973910101 | 10.065100264457357 | 10.819589147303866 | 14.052244300799998
0.000573 | 8.979249 | 9.036779 | 8.847643 | 8.425307 | 20.878971 | 18.6798 | 19.264034 | 19.099523 | 17.66559 | 19.041073 | 12.3768 | 9.765941 | 10.69218 | 10.69791 | 19.98635 | 21.494763 | 19.031025 | 17.657022 | 14.853306 | 13.792683 | 16.26174 | 14.025499 | 16.553397 | 10.120326 | 20.382721 | 17.75727 | 20.69029 | 19.1909 | 20.374523 | 14.18256033 | 14.70681133 | 15.933478 | 18.43410167 | 16.381264 | 1.984591 | 14.518201 | 25.976496 | 17.961493 | 14.750392 | 14.144156 | 20.744736 | 17.004386 | 17.105094 | 15.292297 | 13.261622 | 11.42777 | 14.896702 | 17.511205 | 11.314386 | 8.948189 | 8.811662 | 12.101187 | 10.101808 | 10.472871 | 6.940212 | 5.42683 | 5.488365 | 5.089064 | 22.614742 | 16.290069 | 11.680716 | 5.489981 | 7.180165 | 7.190671 | 7.157414 | 5.430117 | 9.497115 | 6.663715 | 8.609239 | 9.199569 | 4.970598 | 8.210697039 | 4.947134 | 10.042547 | 7.591631 | 10.088 | 7.748515 | 10.145152 | 6.534009 | 10.52316 | 7.340802 | 5.343813 | 5.782114 | 5.038188 | 12.79013 | 8.315075 | 5.154576 | 11.12505 | 14.96472 | 15.639431747942766 | 6.846239291784443 | 10.078065177374164 | 10.835045615103901 | 14.073326134449353
0.000574 | 8.995954 | 9.053465 | 8.864852 | 8.441057 | 20.9095305 | 18.7124 | 19.29167467 | 19.129681 | 17.69642 | 19.068041 | 12.3984 | 9.78742 | 10.71084 | 10.71658 | 20.013537 | 21.522535 | 19.056852 | 17.679322 | 14.879228 | 13.816754 | 16.29012 | 14.044289 | 16.582286 | 10.137988 | 20.426715 | 17.78826 | 20.721975 | 19.220639 | 20.40452 | 14.195072 | 14.728263 | 15.954481 | 18.45840833 | 16.402268 | 1.989417 | 14.550769 | 26.004305 | 17.991355 | 14.77122 | 14.167272 | 20.777972 | 17.026351 | 17.138744 | 15.315436 | 13.285336 | 11.445162 | 14.918599 | 17.544556 | 11.332953 | 8.965318 | 8.827473 | 12.122306 | 10.119309 | 10.491836 | 6.952486 | 5.435603 | 5.497462 | 5.097746 | 22.653193 | 16.311412 | 11.698508 | 5.501048 | 7.194306 | 7.204879 | 7.171418 | 5.441573 | 9.513607 | 6.677937 | 8.625033 | 9.21773 | 4.983326 | 8.227270352 | 4.960131 | 10.063713 | 7.607137 | 10.108523 | 7.764289 | 10.164037 | 6.548741 | 10.54054 | 7.347558 | 5.349049 | 5.789022 | 5.043096 | 12.80949 | 8.325283 | 5.163034 | 11.14215 | 14.99595 | 15.662530775811476 | 6.858779496036028 | 10.093939850498472 | 10.852639408157962 | 14.09226524958845
0.000575 | 9.012659 | 9.070181 | 8.882078 | 8.456799 | 20.94001825 | 18.745 | 19.31933233 | 19.15981467 | 17.72725 | 19.094934 | 12.42 | 9.808923 | 10.7295 | 10.73525 | 20.040644 | 21.550268 | 19.082638 | 17.701601 | 14.90515 | 13.840825 | 16.3185 | 14.063092 | 16.611175 | 10.15565 | 20.470641 | 17.81925 | 20.753617 | 19.250399 | 20.434493 | 14.207518 | 14.74969 | 15.975541 | 18.48274067 | 16.423281 | 1.994245 | 14.583178 | 26.03224 | 18.021225 | 14.791985 | 14.190288 | 20.811162 | 17.048291 | 17.172307 | 15.338598 | 13.309177 | 11.4639 | 14.940446 | 17.577814 | 11.351479 | 8.982489 | 8.843275 | 12.143425 | 10.136833 | 10.510828 | 6.964772 | 5.444378 | 5.506564 | 5.106432 | 22.691635 | 16.332822 | 11.716185 | 5.512122 | 7.208441 | 7.219066 | 7.185413 | 5.453034 | 9.530085 | 6.692178 | 8.640822 | 9.235884 | 4.996066 | 8.246671324 | 4.973138 | 10.084872 | 7.622641 | 10.129051 | 7.780054 | 10.182911 | 6.563473 | 10.55856 | 7.355209 | 5.355085 | 5.797204 | 5.048694 | 12.83639 | 8.337597 | 5.171584 | 11.16588 | 15.03038 | 15.690342411854353 | 6.87219802974537 | 10.113023951705777 | 10.871458382597716 | 14.107696813428902
0.000576 | 9.029365 | 9.086927 | 8.899322 | 8.472532 | 20.97043375 | 18.7776 | 19.34700933 | 19.189923 | 17.75808 | 19.121755 | 12.4416 | 9.83045 | 10.74816 | 10.75392 | 20.06767 | 21.577962 | 19.108383 | 17.723859 | 14.931072 | 13.864896 | 16.34688 | 14.081906 | 16.640064 | 10.173312 | 20.514495 | 17.85024 | 20.785216 | 19.280178 | 20.464442 | 14.219902 | 14.771092 | 15.996661 | 18.50709933 | 16.444302 | 1.999077 | 14.615431 | 26.060306 | 18.051103 | 14.812686 | 14.213206 | 20.844302 | 17.0702045 | 17.205786 | 15.36178 | 13.333148 | 11.482562 | 14.962243 | 17.610982 | 11.369964 | 8.999702 | 8.859068 | 12.164544 | 10.15438 | 10.529848 | 6.97707 | 5.453154 | 5.515674 | 5.115125 | 22.730068 | 16.353618 | 11.733748 | 5.523202 | 7.22257 | 7.233235 | 7.199397 | 5.464498 | 9.54655 | 6.706438 | 8.656608 | 9.25403 | 5.008818 | 8.267533776 | 4.986157 | 10.106026 | 7.638141 | 10.149584 | 7.79581 | 10.201775 | 6.578207 | 10.57695 | 7.363548 | 5.361751 | 5.806415 | 5.055201 | 12.86819 | 8.35143 | 5.180262 | 11.19373 | 15.06658 | 15.721313097684835 | 6.885844335992942 | 10.134112260251321 | 10.890590394554806 | 14.120904459136668
0.000577 | 9.046072 | 9.103704 | 8.916583 | 8.488256 | 21.000778 | 18.8102 | 19.37470633 | 19.22000433 | 17.78891 | 19.148503 | 12.4632 | 9.851999 | 10.76682 | 10.77259 | 20.094616 | 21.605617 | 19.134086 | 17.746097 | 14.956994 | 13.888967 | 16.37526 | 14.100732 | 16.668953 | 10.190974 | 20.558276 | 17.88123 | 20.816772 | 19.309979 | 20.494366 | 14.23222833 | 14.79246867 | 16.017845 | 18.531485 | 16.46533 | 2.003911 | 14.647529 | 26.088504 | 18.080991 | 14.833322 | 14.236029 | 20.877392 | 17.092092 | 17.239183 | 15.384981 | 13.35725 | 11.501149 | 14.98399 | 17.644064 | 11.388405 | 9.016958 | 8.874851 | 12.185663 | 10.171949 | 10.548896 | 6.989381 | 5.461932 | 5.52479 | 5.123823 | 22.768493 | 16.374545 | 11.751194 | 5.534289 | 7.236694 | 7.247385 | 7.213372 | 5.475965 | 9.563002 | 6.720715 | 8.672389 | 9.272169 | 5.021581 | 8.288491527 | 4.999186 | 10.127173 | 7.653638 | 10.170121 | 7.811556 | 10.220627 | 6.592941 | 10.59545 | 7.372369 | 5.368877 | 5.816409 | 5.062487 | 12.90343 | 8.366194 | 5.189107 | 11.22444 | 15.10312 | 15.75388927491636 | 6.899067857859258 | 10.155999555390395 | 10.9091233001609 | 14.1379677288474
0.000578 | 9.06278 | 9.120511 | 8.933861 | 8.503971 | 21.03105175 | 18.8428 | 19.40242467 | 19.25005867 | 17.81974 | 19.175182 | 12.4848 | 9.87357 | 10.78548 | 10.79126 | 20.121481 | 21.633234 | 19.159748 | 17.768316 | 14.982916 | 13.913038 | 16.40364 | 14.11957 | 16.697842 | 10.208636 | 20.601982 | 17.91222 | 20.848284 | 19.339799 | 20.524266 | 14.24450067 | 14.81382067 | 16.039095 | 18.55589667 | 16.486363 | 2.008748 | 14.679473 | 26.116838 | 18.110889 | 14.853894 | 14.25876 | 20.910428 | 17.113954 | 17.272501 | 15.408198 | 13.381486 | 11.519664 | 15.005689 | 17.67706 | 11.406803 | 9.034258 | 8.890625 | 12.206782 | 10.189541 | 10.567971 | 7.001704 | 5.470712 | 5.533912 | 5.132526 | 22.80691 | 16.395601 | 11.768521 | 5.545383 | 7.250811 | 7.261516 | 7.227338 | 5.487437 | 9.579442 | 6.735009 | 8.688167 | 9.2903 | 5.034356 | 8.308178395 | 5.012226 | 10.148314 | 7.669133 | 10.190663 | 7.827292 | 10.239469 | 6.607675 | 10.61379 | 7.381463 | 5.376292 | 5.826942 | 5.070419 | 12.94064 | 8.381299 | 5.198127 | 11.25673 | 15.13857 | 15.786517385162377 | 6.911218038424785 | 10.177480616378297 | 10.926144955547677 | 14.157968225505691
0.000579 | 9.079487 | 9.137348 | 8.951156 | 8.519677 | 21.06125425 | 18.8754 | 19.430165 | 19.28008433 | 17.85057 | 19.201792 | 12.5064 | 9.895161 | 10.80414 | 10.80993 | 20.148264 | 21.660813 | 19.185369 | 17.790518 | 15.008838 | 13.937109 | 16.43202 | 14.138419 | 16.726731 | 10.226298 | 20.645611 | 17.94321 | 20.879752 | 19.36964 | 20.55414 | 14.25672333 | 14.83514733 | 16.060415 | 18.580336 | 16.5074 | 2.013586 | 14.711266 | 26.145312 | 18.140799 | 14.874401 | 14.281401 | 20.94341 | 17.13579 | 17.305742 | 15.43143 | 13.405856 | 11.53811 | 15.027341 | 17.709975 | 11.425157 | 9.051603 | 8.906388 | 12.227901 | 10.207156 | 10.586871 | 7.01404 | 5.479493 | 5.543042 | 5.141236 | 22.845318 | 16.416784 | 11.785729 | 5.556484 | 7.264924 | 7.275629 | 7.241295 | 5.498914 | 9.595869 | 6.749321 | 8.703939 | 9.308423 | 5.047141 | 8.325228201 | 5.025277 | 10.169448 | 7.684625 | 10.21121 | 7.843019 | 10.258299 | 6.62241 | 10.63169 | 7.390625 | 5.383827 | 5.837768 | 5.078866 | 12.97836 | 8.396158 | 5.207254 | 11.28934 | 15.17149 | 15.817643870036314 | 6.921644320770035 | 10.197350222470277 | 10.940743216846798 | 14.17954111632315
0.00058 | 9.096195 | 9.154217 | 8.968467 | 8.535372 | 21.0913865 | 18.908 | 19.457928 | 19.31008067 | 17.8814 | 19.228334 | 12.528 | 9.916772 | 10.8228 | 10.8286 | 20.174966 | 21.688352 | 19.210948 | 17.812702 | 15.03476 | 13.96118 | 16.4604 | 14.15728 | 16.75562 | 10.24396 | 20.689159 | 17.9742 | 20.911176 | 19.399502 | 20.58399 | 14.26889967 | 14.85644867 | 16.081807 | 18.60480233 | 16.52844 | 2.018427 | 14.742909 | 26.173928 | 18.170722 | 14.894844 | 14.303955 | 20.976334 | 17.157599 | 17.338909 | 15.454675 | 13.430364 | 11.556489 | 15.048946 | 17.742811 | 11.443466 | 9.068992 | 8.922141 | 12.24902 | 10.224794 | 10.605046 | 7.026388 | 5.488276 | 5.552179 | 5.149952 | 22.883719 | 16.438093 | 11.802814 | 5.567593 | 7.279031 | 7.289725 | 7.255243 | 5.510394 | 9.612285 | 6.76365 | 8.719708 | 9.326538 | 5.059938 | 8.338227608 | 5.038338 | 10.190576 | 7.700116 | 10.231761 | 7.858735 | 10.277116 | 6.637144 | 10.64889 | 7.399647 | 5.391312 | 5.848643 | 5.087697 | 13.01512 | 8.410183 | 5.2164 | 11.32099 | 15.20045 | 15.845715171151618 | 6.930560717042475 | 10.21440315292162 | 10.952235719963255 | 14.201321568511354
0.000581 | 9.112902 | 9.171116 | 8.985795 | 8.551056 | 21.1214485 | 18.9406 | 19.485715 | 19.340047 | 17.91223 | 19.25481 | 12.5496 | 9.938402 | 10.84146 | 10.84727 | 20.201586 | 21.715853 | 19.236486 | 17.834871 | 15.060682 | 13.985251 | 16.48878 | 14.176151 | 16.784509 | 10.261622 | 20.732626 | 18.00519 | 20.942555 | 19.429385 | 20.613814 | 14.281034 | 14.87772433 | 16.103275 | 18.62929733 | 16.549481 | 2.023269 | 14.774403 | 26.202689 | 18.200658 | 14.916884 | 14.326425 | 21.0092 | 17.179382 | 17.372003 | 15.477931 | 13.45501 | 11.574805 | 15.070505 | 17.77557 | 11.461728 | 9.086428 | 8.937882 | 12.270139 | 10.242455 | 10.623246 | 7.03875 | 5.497061 | 5.561323 | 5.158673 | 22.922112 | 16.459525 | 11.819775 | 5.578708 | 7.293134 | 7.303804 | 7.269184 | 5.52188 | 9.628689 | 6.777996 | 8.735472 | 9.344646 | 5.072747 | 8.351234759 | 5.051409 | 10.211697 | 7.715605 | 10.252317 | 7.874442 | 10.295922 | 6.651878 | 10.66512 | 7.408322 | 5.398576 | 5.859322 | 5.09678 | 13.04945 | 8.422784 | 5.225482 | 11.35043 | 15.22402 | 15.869177730121734 | 6.94348765472904 | 10.227338904602242 | 10.96520519622706 | 14.221944749281903
0.000582 | 9.129609 | 9.188046 | 9.003138 | 8.566729 | 21.1512465 | 18.9732 | 19.51352667 | 19.36998133 | 17.94306 | 19.281221 | 12.5712 | 9.960049 | 10.86012 | 10.86594 | 20.228123 | 21.743315 | 19.261983 | 17.857025 | 15.086604 | 14.009322 | 16.51716 | 14.195034 | 16.813398 | 10.279284 | 20.776009 | 18.03618 | 20.973888 | 19.459288 | 20.643613 | 14.29313067 | 14.89897467 | 16.124822 | 18.65381967 | 16.570522 | 2.028111 | 14.805751 | 26.231599 | 18.230609 | 14.939726 | 14.348814 | 21.042004 | 17.201139 | 17.405027 | 15.501196 | 13.479796 | 11.593059 | 15.092019 | 17.808256 | 11.479943 | 9.103911 | 8.953611 | 12.291258 | 10.26014 | 10.64147 | 7.051124 | 5.505847 | 5.570475 | 5.167401 | 22.960497 | 16.48108 | 11.836611 | 5.589832 | 7.307231 | 7.317865 | 7.283116 | 5.53337 | 9.645081 | 6.792358 | 8.751231 | 9.362745 | 5.085566 | 8.367532692 | 5.064491 | 10.232812 | 7.731092 | 10.272876 | 7.890137 | 10.314714 | 6.666612 | 10.68011 | 7.416444 | 5.405451 | 5.869558 | 5.105983 | 13.0799 | 8.433375 | 5.234412 | 11.37637 | 15.24699 | 15.888452338706522 | 6.959316586954031 | 10.240456497603446 | 10.981074594766532 | 14.240045825846408
0.000583 | 9.146315 | 9.205007 | 9.020497 | 8.58239 | 21.18078125 | 19.0058 | 19.54136433 | 19.39988367 | 17.97389 | 19.307569 | 12.5928 | 9.981713 | 10.87878 | 10.88461 | 20.254578 | 21.770737 | 19.287438 | 17.879165 | 15.112526 | 14.033393 | 16.54554 | 14.213927 | 16.842287 | 10.296946 | 20.819306 | 18.06717 | 21.005177 | 19.489213 | 20.673387 | 14.30519267 | 14.920199 | 16.146451 | 18.678371 | 16.591561 | 2.032955 | 14.836953 | 26.260661 | 18.260576 | 14.962489 | 14.371124 | 21.074745 | 17.222869 | 17.437983 | 15.524469 | 13.504725 | 11.611255 | 15.11349 | 17.840871 | 11.499455 | 9.121441 | 8.969328 | 12.312377 | 10.277847 | 10.659719 | 7.063511 | 5.514636 | 5.579633 | 5.176135 | 22.998874 | 16.502754 | 11.85332 | 5.600963 | 7.321325 | 7.331911 | 7.297042 | 5.544866 | 9.661463 | 6.806736 | 8.766986 | 9.380835 | 5.098396 | 8.385879425 | 5.077582 | 10.253919 | 7.746579 | 10.29344 | 7.905823 | 10.333494 | 6.681345 | 10.69359 | 7.423806 | 5.411765 | 5.879108 | 5.115176 | 13.10499 | 8.441396 | 5.243107 | 11.39756 | 15.27584 | 15.912293830816914 | 6.977136734030147 | 10.256618306399297 | 10.998931771713337 | 14.254259965416423
0.000584 | 9.16302 | 9.221999 | 9.037871 | 8.598039 | 21.21025525 | 19.0384 | 19.56922933 | 19.42975267 | 18.00472 | 19.333855 | 12.6144 | 10.003394 | 10.89744 | 10.90328 | 20.281829 | 21.798121 | 19.313699 | 17.901292 | 15.138448 | 14.057464 | 16.57392 | 14.23283 | 16.871176 | 10.314608 | 20.862515 | 18.09816 | 21.03642 | 19.519158 | 20.703136 | 14.31722433 | 14.941398 | 16.168165 | 18.702951 | 16.612598 | 2.037799 | 14.868012 | 26.289877 | 18.290561 | 14.985174 | 14.393359 | 21.10742 | 17.244572 | 17.470875 | 15.547748 | 13.529798 | 11.629395 | 15.134917 | 17.873417 | 11.519381 | 9.139019 | 8.985032 | 12.333496 | 10.295578 | 10.677991 | 7.075911 | 5.523427 | 5.5888 | 5.184875 | 23.037244 | 16.524547 | 11.871454 | 5.612102 | 7.335414 | 7.34594 | 7.31096 | 5.556367 | 9.677833 | 6.821131 | 8.782736 | 9.398918 | 5.111237 | 8.405032976 | 5.090683 | 10.275019 | 7.762065 | 10.314009 | 7.921498 | 10.35226 | 6.696078 | 10.70529 | 7.4302 | 5.417349 | 5.887727 | 5.124227 | 13.12973 | 8.450345 | 5.251481 | 11.41598 | 15.30911 | 15.940633621986628 | 6.996037316270062 | 10.274769762838183 | 11.017864583199142 | 14.270097481519144
0.000585 | 9.179723 | 9.239023 | 9.05526 | 8.613676 | 21.2396725 | 19.071 | 19.59712167 | 19.45958733 | 18.03555 | 19.360079 | 12.636 | 10.025089 | 10.9161 | 10.92195 | 20.310739 | 21.825466 | 19.341605 | 17.923407 | 15.16437 | 14.081535 | 16.6023 | 14.251743 | 16.900065 | 10.33227 | 20.905633 | 18.12915 | 21.067617 | 19.549125 | 20.732859 | 14.32923033 | 14.962571 | 16.189966 | 18.72756 | 16.633631 | 2.042643 | 14.898929 | 26.319252 | 18.320563 | 15.007784 | 14.41552 | 21.140028 | 17.266248 | 17.503703 | 15.57103 | 13.555017 | 11.647481 | 15.156301 | 17.905899 | 11.539251 | 9.156646 | 9.000723 | 12.354615 | 10.313333 | 10.696285 | 7.088325 | 5.53222 | 5.597974 | 5.193621 | 23.075606 | 16.546457 | 11.889713 | 5.62325 | 7.349499 | 7.359954 | 7.324872 | 5.567874 | 9.694192 | 6.835541 | 8.798482 | 9.416992 | 5.124089 | 8.423751362 | 5.103793 | 10.296112 | 7.77755 | 10.334581 | 7.937162 | 10.371013 | 6.710809 | 10.71428 | 7.436111 | 5.422033 | 5.895168 | 5.133004 | 13.16155 | 8.460938 | 5.259447 | 11.43881 | 15.34533 | 15.971918153829108 | 7.015107553986482 | 10.293856298768453 | 11.036960885355612 | 14.290366270036678
0.000586 | 9.196425 | 9.256078 | 9.072663 | 8.629299 | 21.26903575 | 19.1036 | 19.625043 | 19.48938667 | 18.06638 | 19.386244 | 12.6576 | 10.046798 | 10.93476 | 10.94062 | 20.339552 | 21.852771 | 19.369462 | 17.94551 | 15.190292 | 14.105606 | 16.63068 | 14.270667 | 16.928954 | 10.349932 | 20.948658 | 18.16014 | 21.098768 | 19.579114 | 20.762557 | 14.34121367 | 14.983718 | 16.21186 | 18.75219833 | 16.654659 | 2.047488 | 14.929706 | 26.346036 | 18.350584 | 15.030319 | 14.437611 | 21.172567 | 17.287897 | 17.536471 | 15.594314 | 13.580383 | 11.665518 | 15.177644 | 17.938317 | 11.559066 | 9.174323 | 9.016401 | 12.375734 | 10.331111 | 10.714602 | 7.100752 | 5.541015 | 5.607155 | 5.202374 | 23.113961 | 16.568481 | 11.907818 | 5.634407 | 7.36358 | 7.373952 | 7.338778 | 5.579387 | 9.710542 | 6.849966 | 8.814223 | 9.435057 | 5.136951 | 8.4407926 | 5.116913 | 10.317198 | 7.793035 | 10.355157 | 7.952815 | 10.389751 | 6.725539 | 10.72366 | 7.44463 | 5.426485 | 5.901234 | 5.141376 | 13.19856 | 8.472685 | 5.266922 | 11.46519 | 15.383 | 16.00459386795778 | 7.033436667492111 | 10.312823346038506 | 11.055308534314392 | 14.313512629962425
0.000587 | 9.213125 | 9.273165 | 9.090082 | 8.64491 | 21.29834875 | 19.1362 | 19.65299433 | 19.51914933 | 18.09721 | 19.412351 | 12.6792 | 10.06852 | 10.95342 | 10.95929 | 20.368268 | 21.880038 | 19.397273 | 17.967604 | 15.216214 | 14.129677 | 16.65906 | 14.2896 | 16.957843 | 10.367594 | 20.991589 | 18.19113 | 21.129872 | 19.609124 | 20.79223 | 14.35317933 | 15.00483933 | 16.233847 | 18.776867 | 16.675681 | 2.052331 | 14.960344 | 26.371998 | 18.380625 | 15.052781 | 14.459634 | 21.205034 | 17.309519 | 17.569181 | 15.617598 | 13.6059 | 11.683506 | 15.198947 | 17.970675 | 11.578827 | 9.192051 | 9.032064 | 12.396853 | 10.348912 | 10.732941 | 7.113193 | 5.549812 | 5.616345 | 5.211134 | 23.152308 | 16.590619 | 11.92577 | 5.645572 | 7.377658 | 7.387936 | 7.352678 | 5.590906 | 9.726881 | 6.864407 | 8.829958 | 9.453114 | 5.149824 | 8.454914709 | 5.130042 | 10.338276 | 7.80852 | 10.375737 | 7.968457 | 10.408475 | 6.740267 | 10.73437 | 7.454701 | 5.431862 | 5.907804 | 5.149211 | 13.23912 | 8.485095 | 5.273821 | 11.49395 | 15.42066 | 16.037107205986118 | 7.050113877099612 | 10.330616336496682 | 11.071995386207185 | 14.338001124409445
0.000588 | 9.229823 | 9.290284 | 9.107514 | 8.660507 | 21.327614 | 19.1688 | 19.68097633 | 19.54887533 | 18.12804 | 19.438402 | 12.7008 | 10.090254 | 10.97208 | 10.97796 | 20.396889 | 21.907265 | 19.425038 | 17.989689 | 15.242136 | 14.153748 | 16.68744 | 14.308543 | 16.986732 | 10.385256 | 21.034423 | 18.22212 | 21.16093 | 19.639156 | 20.821878 | 14.36512967 | 15.02593367 | 16.255932 | 18.80156533 | 16.696694 | 2.057174 | 14.990846 | 26.398079 | 18.410687 | 15.075173 | 14.481592 | 21.237428 | 17.3311135 | 17.601835 | 15.640881 | 13.631567 | 11.701449 | 15.22021 | 18.002977 | 11.598535 | 9.209829 | 9.047713 | 12.417972 | 10.366738 | 10.751301 | 7.125647 | 5.558612 | 5.625542 | 5.2199 | 23.190648 | 16.612867 | 11.943572 | 5.656747 | 7.391732 | 7.401905 | 7.366573 | 5.602432 | 9.743209 | 6.878863 | 8.845689 | 9.471162 | 5.162707 | 8.467649214 | 5.14318 | 10.359346 | 7.824005 | 10.39632 | 7.984087 | 10.427183 | 6.754993 | 10.7462 | 7.466021 | 5.438012 | 5.915514 | 5.156378 | 13.28155 | 8.497679 | 5.280157 | 11.52392 | 15.45681 | 16.067904609527538 | 7.064228403121717 | 10.34618070199135 | 11.086109297165642 | 14.362296316490784
0.000589 | 9.246518 | 9.307435 | 9.12496 | 8.676092 | 21.356835 | 19.2014 | 19.70898967 | 19.57856233 | 18.15887 | 19.464396 | 12.7224 | 10.112 | 10.99074 | 10.99663 | 20.425418 | 21.934453 | 19.45276 | 18.011766 | 15.268058 | 14.177819 | 16.71582 | 14.327495 | 17.015621 | 10.402918 | 21.077157 | 18.25311 | 21.19194 | 19.669209 | 20.851501 | 14.37707 | 15.04700233 | 16.278117 | 18.82629433 | 16.717698 | 2.062016 | 15.021212 | 26.424279 | 18.440772 | 15.097496 | 14.503488 | 21.269746 | 17.3526805 | 17.634436 | 15.664159 | 13.657388 | 11.71935 | 15.241433 | 18.035223 | 11.618191 | 9.22766 | 9.063346 | 12.439091 | 10.383925 | 10.769682 | 7.138115 | 5.567414 | 5.634748 | 5.228672 | 23.228982 | 16.635226 | 11.961227 | 5.667931 | 7.405804 | 7.415861 | 7.380464 | 5.613964 | 9.759529 | 6.893333 | 8.861415 | 9.4892 | 5.175601 | 8.485098426 | 5.156327 | 10.380408 | 7.839491 | 10.416907 | 7.999706 | 10.445877 | 6.769718 | 10.75894 | 7.478292 | 5.444764 | 5.92414 | 5.162745 | 13.32421 | 8.509947 | 5.286087 | 11.55393 | 15.48998 | 16.09543252019548 | 7.074875568701707 | 10.358461883208932 | 11.098028431426776 | 14.384862769319476
0.00059 | 9.263211 | 9.324618 | 9.14242 | 8.691663 | 21.38601575 | 19.234 | 19.73703633 | 19.608211 | 18.1897 | 19.490337 | 12.744 | 10.133755 | 11.0094 | 11.0153 | 20.453856 | 21.961602 | 19.48044 | 18.033836 | 15.29398 | 14.20189 | 16.7442 | 14.346457 | 17.04451 | 10.42058 | 21.119791 | 18.2841 | 21.222903 | 19.699284 | 20.881098 | 14.38900433 | 15.06804433 | 16.300407 | 18.851054 | 16.738692 | 2.066857 | 15.051444 | 26.450595 | 18.47088 | 15.119752 | 14.525325 | 21.301986 | 17.3742205 | 17.666986 | 15.687432 | 13.679756 | 11.737211 | 15.262619 | 18.067418 | 11.637796 | 9.245544 | 9.078965 | 12.46021 | 10.401019 | 10.788082 | 7.150597 | 5.576219 | 5.643962 | 5.237452 | 23.267308 | 16.657692 | 11.978736 | 5.679124 | 7.419872 | 7.429802 | 7.39435 | 5.625503 | 9.775838 | 6.907818 | 8.877136 | 9.50723 | 5.188505 | 8.505870417 | 5.169483 | 10.401463 | 7.854978 | 10.437498 | 8.015314 | 10.464555 | 6.784441 | 10.77238 | 7.491210431 | 5.451948 | 5.933455 | 5.168188 | 13.36542 | 8.521407 | 5.29178 | 11.5828 | 15.51868 | 16.118137379603397 | 7.08641682680426 | 10.37075393130899 | 11.113465500573618 | 14.404165046008565
0.000591 | 9.279901 | 9.341833 | 9.159893 | 8.707222 | 21.4151585 | 19.2666 | 19.76511667 | 19.637819 | 18.22053 | 19.516225 | 12.7656 | 10.15552 | 11.02806 | 11.03397 | 20.482205 | 21.988711 | 19.508079 | 18.055899 | 15.319902 | 14.225961 | 16.77258 | 14.365427 | 17.073399 | 10.438242 | 21.162321 | 18.31509 | 21.253818 | 19.729382 | 20.91067 | 14.40093567 | 15.08906 | 16.322802 | 18.875845 | 16.759674 | 2.071695 | 15.081545 | 26.477024 | 18.501013 | 15.141942 | 14.547105 | 21.334147 | 17.3957325 | 17.699487 | 15.710698 | 13.702121 | 11.755035 | 15.283767 | 18.099564 | 11.657351 | 9.262827 | 9.094567 | 12.481329 | 10.418133 | 10.806502 | 7.163094 | 5.585027 | 5.653184 | 5.246238 | 23.305628 | 16.680264 | 11.996104 | 5.690327 | 7.433938 | 7.443731 | 7.408232 | 5.63705 | 9.792139 | 6.922317 | 8.892851 | 9.525251 | 5.201419 | 8.528474807 | 5.182647 | 10.421541 | 7.869752 | 10.457144 | 8.031201 | 10.483565 | 6.799436 | 10.78631 | 7.504477 | 5.459394 | 5.943234 | 5.174148 | 13.40353 | 8.531571 | 5.297407 | 11.60938 | 15.54168 | 16.136476194751232 | 7.100317600730847 | 10.386326161425764 | 11.132045855925014 | 14.419495169241785
0.000592 | 9.296588 | 9.35908 | 9.177379 | 8.722769 | 21.44426725 | 19.2992 | 19.79323167 | 19.66738633 | 18.25136 | 19.542061 | 12.7872 | 10.177293 | 11.04672 | 11.05264 | 20.510467 | 22.01578 | 19.535679 | 18.077958 | 15.345824 | 14.250032 | 16.80096 | 14.384407 | 17.102288 | 10.455904 | 21.204746 | 18.34608 | 21.284684 | 19.759501 | 20.940217 | 14.41286867 | 15.11004933 | 16.345308 | 18.900667 | 16.780643 | 2.076532 | 15.111515 | 26.503564 | 18.531171 | 15.164069 | 14.568831 | 21.366226 | 17.4172165 | 17.731942 | 15.733955 | 13.724592 | 11.772824 | 15.304879 | 18.131663 | 11.676858 | 9.280094 | 9.110152 | 12.502448 | 10.435268 | 10.824941 | 7.175604 | 5.593837 | 5.662414 | 5.255032 | 23.34394 | 16.70294 | 12.013331 | 5.70154 | 7.448001 | 7.457647 | 7.42211 | 5.648603 | 9.80843 | 6.936829 | 8.908562 | 9.543262 | 5.214344 | 8.551421218 | 5.195819 | 10.441578 | 7.884504 | 10.476761 | 8.047563 | 10.503143 | 6.814889 | 10.80053 | 7.51779 | 5.466932 | 5.953248 | 5.18112 | 13.43687 | 8.539947 | 5.303138 | 11.63248 | 15.56707 | 16.158984388332705 | 7.115797222178095 | 10.404124005407624 | 11.152727047345728 | 14.438646900545734
0.000593 | 9.313271 | 9.37636 | 9.194878 | 8.738302 | 21.4733445 | 19.3318 | 19.82138233 | 19.69691067 | 18.28219 | 19.567847 | 12.8088 | 10.199073 | 11.06538 | 11.07131 | 20.538643 | 22.042811 | 19.563242 | 18.100012 | 15.371746 | 14.274103 | 16.82934 | 14.403395 | 17.131341 | 10.473566 | 21.247062 | 18.37707 | 21.315503 | 19.789643 | 20.969738 | 14.424807 | 15.13101133 | 16.367926 | 18.925521 | 16.801597 | 2.081367 | 15.141356 | 26.530214 | 18.561355 | 15.186133 | 14.590506 | 21.398222 | 17.4386725 | 17.764353 | 15.7572 | 13.747163 | 11.790581 | 15.325956 | 18.163718 | 11.696317 | 9.297408 | 9.125721 | 12.523567 | 10.452423 | 10.843399 | 7.188129 | 5.602649 | 5.671653 | 5.263832 | 23.382246 | 16.725718 | 12.03042 | 5.712763 | 7.462062 | 7.47155 | 7.435986 | 5.660165 | 9.824713 | 6.951356 | 8.924267 | 9.561264 | 5.227278 | 8.573219272 | 5.209 | 10.461608 | 7.899257 | 10.496381 | 8.063913 | 10.522703 | 6.83034 | 10.81482 | 7.530848 | 5.474393 | 5.963274 | 5.18896 | 13.46379 | 8.548586 | 5.309141 | 11.65025 | 15.59817 | 16.18541957269661 | 7.132075022842585 | 10.42309289510294 | 11.174466624700514 | 14.462227742280128
0.000594 | 9.32995 | 9.393672 | 9.212389 | 8.753824 | 21.502394 | 19.3644 | 19.84956933 | 19.72639267 | 18.31302 | 19.593585 | 12.8304 | 10.22086 | 11.08404 | 11.08998 | 20.566736 | 22.069801 | 19.590769 | 18.122064 | 15.397668 | 14.298174 | 16.85772 | 14.422391 | 17.153003 | 10.491228 | 21.28927 | 18.40806 | 21.346272 | 19.819807 | 20.999235 | 14.436755 | 15.15194667 | 16.390661 | 18.95040733 | 16.822536 | 2.086199 | 15.171071 | 26.556972 | 18.591567 | 15.208137 | 14.612133 | 21.430131 | 17.4601005 | 17.796722 | 15.780433 | 13.76983 | 11.80831 | 15.346998 | 18.195733 | 11.71573 | 9.31477 | 9.141273 | 12.544686 | 10.469597 | 10.861874 | 7.200668 | 5.611465 | 5.680901 | 5.27264 | 23.420546 | 16.748598 | 12.047375 | 5.723997 | 7.476121 | 7.485442 | 7.449858 | 5.671734 | 9.840987 | 6.965895 | 8.939966 | 9.579256 | 5.240222 | 8.592378588 | 5.222189 | 10.481632 | 7.914012 | 10.516003 | 8.080251 | 10.542247 | 6.845789 | 10.82898 | 7.543351 | 5.481606 | 5.973084 | 5.197525 | 13.48883 | 8.559824 | 5.315586 | 11.65826 | 15.63345 | 16.214357652655288 | 7.14837033442091 | 10.44217826236006 | 11.196222137854129 | 14.48853165345944
0.000595 | 9.346626 | 9.411018 | 9.229913 | 8.769332 | 21.53141825 | 19.397 | 19.87779467 | 19.75583 | 18.34385 | 19.619275 | 12.852 | 10.242652 | 11.1027 | 11.10865 | 20.594748 | 22.096752 | 19.618261 | 18.144113 | 15.42359 | 14.322245 | 16.8861 | 14.441395 | 17.174624 | 10.50889 | 21.331365 | 18.43905 | 21.376993 | 19.849994 | 21.028706 | 14.448716 | 15.17285567 | 16.413515 | 18.97532567 | 16.843458 | 2.091028 | 15.20066 | 26.583834 | 18.621808 | 15.230083 | 14.633713 | 21.461952 | 17.4815005 | 17.829052 | 15.803651 | 13.792589 | 11.826012 | 15.368006 | 18.227709 | 11.735097 | 9.332176 | 9.156806 | 12.565805 | 10.486789 | 10.880367 | 7.213222 | 5.620284 | 5.690158 | 5.281454 | 23.458839 | 16.771576 | 12.064196 | 5.735242 | 7.490178 | 7.499322 | 7.463729 | 5.683311 | 9.857253 | 6.980448 | 8.95566 | 9.597239 | 5.253176 | 8.60740879 | 5.235385 | 10.501648 | 7.928769 | 10.535629 | 8.096577 | 10.561774 | 6.861235 | 10.84281 | 7.554997 | 5.488401 | 5.982452 | 5.206672 | 13.51995 | 8.572903 | 5.322643 | 11.66813 | 15.6714 | 16.244374533021045 | 7.163902488609658 | 10.46032553902738 | 11.216951136671334 | 14.515852593098188
0.000596 | 9.363297 | 9.428396 | 9.247448 | 8.784829 | 21.56042175 | 19.4296 | 19.904095 | 19.78522233 | 18.37468 | 19.644919 | 12.8736 | 10.264448 | 11.12136 | 11.12732 | 20.622679 | 22.123664 | 19.645721 | 18.16616 | 15.449512 | 14.346316 | 16.91448 | 14.460408 | 17.196201 | 10.526552 | 21.373345 | 18.47004 | 21.407664 | 19.880204 | 21.058152 | 14.46069467 | 15.193737 | 16.436491 | 19.00027733 | 16.864361 | 2.095853 | 15.230125 | 26.610798 | 18.652078 | 15.251971 | 14.655251 | 21.493684 | 17.502872 | 17.861345 | 15.826852 | 13.815435 | 11.84369 | 15.38898 | 18.25965 | 11.75442 | 9.349628 | 9.172322 | 12.586924 | 10.503999 | 10.898876 | 7.22579 | 5.629105 | 5.699423 | 5.290276 | 23.497126 | 16.794651 | 12.080888 | 5.746497 | 7.504234 | 7.513191 | 7.477597 | 5.694897 | 9.873511 | 6.995014 | 8.971348 | 9.615212 | 5.266139 | 8.622250693 | 5.24859 | 10.521657 | 7.943528 | 10.555258 | 8.112891 | 10.581285 | 6.876679 | 10.85609 | 7.565486 | 5.494608 | 5.991152 | 5.216257 | 13.55564 | 8.587232 | 5.330483 | 11.67938 | 15.71047 | 16.274046118606222 | 7.177890817105435 | 10.476480156953258 | 11.235611171016927 | 14.542484520210856
0.000597 | 9.379964 | 9.445807 | 9.264995 | 8.800313 | 21.58940675 | 19.4622 | 19.93021567 | 19.81456833 | 18.40551 | 19.670518 | 12.8952 | 10.286249 | 11.14002 | 11.14599 | 20.650532 | 22.150535 | 19.673149 | 18.188208 | 15.475434 | 14.370387 | 16.94286 | 14.479428 | 17.217733 | 10.544214 | 21.41521 | 18.50103 | 21.438285 | 19.910436 | 21.087572 | 14.472694 | 15.21459133 | 16.455666 | 19.02526133 | 16.885245 | 2.100675 | 15.259468 | 26.637864 | 18.682379 | 15.273805 | 14.676749 | 21.525324 | 17.524215 | 17.893603 | 15.850035 | 13.838363 | 11.861347 | 15.409923 | 18.291559 | 11.7737 | 9.367123 | 9.187818 | 12.608043 | 10.521227 | 10.917401 | 7.238373 | 5.637929 | 5.708698 | 5.299106 | 23.535406 | 16.817821 | 12.097452 | 5.757763 | 7.518288 | 7.527049 | 7.491464 | 5.706492 | 9.889761 | 7.009592 | 8.987031 | 9.633175 | 5.279113 | 8.641277464 | 5.261803 | 10.54166 | 7.958289 | 10.57489 | 8.129194 | 10.600781 | 6.892121 | 10.86862 | 7.574516 | 5.500058 | 5.998957 | 5.226137 | 13.59432 | 8.602224 | 5.339261 | 11.69151 | 15.74913 | 16.301948314223104 | 7.189554651604823 | 10.48958754798604 | 11.251159790755615 | 14.566721393811932
0.000598 | 9.396626 | 9.463251 | 9.282554 | 8.815785 | 21.618377 | 19.4948 | 19.95636833 | 19.84386767 | 18.43634 | 19.696074 | 12.9168 | 10.308051 | 11.15868 | 11.16466 | 20.67831 | 22.177367 | 19.700547 | 18.210256 | 15.501356 | 14.394458 | 16.97124 | 14.498456 | 17.23922 | 10.561876 | 21.456956 | 18.53202 | 21.468857 | 19.940691 | 21.116968 | 14.484719 | 15.23541833 | 16.472671 | 19.050279 | 16.906107 | 2.105494 | 15.28869 | 26.665028 | 18.712712 | 15.295585 | 14.698209 | 21.556869 | 17.545529 | 17.92583 | 15.873198 | 13.861371 | 11.878985 | 15.430835 | 18.323437 | 11.792937 | 9.384661 | 9.203295 | 12.629162 | 10.538473 | 10.935942 | 7.250972 | 5.646757 | 5.717981 | 5.307943 | 23.573681 | 16.841085 | 12.113891 | 5.769041 | 7.532341 | 7.540896 | 7.50533 | 5.718095 | 9.906003 | 7.024182 | 9.002707 | 9.651129 | 5.292095 | 8.663000854 | 5.275023 | 10.561656 | 7.973052 | 10.594525 | 8.145485 | 10.620261 | 6.907561 | 10.88018 | 7.581942 | 5.504634 | 6.005643 | 5.236168 | 13.63444 | 8.61729 | 5.348948 | 11.70404 | 15.78586 | 16.32665702468404 | 7.197379876708901 | 10.50385390808637 | 11.264033560034783 | 14.586857172915906
0.000599 | 9.413283 | 9.480729 | 9.300123 | 8.831245 | 21.6473355 | 19.5274 | 19.982552 | 19.873119 | 18.46717 | 19.721588 | 12.9384 | 10.329856 | 11.17734 | 11.18333 | 20.706012 | 22.204159 | 19.727917 | 18.232306 | 15.527278 | 14.418529 | 16.99962 | 14.517491 | 17.260659 | 10.579538 | 21.498581 | 18.56301 | 21.499378 | 19.970969 | 21.146338 | 14.496773 | 15.25621867 | 16.489743 | 19.07533067 | 16.926948 | 2.110308 | 15.317794 | 26.692288 | 18.743078 | 15.317313 | 14.719634 | 21.588318 | 17.5668145 | 17.958026 | 15.896338 | 13.884451 | 11.896608 | 15.451716 | 18.355288 | 11.812134 | 9.402241 | 9.218753 | 12.650281 | 10.555734 | 10.954499 | 7.263585 | 5.655588 | 5.727274 | 5.316787 | 23.611949 | 16.864441 | 12.130207 | 5.78033 | 7.546393 | 7.554734 | 7.519196 | 5.729707 | 9.922238 | 7.038785 | 9.018377 | 9.669073 | 5.305087 | 8.685930483 | 5.288251 | 10.581645 | 7.987818 | 10.614162 | 8.161766 | 10.639727 | 6.923 | 10.89057 | 7.590197 | 5.510766 | 6.011642 | 5.246206 | 13.67442 | 8.631842 | 5.359356 | 11.71649 | 15.81912 | 16.346748154801354 | 7.205367427970529 | 10.52304943275383 | 11.280057418773914 | 14.604906163612192
0.0006 | 9.429935 | 9.49824 | 9.317703 | 8.846693 | 21.67628525 | 19.56 | 20.00876667 | 19.90232133 | 18.498 | 19.747061 | 12.96 | 10.351661 | 11.196 | 11.202 | 20.733643 | 22.230911 | 19.75526 | 18.254359 | 15.5532 | 14.4426 | 17.028 | 14.536533 | 17.282049 | 10.5972 | 21.540084 | 18.594 | 21.529848 | 20.00127 | 21.175683 | 14.50886 | 15.27699067 | 16.506879 | 19.100416 | 16.947765 | 2.115117 | 15.34678 | 26.719642 | 18.773478 | 15.338992 | 14.741027 | 21.61967 | 17.588071 | 17.990195 | 15.919455 | 13.907602 | 11.914217 | 15.472568 | 18.387114 | 11.83129 | 9.419862 | 9.23419 | 12.6714 | 10.573012 | 10.973069 | 7.276214 | 5.664422 | 5.736576 | 5.325639 | 23.650212 | 16.887887 | 12.146402 | 5.791632 | 7.560444 | 7.568562 | 7.533061 | 5.741329 | 9.938466 | 7.053399 | 9.034041 | 9.687007 | 5.318089 | 8.708575974 | 5.301487 | 10.601628 | 8.002587 | 10.633803 | 8.178036 | 10.659178 | 6.938436 | 10.89959 | 7.599858 | 5.518119 | 6.018961 | 5.25611 | 13.71271 | 8.645292 | 5.370296 | 11.72835 | 15.84739 | 16.362216142035344 | 7.214842717737497 | 10.54540984610476 | 11.299053653035692 | 14.629571090379166
0.000601 | 9.446582 | 9.515784 | 9.335294 | 8.862129 | 21.70522975 | 19.5926 | 20.03501133 | 19.931473 | 18.52883 | 19.772494 | 12.9816 | 10.373465 | 11.21466 | 11.22067 | 20.761203 | 22.257623 | 19.782578 | 18.276416 | 15.579122 | 14.466671 | 17.05638 | 14.555583 | 17.303388 | 10.614862 | 21.581462 | 18.62499 | 21.560268 | 20.031594 | 21.205002 | 14.520984 | 15.29773567 | 16.524078 | 19.125536 | 16.968556 | 2.119922 | 15.375651 | 26.747088 | 18.803913 | 15.360622 | 14.762391 | 21.650921 | 17.609299 | 18.022339 | 15.942546 | 13.930817 | 11.931817 | 15.493391 | 18.418918 | 11.850407 | 9.437523 | 9.249607 | 12.692519 | 10.590305 | 10.991653 | 7.288857 | 5.673259 | 5.745888 | 5.334499 | 23.688469 | 16.911421 | 12.16248 | 5.802945 | 7.574495 | 7.582381 | 7.546926 | 5.75296 | 9.954688 | 7.068025 | 9.049698 | 9.704932 | 5.331099 | 8.729446946 | 5.314731 | 10.621604 | 8.017359 | 10.653446 | 8.194296 | 10.678616 | 6.953871 | 10.90861 | 7.610643 | 5.526464 | 6.02748 | 5.265734 | 13.74775 | 8.657052 | 5.381579 | 11.73915 | 15.86773 | 16.381144439933927 | 7.225285300474219 | 10.569579274801335 | 11.319979812684842 | 14.65898187111894
0.000602 | 9.463224 | 9.533362 | 9.352895 | 8.877554 | 21.73417225 | 19.6252 | 20.06128533 | 19.96057433 | 18.55966 | 19.79789 | 13.0032 | 10.395269 | 11.23332 | 11.23934 | 20.788693 | 22.284295 | 19.809873 | 18.298477 | 15.605044 | 14.490742 | 17.08476 | 14.574639 | 17.324676 | 10.632524 | 21.622712 | 18.65598 | 21.590636 | 20.061942 | 21.234296 | 14.53314967 | 15.318453 | 16.541339 | 19.15069067 | 16.989322 | 2.124722 | 15.404408 | 26.774624 | 18.834384 | 15.382206 | 14.783728 | 21.682069 | 17.6304975 | 18.05446 | 15.965608 | 13.954092 | 11.949408 | 15.514186 | 18.450703 | 11.869487 | 9.455224 | 9.265003 | 12.713638 | 10.607613 | 11.010251 | 7.301517 | 5.6821 | 5.755209 | 5.343367 | 23.72672 | 16.935041 | 12.178443 | 5.81427 | 7.588546 | 7.596192 | 7.560792 | 5.764601 | 9.970903 | 7.082662 | 9.065348 | 9.722847 | 5.344119 | 8.747053022 | 5.327983 | 10.641575 | 8.032134 | 10.673092 | 8.210546 | 10.69804 | 6.969305 | 10.91968 | 7.62227 | 5.535575 | 6.036953 | 5.274935 | 13.77797 | 8.666533 | 5.393014 | 11.7484 | 15.88687 | 16.403124998454736 | 7.236174730645068 | 10.594201845505737 | 11.341793447586156 | 14.691091256648924
0.000603 | 9.479862 | 9.550972 | 9.370508 | 8.892966 | 21.763116 | 19.6578 | 20.08758767 | 19.98962333 | 18.59049 | 19.823249 | 13.0248 | 10.41707 | 11.25198 | 11.25801 | 20.816117 | 22.310927 | 19.837145 | 18.320544 | 15.630966 | 14.514813 | 17.11314 | 14.593702 | 17.345911 | 10.650186 | 21.663834 | 18.68697 | 21.620953 | 20.092313 | 21.263566 | 14.54535967 | 15.339142 | 16.558661 | 19.17588033 | 17.01006 | 2.129516 | 15.433053 | 26.802247 | 18.866437 | 15.403745 | 14.805042 | 21.713114 | 17.651667 | 18.086561 | 15.988642 | 13.977423 | 11.966994 | 15.534954 | 18.482472 | 11.888529 | 9.472962 | 9.280377 | 12.734757 | 10.624935 | 11.028862 | 7.314192 | 5.690944 | 5.76454 | 5.352242 | 23.764966 | 16.958746 | 12.194293 | 5.825608 | 7.602597 | 7.609994 | 7.574659 | 5.776252 | 9.987111 | 7.09731 | 9.080991 | 9.740752 | 5.357147 | 8.760361632 | 5.341242 | 10.661538 | 8.046912 | 10.692741 | 8.226786 | 10.717451 | 6.984738 | 10.9323 | 7.634457 | 5.545226 | 6.047136 | 5.283571 | 13.80168 | 8.676725 | 5.40441 | 11.7556 | 15.90978 | 16.426992648807854 | 7.246990562714473 | 10.617921684880173 | 11.36345210760436 | 14.723851997786518
0.000604 | 9.496496 | 9.568614 | 9.388131 | 8.908367 | 21.79206425 | 19.6904 | 20.11391867 | 20.01861967 | 18.62132 | 19.848573 | 13.0464 | 10.438868 | 11.27064 | 11.27668 | 20.843476 | 22.33846 | 19.864397 | 18.342617 | 15.656888 | 14.538884 | 17.14152 | 14.612771 | 17.367092 | 10.667848 | 21.704826 | 18.71796 | 21.651217 | 20.122707 | 21.292809 | 14.55761867 | 15.359804 | 16.576041 | 19.20110533 | 17.030769 | 2.134305 | 15.461587 | 26.829955 | 18.900041 | 15.42524 | 14.826334 | 21.744052 | 17.672807 | 18.118644 | 16.011644 | 14.000806 | 11.984578 | 15.555696 | 18.514227 | 11.907536 | 9.490737 | 9.295729 | 12.755876 | 10.642271 | 11.047485 | 7.326882 | 5.699792 | 5.773881 | 5.361126 | 23.803206 | 16.982534 | 12.210032 | 5.836959 | 7.616648 | 7.623788 | 7.588528 | 5.787914 | 10.003313 | 7.111968 | 9.096627 | 9.758647 | 5.370185 | 8.775743685 | 5.354509 | 10.681496 | 8.061694 | 10.712392 | 8.243018 | 10.736849 | 7.000169 | 10.94624 | 7.646921 | 5.555189 | 6.057784 | 5.291498 | 13.82565 | 8.68941 | 5.41558 | 11.76321 | 15.9354 | 16.451582222203363 | 7.257212351146826 | 10.639382919586822 | 11.383913342604274 | 14.755216845349082
0.000605 | 9.513128 | 9.586288 | 9.405765 | 8.923756 | 21.8210205 | 19.723 | 20.14027733 | 20.047562 | 18.65215 | 19.873862 | 13.068 | 10.460662 | 11.2893 | 11.29535 | 20.870771 | 22.368327 | 19.89163 | 18.364698 | 15.68281 | 14.562955 | 17.1699 | 14.631846 | 17.388217 | 10.68551 | 21.745687 | 18.74895 | 21.68143 | 20.153125 | 21.322028 | 14.569931 | 15.38043733 | 16.593479 | 19.22636567 | 17.051448 | 2.139088 | 15.490012 | 26.857747 | 18.933688 | 15.446695 | 14.847609 | 21.774882 | 17.693917 | 18.150711 | 16.034613 | 14.024235 | 12.002162 | 15.576412 | 18.545971 | 11.926508 | 9.508549 | 9.311059 | 12.776995 | 10.65962 | 11.066119 | 7.339589 | 5.708644 | 5.783231 | 5.370017 | 23.84144 | 17.006403 | 12.225664 | 5.848323 | 7.630699 | 7.637574 | 7.602398 | 5.799586 | 10.01951 | 7.126638 | 9.112255 | 9.776532 | 5.383231 | 8.794389839 | 5.367783 | 10.701448 | 8.07648 | 10.732046 | 8.25924 | 10.756236 | 7.015599 | 10.96124 | 7.659381 | 5.565239 | 6.068651 | 5.298571 | 13.85486 | 8.703942 | 5.426331 | 11.7724 | 15.96263 | 16.475728549851354 | 7.266319650406501 | 10.65722967628787 | 11.402134702450596 | 14.783138550154021
0.000606 | 9.529757 | 9.603994 | 9.42341 | 8.939134 | 21.84998725 | 19.7556 | 20.16666233 | 20.07644933 | 18.68298 | 19.899119 | 13.0896 | 10.482451 | 11.30796 | 11.31402 | 20.898005 | 22.398145 | 19.918845 | 18.386787 | 15.708732 | 14.587026 | 17.19828 | 14.650927 | 17.409284 | 10.703172 | 21.786419 | 18.77994 | 21.71159 | 20.183565 | 21.351221 | 14.5823 | 15.401043 | 16.610974 | 19.251663 | 17.072096 | 2.143864 | 15.51833 | 26.88562 | 18.967376 | 15.46811 | 14.868867 | 21.810249 | 17.7149975 | 18.182765 | 16.057546 | 14.047707 | 12.019749 | 15.597104 | 18.577707 | 11.945447 | 9.526396 | 9.328836 | 12.798114 | 10.676983 | 11.084765 | 7.352311 | 5.717499 | 5.792592 | 5.378917 | 23.87967 | 17.030352 | 12.24119 | 5.859699 | 7.644751 | 7.651354 | 7.616271 | 5.811268 | 10.035701 | 7.141317 | 9.127877 | 9.794407 | 5.396286 | 8.814933913 | 5.381065 | 10.721394 | 8.09127 | 10.751703 | 8.275453 | 10.77561 | 7.031028 | 10.97706 | 7.671555 | 5.575148 | 6.079492 | 5.304649 | 13.8879 | 8.719684 | 5.436475 | 11.78274 | 15.99038 | 16.4982664629619 | 7.273792014957905 | 10.67000595804518 | 11.417073737008131 | 14.805569863018718
0.000607 | 9.546385 | 9.621731 | 9.441066 | 8.954501 | 21.878968 | 19.7882 | 20.19307433 | 20.10528067 | 18.71381 | 19.924345 | 13.1112 | 10.504235 | 11.32662 | 11.33269 | 20.92518 | 22.427915 | 19.946044 | 18.408887 | 15.734654 | 14.611097 | 17.22666 | 14.670014 | 17.430293 | 10.720834 | 21.827021 | 18.81093 | 21.741697 | 20.214028 | 21.380389 | 14.59472967 | 15.42162033 | 16.628524 | 19.276996 | 17.092711 | 2.148634 | 15.546541 | 26.913571 | 19.001103 | 15.489487 | 14.890113 | 21.845931 | 17.7360485 | 18.214808 | 16.080443 | 14.071217 | 12.037341 | 15.617773 | 18.609437 | 11.964353 | 9.544278 | 9.346865 | 12.819233 | 10.694357 | 11.103421 | 7.36505 | 5.726358 | 5.801963 | 5.387825 | 23.917894 | 17.054378 | 12.256613 | 5.87109 | 7.658803 | 7.665126 | 7.630146 | 5.822962 | 10.051886 | 7.156007 | 9.14349 | 9.812273 | 5.409349 | 8.836009727 | 5.394355 | 10.741334 | 8.106063 | 10.771363 | 8.291659 | 10.794973 | 7.046457 | 10.99346 | 7.683159 | 5.584691 | 6.090063 | 5.310907 | 13.92335 | 8.736 | 5.445855 | 11.79377 | 16.01758 | 16.518030792745087 | 7.280312062843308 | 10.68424063404813 | 11.42892850243748 | 14.822966307498135
0.000608 | 9.563011 | 9.639498 | 9.458733 | 8.969856 | 21.907967 | 19.8208 | 20.219512 | 20.13405567 | 18.74464 | 19.949541 | 13.1328 | 10.526011 | 11.34528 | 11.35136 | 20.952296 | 22.457639 | 19.973229 | 18.430996 | 15.760576 | 14.635168 | 17.25504 | 14.689107 | 17.451241 | 10.738496 | 21.867494 | 18.84192 | 21.771751 | 20.244513 | 21.409532 | 14.607224 | 15.44216933 | 16.646128 | 19.30236567 | 17.113291 | 2.153396 | 15.574649 | 26.9416 | 19.034869 | 15.510829 | 14.911349 | 21.881469 | 17.75707 | 18.246843 | 16.103301 | 14.09476 | 12.054942 | 15.638419 | 18.641165 | 11.983228 | 9.562192 | 9.364862 | 12.840352 | 10.711743 | 11.122087 | 7.377804 | 5.735221 | 5.811344 | 5.396742 | 23.956114 | 17.078479 | 12.271936 | 5.882494 | 7.672857 | 7.678893 | 7.644024 | 5.834667 | 10.068067 | 7.170706 | 9.159095 | 9.830128 | 5.422421 | 8.8562511 | 5.407652 | 10.761268 | 8.120861 | 10.791025 | 8.307856 | 10.814326 | 7.061885 | 11.01019 | 7.693912 | 5.593639 | 6.100118 | 5.318319 | 13.9598 | 8.752251 | 5.454558 | 11.80507 | 16.04313 | 16.533856370410987 | 7.288579021958249 | 10.701172856360259 | 11.443438301381065 | 14.84479096408409
0.000609 | 9.579637 | 9.657296 | 9.476412 | 8.9852 | 21.936986 | 19.8534 | 20.24597467 | 20.16277267 | 18.77547 | 19.974708 | 13.1544 | 10.547779 | 11.36394 | 11.37003 | 20.979356 | 22.487319 | 20.000401 | 18.453117 | 15.786498 | 14.659239 | 17.28342 | 14.708205 | 17.472194 | 10.756158 | 21.907837 | 18.87291 | 21.801752 | 20.275021 | 21.438649 | 14.61978767 | 15.46268967 | 16.663784 | 19.327108 | 17.133836 | 2.158152 | 15.602655 | 26.969702 | 19.068671 | 15.532135 | 14.932577 | 21.916864 | 17.7780605 | 18.278871 | 16.126118 | 14.118333 | 12.072554 | 15.659043 | 18.672892 | 12.002072 | 9.58014 | 9.382828 | 12.861471 | 10.72914 | 11.140762 | 7.390575 | 5.744088 | 5.820735 | 5.405666 | 23.994328 | 17.102655 | 12.287161 | 5.893911 | 7.686912 | 7.692653 | 7.657906 | 5.846384 | 10.084243 | 7.185415 | 9.174693 | 9.847974 | 5.435501 | 8.874291851 | 5.420956 | 10.781196 | 8.135664 | 10.810689 | 8.324045 | 10.833667 | 7.077312 | 11.027 | 7.703532 | 5.601767 | 6.109412 | 5.326694 | 13.99583 | 8.7678 | 5.462769 | 11.81619 | 16.06596 | 16.547598185682844 | 7.298248447534533 | 10.71974805682995 | 11.46039938206026 | 14.870096266860969
0.00061 | 9.596262 | 9.675124 | 9.494102 | 9.000532 | 21.96602875 | 19.886 | 20.272462 | 20.19143 | 18.8063 | 19.999848 | 13.176 | 10.569539 | 11.3826 | 11.3887 | 21.006363 | 22.516955 | 20.027562 | 18.475251 | 15.81242 | 14.68331 | 17.3118 | 14.727308 | 17.494752 | 10.77382 | 21.94805 | 18.9039 | 21.831698 | 20.30555 | 21.467741 | 14.632423 | 15.483182 | 16.681491 | 19.351768 | 17.154345 | 2.1629 | 15.630559 | 26.997877 | 19.102507 | 15.553409 | 14.953801 | 21.95212 | 17.799021 | 18.310895 | 16.148893 | 14.141929 | 12.090179 | 15.679646 | 18.704623 | 12.020887 | 9.598119 | 9.400762 | 12.88259 | 10.746548 | 11.159447 | 7.403363 | 5.752959 | 5.830137 | 5.4146 | 24.032537 | 17.126903 | 12.30229 | 5.905343 | 7.700969 | 7.706408 | 7.671792 | 5.858112 | 10.100414 | 7.200134 | 9.190282 | 9.86581 | 5.44859 | 8.888765801 | 5.434268 | 10.801119 | 8.150471 | 10.830356 | 8.340227 | 10.852999 | 7.092739 | 11.04366 | 7.711737 | 5.608848 | 6.1177 | 5.335875 | 14.03002 | 8.782011 | 5.470676 | 11.8267 | 16.08496 | 16.56485918882337 | 7.308799894036547 | 10.73891166730558 | 11.478899600606724 | 14.897176174843253
0.000611 | 9.612889 | 9.692981 | 9.511803 | 9.015854 | 21.99509925 | 19.9186 | 20.298973 | 20.22002833 | 18.83713 | 20.024961 | 13.1976 | 10.591288 | 11.40126 | 11.40737 | 21.033317 | 22.54655 | 20.054712 | 18.497398 | 15.838342 | 14.707381 | 17.34018 | 14.746416 | 17.517236 | 10.791482 | 21.988134 | 18.93489 | 21.861591 | 20.336101 | 21.496808 | 14.64513567 | 15.50364567 | 16.699248 | 19.37646367 | 17.174815 | 2.16764 | 15.658365 | 27.026122 | 19.136376 | 15.574653 | 14.975023 | 21.987239 | 17.819952 | 18.342918 | 16.171624 | 14.165546 | 12.10782 | 15.700228 | 18.736358 | 12.039674 | 9.616128 | 9.418664 | 12.903709 | 10.763966 | 11.178139 | 7.416167 | 5.761833 | 5.839549 | 5.423541 | 24.070742 | 17.151222 | 12.317327 | 5.916789 | 7.715027 | 7.720158 | 7.685683 | 5.869852 | 10.11658 | 7.214861 | 9.205863 | 9.883635 | 5.461686 | 8.901795506 | 5.447588 | 10.821036 | 8.165283 | 10.850026 | 8.356402 | 10.872321 | 7.108166 | 11.05992 | 7.718899 | 5.614992 | 6.124738 | 5.345707 | 14.06095 | 8.794246 | 5.478464 | 11.83616 | 16.10075 | 16.58469043977378 | 7.31971291592869 | 10.75760911963549 | 11.498026813152151 | 14.924324647045445
0.000612 | 9.629516 | 9.710868 | 9.529516 | 9.031165 | 22.0241995 | 19.9512 | 20.32550767 | 20.24856533 | 18.86796 | 20.050051 | 13.2192 | 10.613027 | 11.41992 | 11.42604 | 21.06022 | 22.576104 | 20.081855 | 18.51956 | 15.864264 | 14.731452 | 17.36856 | 14.765529 | 17.53965 | 10.809144 | 22.028088 | 18.96588 | 21.891429 | 20.366674 | 21.525849 | 14.657643 | 15.52408033 | 16.717054 | 19.40119367 | 17.195247 | 2.172372 | 15.686072 | 27.054435 | 19.170276 | 15.595867 | 14.996246 | 22.022224 | 17.840852 | 18.374941 | 16.194308 | 14.189178 | 12.125481 | 15.720792 | 18.768102 | 12.058434 | 9.634167 | 9.436534 | 12.924828 | 10.781394 | 11.19684 | 7.428988 | 5.770713 | 5.848973 | 5.432492 | 24.108943 | 17.175609 | 12.332272 | 5.92825 | 7.729088 | 7.733903 | 7.699578 | 5.881605 | 10.132743 | 7.229598 | 9.221435 | 9.90145 | 5.474791 | 8.918715336 | 5.460914 | 10.840948 | 8.1801 | 10.869698 | 8.372569 | 10.891634 | 7.123593 | 11.07553 | 7.727413 | 5.622925 | 6.132338 | 5.356035 | 14.08722 | 8.80401 | 5.486322 | 11.84412 | 16.12001 | 16.606056232942997 | 7.3304670676753645 | 10.774785845668063 | 11.516868875828202 | 14.949835642482014
0.000613 | 9.646145 | 9.728784 | 9.54724 | 9.046465 | 22.05333375 | 19.9838 | 20.352065 | 20.27704133 | 18.89879 | 20.075117 | 13.2408 | 10.634755 | 11.43858 | 11.44471 | 21.087075 | 22.60562 | 20.108991 | 18.541737 | 15.890186 | 14.755523 | 17.39694 | 14.784646 | 17.561994 | 10.826806 | 22.067913 | 18.99687 | 21.921213 | 20.397267 | 21.554866 | 14.66972567 | 15.54448633 | 16.734906 | 19.42595867 | 17.215637 | 2.177095 | 15.713684 | 27.082814 | 19.204205 | 15.617053 | 15.017472 | 22.057078 | 17.8617215 | 18.406968 | 16.216945 | 14.212822 | 12.143163 | 15.741337 | 18.799856 | 12.077167 | 9.652235 | 9.454373 | 12.945947 | 10.79883 | 11.215548 | 7.441826 | 5.779596 | 5.858407 | 5.441451 | 24.147138 | 17.200063 | 12.34713 | 5.939725 | 7.74315 | 7.747644 | 7.713478 | 5.893369 | 10.148902 | 7.244343 | 9.236998 | 9.919256 | 5.487903 | 8.938325288 | 5.474249 | 10.860855 | 8.194922 | 10.889372 | 8.388731 | 10.910938 | 7.139019 | 11.09025 | 7.737286 | 5.632335 | 6.142166 | 5.366703 | 14.10823 | 8.814831 | 5.494436 | 11.85294 | 16.14263 | 16.62792086274002 | 7.340541903740956 | 10.789387277251684 | 11.534513644766534 | 14.972003120167471
0.000614 | 9.662776 | 9.746728 | 9.564976 | 9.061753 | 22.08250475 | 20.0164 | 20.37864433 | 20.305454 | 18.92962 | 20.100161 | 13.2624 | 10.656469 | 11.45724 | 11.46338 | 21.113883 | 22.635098 | 20.136121 | 18.56393 | 15.916108 | 14.779594 | 17.42532 | 14.803768 | 17.58427 | 10.844468 | 22.107608 | 19.02786 | 21.950941 | 20.427882 | 21.583857 | 14.68187767 | 15.56486333 | 16.752804 | 19.450758 | 17.235985 | 2.181809 | 15.741202 | 27.111256 | 19.238162 | 15.638214 | 15.038705 | 22.091803 | 17.88256 | 18.439001 | 16.239531 | 14.236472 | 12.160869 | 15.761864 | 18.831624 | 12.095876 | 9.670331 | 9.47218 | 12.967066 | 10.816275 | 11.234262 | 7.45468 | 5.788483 | 5.867852 | 5.450419 | 24.18533 | 17.224582 | 12.361902 | 5.951215 | 7.757215 | 7.761381 | 7.727384 | 5.905147 | 10.165057 | 7.259097 | 9.252552 | 9.937051 | 5.501024 | 8.95925918 | 5.48759 | 10.880756 | 8.20975 | 10.909049 | 8.404886 | 10.930233 | 7.154446 | 11.10383 | 7.748234 | 5.642941 | 6.153516 | 5.377557 | 14.13258 | 8.827992 | 5.502993 | 11.86625 | 16.16757 | 16.64924862357379 | 7.349416978589851 | 10.799794734324465 | 11.550048976098807 | 14.989185334367178
0.000615 | 9.67941 | 9.7647 | 9.582723 | 9.077032 | 22.11171575 | 20.049 | 20.40524533 | 20.33380267 | 18.96045 | 20.125184 | 13.284 | 10.67817 | 11.4759 | 11.48205 | 21.140646 | 22.66454 | 20.163248 | 18.586141 | 15.94203 | 14.803665 | 17.4537 | 14.822894 | 17.606478 | 10.86213 | 22.147174 | 19.05885 | 21.980614 | 20.458518 | 21.612822 | 14.69409667 | 15.58521133 | 16.770747 | 19.47559133 | 17.256291 | 2.186515 | 15.768627 | 27.13976 | 19.272145 | 15.659351 | 15.059946 | 22.126403 | 17.903368 | 18.471041 | 16.262066 | 14.260123 | 12.178602 | 15.782375 | 18.863408 | 12.114561 | 9.688453 | 9.489956 | 12.988185 | 10.833728 | 11.252982 | 7.467552 | 5.797376 | 5.877308 | 5.459396 | 24.223517 | 17.249165 | 12.376591 | 5.962721 | 7.771282 | 7.775114 | 7.741296 | 5.916937 | 10.181208 | 7.273859 | 9.268097 | 9.954836 | 5.514152 | 8.980150832 | 5.500938 | 10.900652 | 8.224583 | 10.928728 | 8.421035 | 10.949521 | 7.169873 | 11.11604 | 7.759977 | 5.654459 | 6.166065 | 5.38844 | 14.16169 | 8.842855 | 5.512179 | 11.88204 | 16.19378 | 16.66900380985328 | 7.356571846686478 | 10.809428091873158 | 11.56256272595671 | 15.00743626345492
0.000616 | 9.696047 | 9.7827 | 9.600483 | 9.092299 | 22.14096975 | 20.0816 | 20.43186667 | 20.362087 | 18.99128 | 20.150188 | 13.3056 | 10.699857 | 11.49456 | 11.50072 | 21.167366 | 22.693948 | 20.190373 | 18.60837 | 15.967952 | 14.827736 | 17.48208 | 14.842023 | 17.628621 | 10.879792 | 22.186611 | 19.08984 | 22.010232 | 20.489175 | 21.641763 | 14.70638167 | 15.60553067 | 16.788733 | 19.50045833 | 17.276551 | 2.191211 | 15.795962 | 27.168322 | 19.306152 | 15.680466 | 15.0812 | 22.160881 | 17.924145 | 18.503092 | 16.284547 | 14.283773 | 12.196365 | 15.802869 | 18.895211 | 12.133223 | 9.706602 | 9.507701 | 13.009304 | 10.851189 | 11.271708 | 7.480441 | 5.806272 | 5.886775 | 5.468382 | 24.261699 | 17.273809 | 12.391199 | 5.974242 | 7.785353 | 7.788843 | 7.755214 | 5.928741 | 10.197357 | 7.28863 | 9.283633 | 9.972611 | 5.527287 | 8.999634063 | 5.514294 | 10.920543 | 8.239422 | 10.948409 | 8.437179 | 10.968801 | 7.1853 | 11.12661 | 7.772231 | 5.666605 | 6.179493 | 5.399198 | 14.19421 | 8.858784 | 5.522182 | 11.89958 | 16.22024 | 16.686150715987445 | 7.364807820688057 | 10.821156815515614 | 11.574367826940396 | 15.030399647599324
0.000617 | 9.712688 | 9.800728 | 9.618254 | 9.107556 | 22.17027075 | 20.1142 | 20.45850867 | 20.39030567 | 19.02211 | 20.175175 | 13.3272 | 10.721528 | 11.51322 | 11.51939 | 21.194044 | 22.723323 | 20.217497 | 18.630619 | 15.993874 | 14.851807 | 17.51046 | 14.861157 | 17.650699 | 10.897454 | 22.225919 | 19.12083 | 22.039794 | 20.519851 | 21.670678 | 14.71873133 | 15.62582033 | 16.80676 | 19.52535933 | 17.296766 | 2.195897 | 15.823207 | 27.196942 | 19.340181 | 15.70156 | 15.102468 | 22.195238 | 17.94473 | 18.535155 | 16.306973 | 14.307416 | 12.21416 | 15.823349 | 18.927036 | 12.151863 | 9.724775 | 9.525415 | 13.030423 | 10.868656 | 11.290439 | 7.493348 | 5.815173 | 5.896254 | 5.477377 | 24.299878 | 17.298513 | 12.405729 | 5.985779 | 7.799426 | 7.80257 | 7.769139 | 5.940558 | 10.213503 | 7.303408 | 9.29916 | 9.990375 | 5.540431 | 9.016342692 | 5.527657 | 10.940429 | 8.254268 | 10.968093 | 8.453317 | 10.988074 | 7.200728 | 11.13835 | 7.784715 | 5.679096 | 6.193481 | 5.409674 | 14.22876 | 8.875141 | 5.533122 | 11.91812 | 16.2459 | 16.700079663039645 | 7.375473315223488 | 10.834227642286372 | 11.589342030084374 | 15.056369445814894
0.000618 | 9.729334 | 9.818782 | 9.636037 | 9.122803 | 22.19962125 | 20.1468 | 20.48517033 | 20.41845767 | 19.05294 | 20.200144 | 13.3488 | 10.743183 | 11.53188 | 11.53806 | 21.220684 | 22.752666 | 20.244622 | 18.652888 | 16.019796 | 14.875878 | 17.53884 | 14.880294 | 17.672713 | 10.915116 | 22.265097 | 19.15182 | 22.069301 | 20.550548 | 21.699567 | 14.731143 | 15.64608067 | 16.824828 | 19.550104 | 17.316933 | 2.200573 | 15.850364 | 27.225617 | 19.374231 | 15.722635 | 15.123753 | 22.229479 | 17.964545 | 18.567234 | 16.329341 | 14.331047 | 12.23199 | 15.843814 | 18.958886 | 12.170482 | 9.742972 | 9.543097 | 13.051542 | 10.88613 | 11.309174 | 7.506271 | 5.824079 | 5.905744 | 5.486381 | 24.338053 | 17.323275 | 12.420184 | 5.997332 | 7.813502 | 7.816294 | 7.783072 | 5.952389 | 10.229646 | 7.318194 | 9.314676 | 10.00813 | 5.553581 | 9.02894965 | 5.541027 | 10.96031 | 8.269119 | 10.987779 | 8.46945 | 11.00734 | 7.216157 | 11.15334 | 7.797146 | 5.691649 | 6.207707 | 5.419715 | 14.26398 | 8.891288 | 5.54489 | 11.93695 | 16.26974 | 16.719623999710045 | 7.387785302780571 | 10.847887309219963 | 11.606617968117291 | 15.083639617116091
0.000619 | 9.745985 | 9.836863 | 9.653832 | 9.138039 | 22.22902475 | 20.1794 | 20.511851 | 20.44872 | 19.08377 | 20.225099 | 13.3704 | 10.76482 | 11.55054 | 11.55673 | 21.247285 | 22.781979 | 20.27175 | 18.675178 | 16.045718 | 14.899949 | 17.56722 | 14.899434 | 17.694666 | 10.932778 | 22.304146 | 19.18281 | 22.098753 | 20.581265 | 21.728432 | 14.743616 | 15.66631167 | 16.842935 | 19.57468567 | 17.337052 | 2.205239 | 15.877435 | 27.254344 | 19.4083 | 15.743694 | 15.145059 | 22.263606 | 17.984331 | 18.599329 | 16.351651 | 14.354662 | 12.249858 | 15.864266 | 18.990762 | 12.189082 | 9.761193 | 9.560748 | 13.072661 | 10.903609 | 11.327913 | 7.519213 | 5.832989 | 5.915245 | 5.495395 | 24.376224 | 17.348093 | 12.434565 | 6.0089 | 7.827583 | 7.830016 | 7.797012 | 5.964234 | 10.245786 | 7.332987 | 9.330183 | 10.025874 | 5.566739 | 9.042344321 | 5.554405 | 10.980187 | 8.283977 | 11.007467 | 8.485579 | 11.0266 | 7.231586 | 11.17041 | 7.809242 | 5.70398 | 6.221851 | 5.429163 | 14.2985 | 8.906589 | 5.557333 | 11.95533 | 16.29071 | 16.74393007228477 | 7.401093226439805 | 10.86138255335095 | 11.625283497170813 | 15.11050412051744
0.00062 | 9.762641 | 9.85497 | 9.671639 | 9.153265 | 22.2584845 | 20.212 | 20.53854967 | 20.47906467 | 19.1146 | 20.250039 | 13.392 | 10.786439 | 11.5692 | 11.5754 | 21.273851 | 22.811263 | 20.298882 | 18.69749 | 16.07164 | 14.92402 | 17.5956 | 14.918578 | 17.716558 | 10.95044 | 22.343066 | 19.2138 | 22.12815 | 20.612002 | 21.757271 | 14.75614833 | 15.68651367 | 16.86108 | 19.599296 | 17.357121 | 2.209894 | 15.904422 | 27.283122 | 19.442387 | 15.764737 | 15.166387 | 22.297621 | 18.004088 | 18.631445 | 16.373899 | 14.378257 | 12.267766 | 15.884706 | 19.022669 | 12.207663 | 9.779435 | 9.578369 | 13.09378 | 10.921094 | 11.346656 | 7.532172 | 5.841904 | 5.924758 | 5.504418 | 24.414391 | 17.372966 | 12.448875 | 6.020485 | 7.841666 | 7.843735 | 7.81096 | 5.976093 | 10.261925 | 7.347788 | 9.34568 | 10.043608 | 5.579905 | 9.058904738 | 5.567789 | 11.000059 | 8.298841 | 11.027157 | 8.501703 | 11.045854 | 7.247016 | 11.18925 | 7.820721 | 5.715807 | 6.235593 | 5.437864 | 14.33095 | 8.920406 | 5.570296 | 11.97253 | 16.30778 | 16.771573785576116 | 7.414746529281679 | 10.873960111713885 | 11.644426473376612 | 15.135256915033409
0.000621 | 9.779303 | 9.873104 | 9.689458 | 9.16848 | 22.288004 | 20.2446 | 20.56526667 | 20.50933367 | 19.14543 | 20.274968 | 13.4136 | 10.808039 | 11.58786 | 11.59407 | 21.300382 | 22.84052 | 20.326019 | 18.719826 | 16.097562 | 14.948091 | 17.62398 | 14.937724 | 17.738391 | 10.968102 | 22.381857 | 19.24479 | 22.157492 | 20.642758 | 21.786085 | 14.76873933 | 15.706686 | 16.879261 | 19.62393467 | 17.377139 | 2.214538 | 15.931326 | 27.311948 | 19.476489 | 15.785766 | 15.187741 | 22.331528 | 18.023815 | 18.663582 | 16.396085 | 14.401827 | 12.285717 | 15.905134 | 19.054608 | 12.226227 | 9.797699 | 9.595958 | 13.114899 | 10.938583 | 11.365401 | 7.545149 | 5.850824 | 5.933868 | 5.513056 | 24.452554 | 17.397891 | 12.463117 | 6.032087 | 7.855754 | 7.857453 | 7.824917 | 5.987966 | 10.278061 | 7.362595 | 9.361166 | 10.061331 | 5.593077 | 9.077388921 | 5.58118 | 11.019926 | 8.313712 | 11.04685 | 8.517823 | 11.065102 | 7.262447 | 11.20952 | 7.831301 | 5.726846 | 6.248612 | 5.445663 | 14.35996 | 8.932102 | 5.583625 | 11.98782 | 16.32944 | 16.80113104439642 | 7.42809465438669 | 10.8848667213433 | 11.663134752866334 | 15.15619195967848
0.000622 | 9.795973 | 9.891262 | 9.707289 | 9.183686 | 22.31758625 | 20.2772 | 20.592001 | 20.53952833 | 19.17626 | 20.299885 | 13.4352 | 10.829618 | 11.60652 | 11.61274 | 21.326882 | 22.869751 | 20.353163 | 18.742186 | 16.123484 | 14.972162 | 17.65236 | 14.956873 | 17.760166 | 10.985764 | 22.420519 | 19.27578 | 22.186779 | 20.673534 | 21.814873 | 14.78138567 | 15.72682867 | 16.897477 | 19.64859967 | 17.397105 | 2.219171 | 15.958149 | 27.340821 | 19.510605 | 15.806783 | 15.209123 | 22.365329 | 18.0435125 | 18.695744 | 16.418205 | 14.425368 | 12.303713 | 15.925551 | 19.086582 | 12.244775 | 9.815983 | 9.613517 | 13.136018 | 10.956077 | 11.384148 | 7.558144 | 5.859749 | 5.942926 | 5.521645 | 24.490714 | 17.422868 | 12.477294 | 6.043706 | 7.869846 | 7.871169 | 7.838883 | 5.999854 | 10.294196 | 7.377409 | 9.376642 | 10.079044 | 5.606256 | 9.096554885 | 5.594579 | 11.039788 | 8.32859 | 11.066544 | 8.533939 | 11.084346 | 7.27788 | 11.2309 | 7.8407 | 5.736813 | 6.260588 | 5.452403 | 14.38417 | 8.94197 | 5.597166 | 12.00045 | 16.35734 | 16.831177753558002 | 7.440487044835329 | 10.893704091232301 | 11.680496191771653 | 15.172538278810975
0.000623 | 9.812649 | 9.909446 | 9.725133 | 9.198881 | 22.347234 | 20.3098 | 20.61875167 | 20.569651 | 19.20709 | 20.324792 | 13.4568 | 10.851176 | 11.62518 | 11.63141 | 21.353351 | 22.898958 | 20.380316 | 18.764571 | 16.149406 | 14.996233 | 17.68074 | 14.976025 | 17.781884 | 11.003426 | 22.459052 | 19.30677 | 22.216012 | 20.704328 | 21.843637 | 14.79408767 | 15.74694133 | 16.915727 | 19.67329067 | 17.417016 | 2.223792 | 15.984893 | 27.369737 | 19.544734 | 15.827791 | 15.230536 | 22.399027 | 18.06318 | 18.727933 | 16.44026 | 14.448875 | 12.321758 | 15.945958 | 19.118595 | 12.263307 | 9.834286 | 9.631044 | 13.157137 | 10.973575 | 11.402897 | 7.571157 | 5.868678 | 5.951996 | 5.530242 | 24.528871 | 17.447893 | 12.491407 | 6.055341 | 7.883942 | 7.884885 | 7.852858 | 6.011756 | 10.310329 | 7.39223 | 9.392108 | 10.096747 | 5.619442 | 9.11516065 | 5.607984 | 11.059647 | 8.343475 | 11.086241 | 8.550052 | 11.103585 | 7.293313 | 11.25305 | 7.848635 | 5.745425 | 6.2712 | 5.459335 | 14.41171 | 8.954257 | 5.610765 | 12.01268 | 16.38951 | 16.86028981787318 | 7.451273143708093 | 10.906390017447187 | 11.695598646224255 | 15.192270344188572
0.000624 | 9.829334 | 9.927655 | 9.742989 | 9.214067 | 22.3769515 | 20.3424 | 20.645518 | 20.599704 | 19.23792 | 20.34969 | 13.4784 | 10.872713 | 11.64384 | 11.65008 | 21.379792 | 22.928143 | 20.407479 | 18.786983 | 16.175328 | 15.020304 | 17.70912 | 14.995178 | 17.803546 | 11.021088 | 22.497456 | 19.33776 | 22.245189 | 20.735142 | 21.872374 | 14.80684267 | 15.76702433 | 16.934009 | 19.69800733 | 17.436873 | 2.228402 | 16.011558 | 27.398695 | 19.578872 | 15.84879 | 15.251983 | 22.432626 | 18.082817 | 18.760151 | 16.462246 | 14.472344 | 12.339854 | 15.966357 | 19.150648 | 12.281825 | 9.852608 | 9.648541 | 13.178256 | 10.991075 | 11.421646 | 7.584189 | 5.877613 | 5.961075 | 5.538848 | 24.567024 | 17.472966 | 12.505459 | 6.066994 | 7.898043 | 7.898599 | 7.866842 | 6.023674 | 10.326461 | 7.407057 | 9.407562 | 10.114439 | 5.632635 | 9.131964231 | 5.621396 | 11.0795 | 8.358367 | 11.105939 | 8.566161 | 11.12282 | 7.308748 | 11.27564 | 7.856662 | 5.752468 | 6.280128 | 5.467722 | 14.45084 | 8.968907 | 5.624266 | 12.02845 | 16.42452 | 16.887043142154297 | 7.459885439387904 | 10.922245422415372 | 11.707804626039668 | 15.216240632503037
0.000625 | 9.846026 | 9.945888 | 9.760858 | 9.229242 | 22.40674075 | 20.375 | 20.6723 | 20.629688 | 19.26875 | 20.374582 | 13.5 | 10.894226 | 11.6625 | 11.66875 | 21.406206 | 22.957305 | 20.434654 | 18.809421 | 16.20125 | 15.044375 | 17.7375 | 15.014334 | 17.825154 | 11.03875 | 22.535732 | 19.36875 | 22.274312 | 20.765974 | 21.901087 | 14.81964933 | 15.78707733 | 16.952322 | 19.72274667 | 17.456673 | 2.232999 | 16.038148 | 27.427693 | 19.61302 | 15.869782 | 15.273466 | 22.466127 | 18.1024235 | 18.7924 | 16.484162 | 14.49577 | 12.358003 | 15.986747 | 19.182745 | 12.30033 | 9.870947 | 9.666008 | 13.199375 | 11.008578 | 11.440397 | 7.597238 | 5.886553 | 5.970164 | 5.547461 | 24.605174 | 17.498085 | 12.519453 | 6.078664 | 7.912149 | 7.912314 | 7.880837 | 6.035607 | 10.342593 | 7.42189 | 9.423006 | 10.132121 | 5.645835 | 9.145723648 | 5.634815 | 11.09935 | 8.373267 | 11.12564 | 8.582268 | 11.142051 | 7.324185 | 11.29834 | 7.866597 | 5.760114 | 6.288887 | 5.477243 | 14.49685 | 8.985235 | 5.637516 | 12.04684 | 16.46094 | 16.910013631213623 | 7.470432678727278 | 10.940215737985234 | 11.72544713616449 | 15.242743102768898
0.000626 | 9.862728 | 9.964145 | 9.778739 | 9.244408 | 22.43660625 | 20.4076 | 20.69909667 | 20.65960633 | 19.29958 | 20.399467 | 13.5216 | 10.915715 | 11.68116 | 11.68742 | 21.432596 | 22.986448 | 20.461843 | 18.831888 | 16.227172 | 15.068446 | 17.76588 | 15.033491 | 17.84671 | 11.056412 | 22.573878 | 19.39974 | 22.303381 | 20.796824 | 21.929774 | 14.832506 | 15.80710033 | 16.970665 | 19.74750867 | 17.476415 | 2.237583 | 16.064663 | 27.456728 | 19.647175 | 15.890769 | 15.294989 | 22.499533 | 18.1219995 | 18.824684 | 16.506006 | 14.519149 | 12.376209 | 16.007129 | 19.214888 | 12.318822 | 9.889302 | 9.683444 | 13.220494 | 11.026084 | 11.459147 | 7.610306 | 5.895498 | 5.979262 | 5.556082 | 24.643321 | 17.523247 | 12.533391 | 6.090352 | 7.92626 | 7.926028 | 7.894843 | 6.047556 | 10.358723 | 7.436729 | 9.438439 | 10.149793 | 5.659041 | 9.158032078 | 5.648241 | 11.119195 | 8.388175 | 11.145343 | 8.598372 | 11.161279 | 7.339623 | 11.32082 | 7.878016 | 5.769096 | 6.299559 | 5.48772 | 14.54763 | 9.002554 | 5.650361 | 12.06703 | 16.49733 | 16.92913221338913 | 7.483608469930026 | 10.959246396005113 | 11.747467263304443 | 15.270071714000657
0.000627 | 9.87944 | 9.982426 | 9.796632 | 9.259564 | 22.46655075 | 20.4402 | 20.72590767 | 20.68946 | 19.33041 | 20.424347 | 13.5432 | 10.937179 | 11.69982 | 11.70609 | 21.458962 | 23.015572 | 20.489045 | 18.854384 | 16.253094 | 15.092517 | 17.79426 | 15.05265 | 17.868214 | 11.074074 | 22.611896 | 19.43073 | 22.332395 | 20.827693 | 21.958436 | 14.84541133 | 15.82709367 | 16.989037 | 19.77229167 | 17.496099 | 2.242155 | 16.091105 | 27.485798 | 19.681335 | 15.911753 | 15.316553 | 22.532849 | 18.1415435 | 18.857003 | 16.527775 | 14.542476 | 12.394474 | 16.027505 | 19.24708 | 12.337304 | 9.907674 | 9.700849 | 13.241613 | 11.043591 | 11.477897 | 7.623393 | 5.904449 | 5.988371 | 5.56471 | 24.681465 | 17.548452 | 12.547275 | 6.102058 | 7.940376 | 7.939742 | 7.90886 | 6.059521 | 10.374853 | 7.451574 | 9.45386 | 10.167454 | 5.672254 | 9.174395676 | 5.661674 | 11.139037 | 8.40309 | 11.165047 | 8.614474 | 11.180504 | 7.355063 | 11.34276 | 7.890601 | 5.779151 | 6.31179 | 5.498973 | 14.60109 | 9.020178 | 5.662711 | 12.0882 | 16.53228 | 16.954950606380578 | 7.498632144692721 | 10.978282828323408 | 11.772561944790468 | 15.296520425212776
0.000628 | 9.896161 | 10.00073 | 9.814538 | 9.27471 | 22.496577 | 20.4728 | 20.75273267 | 20.719251 | 19.36124 | 20.449222 | 13.5648 | 10.958618 | 11.71848 | 11.72476 | 21.485307 | 23.044679 | 20.516265 | 18.87691 | 16.279016 | 15.116588 | 17.82264 | 15.07181 | 17.889667 | 11.091736 | 22.649785 | 19.46172 | 22.361354 | 20.85858 | 21.987073 | 14.858364 | 15.84705633 | 17.007435 | 19.79709567 | 17.515722 | 2.246714 | 16.117476 | 27.514902 | 19.715498 | 15.932736 | 15.338163 | 22.566075 | 18.1610565 | 18.889361 | 16.549469 | 14.565747 | 12.4128 | 16.047876 | 19.279324 | 12.355776 | 9.926059 | 9.718224 | 13.262732 | 11.061098 | 11.496645 | 7.636499 | 5.913405 | 5.997488 | 5.573346 | 24.719606 | 17.573696 | 12.561109 | 6.113782 | 7.954497 | 7.953457 | 7.922888 | 6.071501 | 10.390983 | 7.466424 | 9.46927 | 10.185104 | 5.685473 | 9.193667615 | 5.675114 | 11.158874 | 8.418014 | 11.184754 | 8.630574 | 11.199726 | 7.370505 | 11.36381 | 7.90403 | 5.790013 | 6.325239 | 5.510822 | 14.65512 | 9.037421 | 5.674582 | 12.1095 | 16.56434 | 16.986579363222333 | 7.51472303471197 | 10.996270466788467 | 11.799428117953525 | 15.320383195419758
0.000629 | 9.912894 | 10.019057 | 9.832457 | 9.289847 | 22.526689 | 20.5054 | 20.77957 | 20.74898167 | 19.39207 | 20.474095 | 13.5864 | 10.980031 | 11.73714 | 11.74343 | 21.511633 | 23.07377 | 20.543502 | 18.899467 | 16.304938 | 15.140659 | 17.85102 | 15.090972 | 17.911072 | 11.109398 | 22.687546 | 19.49271 | 22.39026 | 20.889484 | 22.015684 | 14.87136167 | 15.866989 | 17.025859 | 19.821918 | 17.535283 | 2.251259 | 16.143777 | 27.544036 | 19.749664 | 15.953719 | 15.359819 | 22.599216 | 18.1805375 | 18.92176 | 16.571086 | 14.588957 | 12.431191 | 16.068241 | 19.311622 | 12.374239 | 9.944459 | 9.735569 | 13.283851 | 11.078607 | 11.515392 | 7.649623 | 5.922366 | 6.006615 | 5.581989 | 24.757744 | 17.59898 | 12.574894 | 6.125525 | 7.968624 | 7.967173 | 7.936927 | 6.083498 | 10.407113 | 7.48128 | 9.484668 | 10.202744 | 5.698699 | 9.214481716 | 5.68856 | 11.178708 | 8.432945 | 11.204462 | 8.646672 | 11.218946 | 7.385949 | 11.38366 | 7.917986 | 5.80142 | 6.339569 | 5.523089 | 14.70763 | 9.053596 | 5.686001 | 12.13011 | 16.59208 | 17.02220599913005 | 7.531100471684361 | 11.012154743248686 | 11.826762720124556 | 15.3399539836361
0.00063 | 9.929637 | 10.037406 | 9.850389 | 9.304974 | 22.55688925 | 20.538 | 20.80641967 | 20.77865333 | 19.4229 | 20.498964 | 13.608 | 11.00142 | 11.7558 | 11.7621 | 21.537942 | 23.102848 | 20.570759 | 18.922056 | 16.33086 | 15.16473 | 17.8794 | 15.110134 | 17.932429 | 11.12706 | 22.725178 | 19.5237 | 22.419111 | 20.920406 | 22.04427 | 14.88440333 | 15.886891 | 17.044307 | 19.84675867 | 17.554781 | 2.255791 | 16.170011 | 27.573199 | 19.783829 | 15.974704 | 15.381526 | 22.632273 | 18.1999865 | 18.954203 | 16.592623 | 14.612102 | 12.449648 | 16.088603 | 19.343977 | 12.392694 | 9.962871 | 9.752883 | 13.30497 | 11.096115 | 11.534136 | 7.662767 | 5.931333 | 6.015751 | 5.59064 | 24.795879 | 17.6243 | 12.588633 | 6.137286 | 7.982757 | 7.98089 | 7.95098 | 6.095512 | 10.423243 | 7.49614 | 9.500054 | 10.220373 | 5.711931 | 9.235471797 | 5.702013 | 11.198537 | 8.447886 | 11.224172 | 8.662769 | 11.238165 | 7.401395 | 11.40197 | 7.932146 | 5.813106 | 6.35444 | 5.535594 | 14.75651 | 9.068017 | 5.696997 | 12.1492 | 16.61402 | 17.06001802931943 | 7.546983787306488 | 11.02488108955238 | 11.85326268863453 | 15.355255925792932
0.000631 | 9.946393 | 10.055778 | 9.868334 | 9.320092 | 22.5871815 | 20.5706 | 20.83328133 | 20.80826833 | 19.45373 | 20.523833 | 13.6296 | 11.022785 | 11.77446 | 11.78077 | 21.564235 | 23.131912 | 20.598036 | 18.944678 | 16.356782 | 15.188801 | 17.90778 | 15.129297 | 17.95374 | 11.144722 | 22.762681 | 19.55469 | 22.447909 | 20.951346 | 22.072831 | 14.89748733 | 15.906763 | 17.062779 | 19.87161633 | 17.574215 | 2.260308 | 16.196178 | 27.602388 | 19.817993 | 15.995692 | 15.403286 | 22.665251 | 18.2194035 | 18.986691 | 16.614079 | 14.635177 | 12.468176 | 16.108961 | 19.376392 | 12.411142 | 9.981294 | 9.770167 | 13.326089 | 11.113623 | 11.552877 | 7.675576 | 5.940305 | 6.024895 | 5.599297 | 24.834012 | 17.649655 | 12.602328 | 6.149066 | 7.996896 | 7.994609 | 7.965044 | 6.107542 | 10.439374 | 7.511005 | 9.515428 | 10.237991 | 5.725168 | 9.255271678 | 5.715473 | 11.218363 | 8.462835 | 11.243884 | 8.678865 | 11.257382 | 7.416843 | 11.41841 | 7.946193 | 5.824806 | 6.369511 | 5.548157 | 14.79967 | 9.079997 | 5.707595 | 12.16594 | 16.63614 | 17.09820296900616 | 7.56159231327495 | 11.036773160873281 | 11.87762496081438 | 15.37422916624407
0.000632 | 9.963161 | 10.074171 | 9.886292 | 9.3352 | 22.617005 | 20.6032 | 20.86015367 | 20.83782833 | 19.48456 | 20.5487 | 13.6512 | 11.044126 | 11.79312 | 11.79944 | 21.590514 | 23.160965 | 20.625336 | 18.967334 | 16.382704 | 15.212872 | 17.93616 | 15.148461 | 17.975005 | 11.162384 | 22.800056 | 19.58568 | 22.476652 | 20.982302 | 22.101366 | 14.91061233 | 15.926604 | 17.081272 | 19.89648967 | 17.593584 | 2.264811 | 16.22228 | 27.631602 | 19.852154 | 16.016686 | 15.425101 | 22.69815 | 18.2387875 | 19.019227 | 16.635451 | 14.658178 | 12.486775 | 16.129318 | 19.40887 | 12.429585 | 9.999729 | 9.787422 | 13.347208 | 11.131129 | 11.571615 | 7.688098 | 5.949283 | 6.034048 | 5.607961 | 24.872142 | 17.675043 | 12.615983 | 6.160865 | 8.011042 | 8.008329 | 7.979122 | 6.119589 | 10.455506 | 7.525875 | 9.53079 | 10.255599 | 5.738412 | 9.272515177 | 5.728939 | 11.238186 | 8.477792 | 11.263597 | 8.69496 | 11.276599 | 7.432294 | 11.43265 | 7.959805 | 5.836257 | 6.384445 | 5.5606 | 14.83499 | 9.088843 | 5.717822 | 12.17951 | 16.66323 | 17.13494833340591 | 7.57414538128635 | 11.052010958791655 | 11.898546473995083 | 15.39658999843062
0.000633 | 9.979942 | 10.092586 | 9.904262 | 9.3503 | 22.64620725 | 20.6358 | 20.887037 | 20.867335 | 19.51539 | 20.573567 | 13.6728 | 11.065444 | 11.81178 | 11.81811 | 21.616781 | 23.190009 | 20.65266 | 18.990025 | 16.408626 | 15.236943 | 17.96454 | 15.167624 | 17.996227 | 11.180046 | 22.837302 | 19.61667 | 22.505341 | 21.013275 | 22.129876 | 14.92377633 | 15.94641467 | 17.099785 | 19.92137767 | 17.612886 | 2.269299 | 16.248319 | 27.660838 | 19.88631 | 16.037687 | 15.446975 | 22.730976 | 18.2581385 | 19.051814 | 16.656739 | 14.681101 | 12.50545 | 16.149672 | 19.441413 | 12.448023 | 10.018173 | 9.804646 | 13.368327 | 11.148634 | 11.590349 | 7.700636 | 5.958267 | 6.04321 | 5.616632 | 24.91027 | 17.700462 | 12.629599 | 6.172684 | 8.025194 | 8.022052 | 7.993214 | 6.131654 | 10.471638 | 7.540749 | 9.54614 | 10.273197 | 5.751662 | 9.285955534 | 5.742412 | 11.258005 | 8.492759 | 11.283313 | 8.711054 | 11.295815 | 7.447747 | 11.44683 | 7.972664 | 5.847194 | 6.398901 | 5.572744 | 14.86561 | 9.098967 | 5.727707 | 12.19119 | 16.69397 | 17.168441637734368 | 7.583693445222714 | 11.069599633533763 | 11.915009151604778 | 15.420802985465642
0.000634 | 9.996736 | 10.111022 | 9.922246 | 9.36539 | 22.67550325 | 20.6684 | 20.91393 | 20.89679033 | 19.54622 | 20.598436 | 13.6944 | 11.086738 | 11.83044 | 11.83678 | 21.643038 | 23.219044 | 20.68001 | 19.012753 | 16.434548 | 15.261014 | 17.99292 | 15.186788 | 18.017406 | 11.197708 | 22.87442 | 19.64766 | 22.533977 | 21.044266 | 22.15836 | 14.93697767 | 15.96619433 | 17.118318 | 19.94627967 | 17.632119 | 2.273772 | 16.274297 | 27.690094 | 19.92046 | 16.058697 | 15.46891 | 22.763729 | 18.2774565 | 19.084453 | 16.67794 | 14.70394 | 12.524202 | 16.170027 | 19.474024 | 12.466458 | 10.036627 | 9.82184 | 13.389446 | 11.166137 | 11.609079 | 7.713191 | 5.967257 | 6.05238 | 5.625309 | 24.948396 | 17.725911 | 12.643179 | 6.184522 | 8.039353 | 8.035777 | 8.007319 | 6.143736 | 10.487772 | 7.555627 | 9.561477 | 10.290783 | 5.764917 | 9.301284297 | 5.755891 | 11.27782 | 8.507735 | 11.30303 | 8.727149 | 11.315031 | 7.463203 | 11.46408 | 7.984449 | 5.857353 | 6.41254 | 5.584408 | 14.90355 | 9.110825 | 5.737276 | 12.20566 | 16.72702 | 17.196870397207228 | 7.592886268685831 | 11.088484616947945 | 11.933458682235667 | 15.445332690462173
0.000635 | 10.013545 | 10.129479 | 9.940243 | 9.380471 | 22.7048945 | 20.701 | 20.940832 | 20.926197 | 19.57705 | 20.623306 | 13.716 | 11.108009 | 11.8491 | 11.85545 | 21.669287 | 23.248072 | 20.707387 | 19.035517 | 16.46047 | 15.285085 | 18.0213 | 15.205952 | 18.038544 | 11.21537 | 22.91141 | 19.67865 | 22.562559 | 21.075272 | 22.18682 | 14.95021533 | 15.98594333 | 17.136868 | 19.97119333 | 17.653471 | 2.27823 | 16.300215 | 27.719368 | 19.954601 | 16.079718 | 15.490909 | 22.796414 | 18.2967405 | 19.117148 | 16.701462 | 14.726692 | 12.543035 | 16.190381 | 19.506706 | 12.48489 | 10.055088 | 9.839004 | 13.410565 | 11.183637 | 11.627803 | 7.725763 | 5.976252 | 6.061557 | 5.633992 | 24.986519 | 17.751388 | 12.656725 | 6.196379 | 8.053519 | 8.049506 | 8.021439 | 6.155835 | 10.503907 | 7.570509 | 9.576801 | 10.308359 | 5.778178 | 9.320650016 | 5.769377 | 11.297632 | 8.52272 | 11.322749 | 8.743243 | 11.334248 | 7.478662 | 11.48372 | 7.99484 | 5.866468 | 6.425024 | 5.595414 | 14.94746 | 9.123878 | 5.746557 | 12.2223 | 16.76104 | 17.220051586753094 | 7.604162961980059 | 11.107611340882592 | 11.956072191529266 | 15.468643676533254
0.000636 | 10.030368 | 10.147956 | 9.958253 | 9.395543 | 22.734383 | 20.7336 | 20.96774333 | 20.95555633 | 19.60788 | 20.64818 | 13.7376 | 11.129258 | 11.86776 | 11.87412 | 21.695529 | 23.277094 | 20.734792 | 19.058319 | 16.486392 | 15.309156 | 18.04968 | 15.225115 | 18.059643 | 11.233032 | 22.948271 | 19.70964 | 22.591088 | 21.106295 | 22.215254 | 14.96348767 | 16.00566167 | 17.155434 | 19.99611867 | 17.675733 | 2.282673 | 16.326075 | 27.748658 | 19.988732 | 16.100751 | 15.512975 | 22.829032 | 18.3159915 | 19.149483 | 16.725969 | 14.749352 | 12.561951 | 16.210737 | 19.537001 | 12.503322 | 10.073557 | 9.856139 | 13.431684 | 11.201134 | 11.646521 | 7.738351 | 5.985253 | 6.070743 | 5.642682 | 25.024641 | 17.776892 | 12.67024 | 6.208257 | 8.067692 | 8.063237 | 8.035573 | 6.167953 | 10.520044 | 7.585395 | 9.592112 | 10.325924 | 5.791445 | 9.342562311 | 5.78287 | 11.317441 | 8.537715 | 11.342469 | 8.759339 | 11.353466 | 7.494124 | 11.50538 | 8.003519 | 5.874277 | 6.436013 | 5.605582 | 14.9954 | 9.137588 | 5.755576 | 12.24036 | 16.79472 | 17.248688392212372 | 7.616872968185881 | 11.12592523718606 | 11.981546616816551 | 15.489200506791917
0.000637 | 10.047206 | 10.166453 | 9.976277 | 9.410606 | 22.76397 | 20.7662 | 20.994662 | 20.98486967 | 19.63871 | 20.673057 | 13.7592 | 11.150485 | 11.88642 | 11.89279 | 21.721767 | 23.306113 | 20.762227 | 19.08116 | 16.512314 | 15.333227 | 18.07806 | 15.244278 | 18.080702 | 11.250694 | 22.985004 | 19.74063 | 22.619562 | 21.137333 | 22.243662 | 14.97679267 | 16.02534833 | 17.174015 | 20.02105467 | 17.697904 | 2.287099 | 16.351879 | 27.777961 | 20.022851 | 16.121798 | 15.53511 | 22.861588 | 18.335208 | 19.177603 | 16.750359 | 14.771915 | 12.580952 | 16.231095 | 19.56513 | 12.521752 | 10.092032 | 9.873244 | 13.452803 | 11.218627 | 11.665234 | 7.750954 | 5.994261 | 6.079936 | 5.651378 | 25.06276 | 17.802419 | 12.683726 | 6.220155 | 8.081873 | 8.076972 | 8.049723 | 6.180089 | 10.536183 | 7.600284 | 9.607411 | 10.343478 | 5.804717 | 9.365530804 | 5.796369 | 11.337247 | 8.552719 | 11.362191 | 8.775435 | 11.372685 | 7.509589 | 11.52868 | 8.012458 | 5.881233 | 6.445167 | 5.614733 | 15.04541 | 9.151415 | 5.764371 | 12.25912 | 16.82671 | 17.2832827011177 | 7.630365730383836 | 11.142371737706732 | 12.00857889542845 | 15.505467744351208
0.000638 | 10.064061 | 10.184969 | 9.994314 | 9.425661 | 22.7936575 | 20.7988 | 21.02158833 | 21.01413967 | 19.66954 | 20.697939 | 13.7808 | 11.17169 | 11.90508 | 11.91146 | 21.748002 | 23.335129 | 20.789695 | 19.104041 | 16.538236 | 15.357298 | 18.10644 | 15.263439 | 18.101725 | 11.268356 | 23.021609 | 19.77162 | 22.647984 | 21.168388 | 22.272045 | 14.990129 | 16.04500467 | 17.19261 | 20.04599967 | 17.719987 | 2.291509 | 16.377628 | 27.807275 | 20.056957 | 16.142861 | 15.557317 | 22.894082 | 18.3543895 | 19.205764 | 16.774634 | 14.794378 | 12.600042 | 16.251456 | 19.593312 | 12.540184 | 10.110511 | 9.890319 | 13.473922 | 11.236116 | 11.683939 | 7.763573 | 6.003274 | 6.089137 | 5.660079 | 25.100877 | 17.827969 | 12.697186 | 6.232074 | 8.096062 | 8.090711 | 8.063888 | 6.192244 | 10.552325 | 7.615176 | 9.622696 | 10.361022 | 5.817994 | 9.388065115 | 5.809874 | 11.357049 | 8.567734 | 11.381914 | 8.791532 | 11.391905 | 7.525057 | 11.55324 | 8.023269 | 5.889676 | 6.452263 | 5.622688 | 15.09553 | 9.164819 | 5.772988 | 12.27785 | 16.85567 | 17.321892565485875 | 7.643990691654366 | 11.155896274292957 | 12.035865964695937 | 15.521067345717022
0.000639 | 10.080931 | 10.203504 | 10.012364 | 9.440707 | 22.82344725 | 20.8314 | 21.048522 | 21.04336833 | 19.70037 | 20.722826 | 13.8024 | 11.192874 | 11.92374 | 11.93013 | 21.774236 | 23.364144 | 20.817195 | 19.126963 | 16.564158 | 15.381369 | 18.13482 | 15.2826 | 18.122711 | 11.286018 | 23.058086 | 19.80261 | 22.676352 | 21.199458 | 22.300403 | 15.00349533 | 16.06462967 | 17.211218 | 20.070952 | 17.741984 | 2.295903 | 16.403323 | 27.836598 | 20.091047 | 16.163942 | 15.579599 | 22.926519 | 18.373537 | 19.233964 | 16.798795 | 14.816734 | 12.619222 | 16.27182 | 19.621544 | 12.558618 | 10.128995 | 9.907365 | 13.495041 | 11.2536 | 11.702637 | 7.776208 | 6.012294 | 6.098345 | 5.668786 | 25.138992 | 17.85354 | 12.710623 | 6.244013 | 8.110258 | 8.104453 | 8.078069 | 6.204417 | 10.568468 | 7.630072 | 9.637967 | 10.378554 | 5.831277 | 9.408674866 | 5.823386 | 11.376849 | 8.582758 | 11.401639 | 8.80763 | 11.411128 | 7.540528 | 11.57868 | 8.035595 | 5.899505 | 6.460764 | 5.629795 | 15.14382 | 9.177262 | 5.781472 | 12.2958 | 16.88029 | 17.362576037333717 | 7.65709729507801 | 11.167326804244446 | 12.062104761949954 | 15.541136326729927
0.00064 | 10.097819 | 10.222059 | 10.030428 | 9.455744 | 22.8535155 | 20.864 | 21.07546133 | 21.07255667 | 19.7312 | 20.74772 | 13.824 | 11.214037 | 11.9424 | 11.9488 | 21.800471 | 23.393159 | 20.844731 | 19.149926 | 16.59008 | 15.40544 | 18.1632 | 15.30176 | 18.143663 | 11.30368 | 23.094435 | 19.8336 | 22.704667 | 21.230543 | 22.328736 | 15.01688967 | 16.084223 | 17.229836 | 20.09591167 | 17.763898 | 2.30028 | 16.428967 | 27.865929 | 20.12512 | 16.185042 | 15.601958 | 22.958902 | 18.392649 | 19.262203 | 16.822844 | 14.838981 | 12.638497 | 16.292189 | 19.649825 | 12.577054 | 10.147483 | 9.924381 | 13.51616 | 11.271078 | 11.721328 | 7.788857 | 6.02132 | 6.10756 | 5.677499 | 25.177104 | 17.879129 | 12.724038 | 6.255973 | 8.124462 | 8.118201 | 8.092267 | 6.216609 | 10.584615 | 7.64497 | 9.653225 | 10.396076 | 5.844565 | 9.425869678 | 5.836904 | 11.396645 | 8.597793 | 11.421366 | 8.82373 | 11.430353 | 7.556003 | 11.60462 | 8.049096 | 5.910438 | 6.470437 | 5.638013 | 15.18831 | 9.188204 | 5.789869 | 12.31227 | 16.89852 | 17.40339116867802 | 7.66903498373523 | 11.181894196194449 | 12.085992224521455 | 15.564166090570467
0.000641 | 10.114724 | 10.240632 | 10.048505 | 9.470772 | 22.88402925 | 20.8966 | 21.10240633 | 21.10170767 | 19.76203 | 20.772621 | 13.8456 | 11.23518 | 11.96106 | 11.96747 | 21.826709 | 23.422176 | 20.872302 | 19.17489 | 16.616002 | 15.429511 | 18.19158 | 15.320918 | 18.164582 | 11.321342 | 23.130655 | 19.86459 | 22.732929 | 21.261644 | 22.357043 | 15.03031067 | 16.103785 | 17.248464 | 20.120877 | 17.785731 | 2.304639 | 16.454561 | 27.895264 | 20.159175 | 16.206162 | 15.624398 | 22.991232 | 18.4117265 | 19.290478 | 16.846785 | 14.861113 | 12.657868 | 16.312563 | 19.678152 | 12.595495 | 10.165972 | 9.941367 | 13.537279 | 11.288551 | 11.74001 | 7.801522 | 6.030352 | 6.116782 | 5.686217 | 25.215213 | 17.904736 | 12.737435 | 6.267954 | 8.138675 | 8.131953 | 8.106481 | 6.22882 | 10.600764 | 7.659871 | 9.668469 | 10.413587 | 5.857858 | 9.439579144 | 5.850428 | 11.416439 | 8.612839 | 11.441094 | 8.839832 | 11.449582 | 7.571481 | 11.63069 | 8.063435 | 5.92219 | 6.481019 | 5.647391 | 15.22706 | 9.197106 | 5.798224 | 12.3265 | 16.91679 | 17.442396011535585 | 7.679153200706523 | 11.199048431190235 | 12.106225289741388 | 15.588621200351703
0.000642 | 10.131647 | 10.259222 | 10.066597 | 9.485792 | 22.914657 | 20.9292 | 21.12935633 | 21.13082233 | 19.79286 | 20.79753 | 13.8672 | 11.256302 | 11.97972 | 11.98614 | 21.852951 | 23.451196 | 20.899912 | 19.200251 | 16.641924 | 15.453582 | 18.21996 | 15.340074 | 18.185468 | 11.339004 | 23.166748 | 19.89558 | 22.761137 | 21.292759 | 22.385324 | 15.04375733 | 16.12331567 | 17.2671 | 20.145847 | 17.807486 | 2.308982 | 16.480107 | 27.924602 | 20.19321 | 16.227306 | 15.646921 | 23.023513 | 18.430768 | 19.318787 | 16.87062 | 14.883126 | 12.677337 | 16.332944 | 19.706525 | 12.61394 | 10.184463 | 9.958325 | 13.558398 | 11.306017 | 11.758682 | 7.814201 | 6.039391 | 6.12601 | 5.694941 | 25.253319 | 17.930359 | 12.750815 | 6.279956 | 8.152896 | 8.14571 | 8.120713 | 6.241051 | 10.616917 | 7.674774 | 9.683699 | 10.431087 | 5.871156 | 9.456785517 | 5.863959 | 11.43623 | 8.627895 | 11.460823 | 8.855937 | 11.468814 | 7.586963 | 11.6565 | 8.078272 | 5.934479 | 6.492244 | 5.657747 | 15.25744 | 9.206245 | 5.806584 | 12.33774 | 16.93867 | 17.477648617923215 | 7.687213618768148 | 11.21773494108016 | 12.120533005487047 | 15.612966219186653
0.000643 | 10.148589 | 10.277831 | 10.084702 | 9.500804 | 22.9453945 | 20.9618 | 21.156311 | 21.15990267 | 19.82369 | 20.822449 | 13.8888 | 11.277404 | 11.99838 | 12.00481 | 21.8792 | 23.48022 | 20.927561 | 19.225662 | 16.667846 | 15.477653 | 18.24834 | 15.359228 | 18.206324 | 11.356666 | 23.202713 | 19.92657 | 22.789293 | 21.32389 | 22.413581 | 15.057227 | 16.14281467 | 17.285743 | 20.170821 | 17.829165 | 2.313306 | 16.505606 | 27.95394 | 20.227222 | 16.248474 | 15.669529 | 23.055748 | 18.4497735 | 19.347128 | 16.894349 | 14.905016 | 12.696909 | 16.353332 | 19.734941 | 12.632392 | 10.202955 | 9.975253 | 13.579517 | 11.323476 | 11.777345 | 7.826894 | 6.048436 | 6.135245 | 5.703669 | 25.291421 | 17.955995 | 12.764181 | 6.29198 | 8.167127 | 8.159473 | 8.134962 | 6.253302 | 10.633073 | 7.689679 | 9.698914 | 10.448576 | 5.884459 | 9.477402685 | 5.877496 | 11.456019 | 8.642962 | 11.480554 | 8.872044 | 11.488049 | 7.602449 | 11.68167 | 8.093269 | 5.947022 | 6.503851 | 5.668905 | 15.27258 | 9.217771 | 5.814994 | 12.34919 | 16.96312 | 17.507207039857718 | 7.696792435403317 | 11.236899157712593 | 12.133988072936482 | 15.635665710188348
0.000644 | 10.16555 | 10.296457 | 10.102821 | 9.515807 | 22.97623875 | 20.9944 | 21.18326933 | 21.18895133 | 19.85452 | 20.847377 | 13.9104 | 11.298487 | 12.01704 | 12.02348 | 21.905456 | 23.509251 | 20.955251 | 19.251123 | 16.693768 | 15.501724 | 18.27672 | 15.378381 | 18.22715 | 11.374328 | 23.238549 | 19.95756 | 22.817396 | 21.355034 | 22.441812 | 15.07071867 | 16.16228233 | 17.304392 | 20.195797 | 17.850771 | 2.317612 | 16.53106 | 27.983276 | 20.261211 | 16.269668 | 15.692227 | 23.08794 | 18.468743 | 19.375499 | 16.917977 | 14.926778 | 12.716585 | 16.373728 | 19.763398 | 12.650851 | 10.221446 | 9.992152 | 13.600636 | 11.340927 | 11.795998 | 7.839602 | 6.057488 | 6.144487 | 5.712402 | 25.32952 | 17.981642 | 12.777536 | 6.304026 | 8.181366 | 8.173242 | 8.149229 | 6.265572 | 10.649233 | 7.704586 | 9.714116 | 10.466054 | 5.897766 | 9.49994027 | 5.891039 | 11.475805 | 8.65804 | 11.500286 | 8.888154 | 11.507289 | 7.617939 | 11.70582 | 8.108087 | 5.959534 | 6.515574 | 5.680683 | 15.29129 | 9.231055 | 5.823499 | 12.3632 | 16.98911 | 17.529681002802455 | 7.708348531814579 | 11.255486512935924 | 12.150208378603125 | 15.655184236469864
0.000645 | 10.182531 | 10.3151 | 10.120954 | 9.530803 | 23.00718675 | 21.027 | 21.210231 | 21.21796933 | 19.88535 | 20.872317 | 13.932 | 11.319551 | 12.0357 | 12.04215 | 21.931723 | 23.53829 | 20.982983 | 19.276635 | 16.71969 | 15.525795 | 18.3051 | 15.397531 | 18.247948 | 11.39199 | 23.274258 | 19.98855 | 22.845446 | 21.386193 | 22.470018 | 15.08423067 | 16.18171833 | 17.323045 | 20.22077433 | 17.872307 | 2.3219 | 16.556471 | 28.012608 | 20.295174 | 16.290891 | 15.715015 | 23.12009 | 18.487676 | 19.403899 | 16.941504 | 14.948408 | 12.736368 | 16.394132 | 19.791895 | 12.669319 | 10.239936 | 10.009022 | 13.621755 | 11.358371 | 11.814641 | 7.852323 | 6.066546 | 6.153735 | 5.72114 | 25.367616 | 18.0073 | 12.790882 | 6.316094 | 8.195614 | 8.187017 | 8.163515 | 6.277862 | 10.665397 | 7.719495 | 9.729303 | 10.48352 | 5.911078 | 9.522907892 | 5.904588 | 11.495588 | 8.67313 | 11.520019 | 8.904267 | 11.526534 | 7.633433 | 11.72858 | 8.122388 | 5.971733 | 6.52715 | 5.692903 | 15.31263 | 9.24551 | 5.832147 | 12.37907 | 17.0156 | 17.555311883234758 | 7.721231351082423 | 11.272442438598503 | 12.168281778618692 | 15.670896944738239
0.000646 | 10.199533 | 10.333759 | 10.139101 | 9.54579 | 23.038234 | 21.0596 | 21.237195 | 21.24695933 | 19.91618 | 20.897268 | 13.9536 | 11.340596 | 12.05436 | 12.06082 | 21.958002 | 23.567337 | 21.010759 | 19.302196 | 16.745612 | 15.549866 | 18.33348 | 15.416678 | 18.268719 | 11.409652 | 23.30984 | 20.01954 | 22.873444 | 21.417366 | 22.498198 | 15.09776167 | 16.201122 | 17.341701 | 20.24575167 | 17.893775 | 2.326169 | 16.58184 | 28.041934 | 20.32911 | 16.312142 | 15.737898 | 23.152203 | 18.5065725 | 19.432326 | 16.964933 | 14.9699 | 12.75626 | 16.414545 | 19.82043 | 12.687796 | 10.258423 | 10.025862 | 13.642874 | 11.375806 | 11.833272 | 7.865058 | 6.075611 | 6.162988 | 5.729883 | 25.405707 | 18.032967 | 12.804222 | 6.328184 | 8.209872 | 8.200798 | 8.17782 | 6.290173 | 10.681565 | 7.734405 | 9.744475 | 10.500976 | 5.924395 | 9.544815173 | 5.918144 | 11.515369 | 8.688231 | 11.539754 | 8.920384 | 11.545783 | 7.648931 | 11.74957 | 8.135833 | 5.983335 | 6.538314 | 5.705386 | 15.33569 | 9.260547 | 5.840972 | 12.39613 | 17.04156 | 17.585873765112552 | 7.734790336287354 | 11.286712366548684 | 12.187296129114785 | 15.691646207727324
0.000647 | 10.216555 | 10.352434 | 10.157261 | 9.560769 | 23.06937775 | 21.0922 | 21.264161 | 21.27592267 | 19.94701 | 20.922232 | 13.9752 | 11.361623 | 12.07302 | 12.07949 | 21.984295 | 23.596395 | 21.038581 | 19.327806 | 16.771534 | 15.573937 | 18.36186 | 15.435822 | 18.289465 | 11.427314 | 23.345293 | 20.05053 | 22.901388 | 21.448553 | 22.526353 | 15.11131033 | 16.220494 | 17.360358 | 20.27072867 | 17.915177 | 2.330419 | 16.607169 | 28.071252 | 20.363017 | 16.333426 | 15.760877 | 23.184281 | 18.525432 | 19.460777 | 16.988267 | 14.991251 | 12.776265 | 16.434966 | 19.849 | 12.706284 | 10.276907 | 10.042674 | 13.663993 | 11.393231 | 11.851891 | 7.877806 | 6.084683 | 6.172248 | 5.73863 | 25.443794 | 18.05864 | 12.817558 | 6.340297 | 8.224139 | 8.214586 | 8.192144 | 6.302505 | 10.697737 | 7.749316 | 9.759632 | 10.518421 | 5.937716 | 9.564171733 | 5.931705 | 11.535148 | 8.703343 | 11.55949 | 8.936505 | 11.565039 | 7.664433 | 11.76841 | 8.148084 | 5.994057 | 6.548804 | 5.717952 | 15.35954 | 9.275577 | 5.849936 | 12.41369 | 17.06595 | 17.61968362685044 | 7.748374930509861 | 11.298759248804245 | 12.206339286223113 | 15.717369195035843
0.000648 | 10.233599 | 10.371126 | 10.175437 | 9.57574 | 23.1006145 | 21.1248 | 21.29112833 | 21.30486133 | 19.97784 | 20.947209 | 13.9968 | 11.382631 | 12.09168 | 12.09816 | 22.010603 | 23.625465 | 21.06645 | 19.353465 | 16.797456 | 15.598008 | 18.39024 | 15.454964 | 18.310186 | 11.444976 | 23.380619 | 20.08152 | 22.929281 | 21.479753 | 22.554482 | 15.124874 | 16.239834 | 17.379016 | 20.29570333 | 17.936516 | 2.33465 | 16.63246 | 28.10056 | 20.396893 | 16.354742 | 15.783956 | 23.216326 | 18.5442545 | 19.48925 | 17.011507 | 15.012457 | 12.796386 | 16.455396 | 19.877605 | 12.724783 | 10.295387 | 10.059457 | 13.685112 | 11.410648 | 11.870497 | 7.890567 | 6.093762 | 6.181513 | 5.747381 | 25.481878 | 18.084317 | 12.830892 | 6.352432 | 8.238417 | 8.228382 | 8.206488 | 6.314857 | 10.713914 | 7.764229 | 9.774774 | 10.535855 | 5.951041 | 9.579487194 | 5.945273 | 11.554925 | 8.718467 | 11.579227 | 8.952629 | 11.5843 | 7.67994 | 11.78471 | 8.158801 | 6.003616 | 6.558355 | 5.730422 | 15.38324 | 9.290013 | 5.858963 | 12.43107 | 17.08774 | 17.655058446862938 | 7.76133457683045 | 11.314581176876338 | 12.224499106075314 | 15.746189261579744
0.000649 | 10.250664 | 10.389833 | 10.193626 | 9.590703 | 23.1319405 | 21.1574 | 21.31809667 | 21.33377733 | 20.00867 | 20.972202 | 14.0184 | 11.403623 | 12.11034 | 12.11683 | 22.036928 | 23.654548 | 21.094368 | 19.379171 | 16.823378 | 15.622079 | 18.41862 | 15.474102 | 18.330885 | 11.462638 | 23.415817 | 20.11251 | 22.957121 | 21.510967 | 22.582587 | 15.138452 | 16.259142 | 17.397673 | 20.32067467 | 17.957795 | 2.338861 | 16.657714 | 28.129854 | 20.430738 | 16.376093 | 15.807137 | 23.248343 | 18.563039 | 19.517745 | 17.034656 | 15.033512 | 12.816623 | 16.475836 | 19.906243 | 12.743294 | 10.313861 | 10.076211 | 13.706231 | 11.428053 | 11.889091 | 7.903341 | 6.102848 | 6.190784 | 5.756137 | 25.519956 | 18.109998 | 12.844228 | 6.364591 | 8.252704 | 8.242184 | 8.220852 | 6.327231 | 10.730096 | 7.779142 | 9.7899 | 10.553277 | 5.964371 | 9.594067876 | 5.958846 | 11.5747 | 8.733604 | 11.598966 | 8.968758 | 11.603567 | 7.695451 | 11.79953 | 8.167832 | 6.011728 | 6.566702 | 5.742617 | 15.40586 | 9.303266 | 5.867977 | 12.44758 | 17.10587 | 17.69031520356463 | 7.773018718329617 | 11.333629172683096 | 12.240863444803097 | 15.776229762274937
0.00065 | 10.267753 | 10.408555 | 10.21183 | 9.605658 | 23.163353 | 21.19 | 21.345065 | 21.36267267 | 20.0395 | 20.997209 | 14.04 | 11.424597 | 12.129 | 12.1355 | 22.063273 | 23.683646 | 21.122336 | 19.404925 | 16.8493 | 15.64615 | 18.447 | 15.493237 | 18.351561 | 11.4803 | 23.450887 | 20.1435 | 22.984908 | 21.542193 | 22.610665 | 15.15204333 | 16.278418 | 17.416327 | 20.345642 | 17.979017 | 2.343052 | 16.682933 | 28.159134 | 20.464548 | 16.397481 | 15.830423 | 23.280332 | 18.5817855 | 19.546258 | 17.057716 | 15.054412 | 12.836982 | 16.496284 | 19.934911 | 12.76182 | 10.33233 | 10.092936 | 13.72735 | 11.445449 | 11.907672 | 7.916127 | 6.11194 | 6.200059 | 5.764896 | 25.55803 | 18.13568 | 12.857567 | 6.376772 | 8.267002 | 8.255995 | 8.235237 | 6.339626 | 10.746283 | 7.794056 | 9.805012 | 10.570688 | 5.977705 | 9.612888787 | 5.972426 | 11.594472 | 8.748752 | 11.618705 | 8.984892 | 11.622842 | 7.710968 | 11.81682 | 8.17872 | 6.020651 | 6.573553 | 5.754357 | 15.42649 | 9.314749 | 5.876903 | 12.46256 | 17.11996 | 17.72377087537008 | 7.7827767980878235 | 11.354698015479798 | 12.2545201585381 | 15.805614052037399
0.000651 | 10.284864 | 10.427291 | 10.230048 | 9.620606 | 23.194848 | 21.2226 | 21.37203267 | 21.391549 | 20.07033 | 21.022233 | 14.0616 | 11.445554 | 12.14766 | 12.15417 | 22.089639 | 23.71276 | 21.150355 | 19.430725 | 16.875222 | 15.670221 | 18.47538 | 15.512369 | 18.372218 | 11.497962 | 23.48583 | 20.17449 | 23.012644 | 21.573433 | 22.638719 | 15.165645 | 16.29766133 | 17.434978 | 20.370604 | 18.000183 | 2.347223 | 16.708118 | 28.188397 | 20.498322 | 16.418907 | 15.853817 | 23.312298 | 18.6004935 | 19.574789 | 17.08069 | 15.075153 | 12.857463 | 16.516742 | 19.963608 | 12.78036 | 10.350791 | 10.109633 | 13.748469 | 11.462833 | 11.926238 | 7.928926 | 6.12104 | 6.20934 | 5.773659 | 25.596099 | 18.161361 | 12.870912 | 6.388977 | 8.281311 | 8.269814 | 8.249642 | 6.352042 | 10.762476 | 7.80897 | 9.820107 | 10.588089 | 5.991042 | 9.634494334 | 5.986011 | 11.614243 | 8.763913 | 11.638446 | 9.001031 | 11.642123 | 7.726489 | 11.8365 | 8.19171 | 6.032233 | 6.58033 | 5.765464 | 15.44419 | 9.324088 | 5.885665 | 12.4753 | 17.13648 | 17.753742440693834 | 7.790804336486296 | 11.376582484521727 | 12.2657778885984 | 15.832465485783047
0.000652 | 10.302 | 10.446042 | 10.24828 | 9.635545 | 23.226422 | 21.2552 | 21.39899933 | 21.42040867 | 20.10116 | 21.047274 | 14.0832 | 11.466494 | 12.16632 | 12.17284 | 22.116028 | 23.741892 | 21.178428 | 19.456572 | 16.901144 | 15.694292 | 18.50376 | 15.531496 | 18.392855 | 11.515624 | 23.520646 | 20.20548 | 23.040327 | 21.604686 | 22.666747 | 15.179256 | 16.31687233 | 17.453624 | 20.39555967 | 18.021296 | 2.351374 | 16.733272 | 28.21764 | 20.532059 | 16.440374 | 15.877321 | 23.344243 | 18.619164 | 19.603335 | 17.103578 | 15.09573 | 12.87807 | 16.537209 | 19.992332 | 12.798916 | 10.369245 | 10.126301 | 13.769588 | 11.480205 | 11.944789 | 7.941737 | 6.130147 | 6.218626 | 5.782426 | 25.634162 | 18.18704 | 12.884265 | 6.401206 | 8.29563 | 8.283641 | 8.264069 | 6.364481 | 10.778674 | 7.823885 | 9.835187 | 10.605477 | 6.004384 | 9.657394136 | 5.999603 | 11.634012 | 8.779087 | 11.658187 | 9.017176 | 11.661412 | 7.742015 | 11.85819 | 8.206405 | 6.045603 | 6.588404 | 5.775757 | 15.45816 | 9.33548 | 5.894187 | 12.48599 | 17.15586 | 17.77854687795047 | 7.8007516821185945 | 11.398077359064139 | 12.279748833709213 | 15.854907418427807
0.000653 | 10.319159 | 10.464807 | 10.266527 | 9.650478 | 23.25807175 | 21.2878 | 21.425964 | 21.449253 | 20.13199 | 21.072333 | 14.1048 | 11.487419 | 12.18498 | 12.19151 | 22.142441 | 23.771043 | 21.206556 | 19.482465 | 16.927066 | 15.718363 | 18.53214 | 15.55062 | 18.413474 | 11.533286 | 23.555334 | 20.23647 | 23.067958 | 21.635951 | 22.694749 | 15.19287533 | 16.336051 | 17.472263 | 20.42050767 | 18.042359 | 2.355503 | 16.758395 | 28.246863 | 20.565756 | 16.461882 | 15.900939 | 23.37617 | 18.6377955 | 19.631894 | 17.126385 | 15.116139 | 12.898805 | 16.557686 | 20.021081 | 12.817489 | 10.387689 | 10.142941 | 13.790707 | 11.497565 | 11.963326 | 7.954559 | 6.139261 | 6.227916 | 5.791196 | 25.672221 | 18.212715 | 12.89763 | 6.413458 | 8.30996 | 8.297476 | 8.278518 | 6.376941 | 10.794878 | 7.838799 | 9.850251 | 10.622855 | 6.01773 | 9.680097816 | 6.0132 | 11.653779 | 8.794273 | 11.67793 | 9.033326 | 11.68071 | 7.757546 | 11.88152 | 8.22241 | 6.060383 | 6.597529 | 5.785058 | 15.4733 | 9.349454 | 5.902394 | 12.49934 | 17.17724 | 17.797448442993314 | 7.8125697174719875 | 11.41797741836234 | 12.296335470190591 | 15.873586249731439
0.000654 | 10.336344 | 10.483585 | 10.284789 | 9.665403 | 23.289794 | 21.3204 | 21.45292667 | 21.478084 | 20.16282 | 21.097411 | 14.1264 | 11.508327 | 12.20364 | 12.21018 | 22.168882 | 23.800215 | 21.23474 | 19.508402 | 16.952988 | 15.742434 | 18.56052 | 15.569739 | 18.434077 | 11.550948 | 23.589894 | 20.26746 | 23.095537 | 21.667228 | 22.722727 | 15.20650067 | 16.35519733 | 17.490894 | 20.44544667 | 18.063375 | 2.359611 | 16.783489 | 28.276061 | 20.599413 | 16.483433 | 15.924672 | 23.408082 | 18.6563875 | 19.660464 | 17.149111 | 15.136375 | 12.919672 | 16.578172 | 20.049854 | 12.836081 | 10.406124 | 10.159552 | 13.811826 | 11.514911 | 11.981846 | 7.967393 | 6.148382 | 6.237211 | 5.79997 | 25.710273 | 18.238384 | 12.911007 | 6.425735 | 8.324301 | 8.311321 | 8.292989 | 6.389424 | 10.811089 | 7.853713 | 9.865299 | 10.640221 | 6.031079 | 9.701114994 | 6.026803 | 11.673544 | 8.809472 | 11.697674 | 9.049482 | 11.700015 | 7.773082 | 11.90609 | 8.239327 | 6.076194 | 6.607461 | 5.793187 | 15.49163 | 9.365323 | 5.91021 | 12.51536 | 17.19971 | 17.819796355364787 | 7.825607885626937 | 11.43507744167158 | 12.314625654174172 | 15.897935499183212
0.000655 | 10.353554 | 10.502377 | 10.303065 | 9.68032 | 23.32158475 | 21.353 | 21.479886 | 21.50690333 | 20.19365 | 21.12251 | 14.148 | 11.529221 | 12.2223 | 12.22885 | 22.19535 | 23.829409 | 21.262981 | 19.534385 | 16.97891 | 15.766505 | 18.5889 | 15.588853 | 18.454665 | 11.56861 | 23.624328 | 20.29845 | 23.123065 | 21.698517 | 22.750679 | 15.220131 | 16.374311 | 17.509516 | 20.470376 | 18.084345 | 2.363698 | 16.808557 | 28.305234 | 20.633027 | 16.50503 | 15.948524 | 23.439981 | 18.6749405 | 19.689043 | 17.171759 | 15.156434 | 12.940672 | 16.598668 | 20.078648 | 12.854691 | 10.424547 | 10.176134 | 13.832945 | 11.532245 | 12.00035 | 7.980238 | 6.157511 | 6.24651 | 5.808747 | 25.74832 | 18.264045 | 12.924401 | 6.438035 | 8.338654 | 8.325176 | 8.307483 | 6.401929 | 10.827305 | 7.868627 | 9.88033 | 10.657576 | 6.044432 | 9.718955293 | 6.040412 | 11.693308 | 8.824685 | 11.717419 | 9.065644 | 11.71933 | 7.788624 | 11.93155 | 8.25676 | 6.09266 | 6.617954 | 5.79984 | 15.51228 | 9.382402 | 5.917558 | 12.53328 | 17.22239 | 17.846120203552836 | 7.839215629663947 | 11.448069177161138 | 12.333707241791608 | 15.927141551167033
0.000656 | 10.37079 | 10.521182 | 10.321356 | 9.695231 | 23.35344125 | 21.3856 | 21.50684233 | 21.535714 | 20.22448 | 21.147628 | 14.1696 | 11.550099 | 12.24096 | 12.24752 | 22.221849 | 23.858626 | 21.291282 | 19.560412 | 17.004832 | 15.790576 | 18.61728 | 15.607963 | 18.475239 | 11.586272 | 23.658634 | 20.32944 | 23.15054 | 21.729818 | 22.778605 | 15.23376433 | 16.39339133 | 17.528128 | 20.49529467 | 18.105274 | 2.367763 | 16.8336 | 28.334379 | 20.666596 | 16.526674 | 15.972498 | 23.471871 | 18.693454 | 19.717631 | 17.194331 | 15.176311 | 12.961809 | 16.619174 | 20.107463 | 12.873321 | 10.442959 | 10.192689 | 13.854064 | 11.549565 | 12.018838 | 7.993094 | 6.166647 | 6.255813 | 5.817526 | 25.786361 | 18.289697 | 12.937813 | 6.450361 | 8.353019 | 8.33904 | 8.321999 | 6.414457 | 10.843529 | 7.883539 | 9.895345 | 10.67492 | 6.057788 | 9.73240914 | 6.054027 | 11.713071 | 8.83991 | 11.737164 | 9.081813 | 11.738654 | 7.804171 | 11.95749 | 8.274313 | 6.109402 | 6.628763 | 5.806813 | 15.53436 | 9.400003 | 5.924398 | 12.55235 | 17.24438 | 17.874995892369782 | 7.852742392663529 | 11.46113736041874 | 12.3526680891746 | 15.959157156500261
0.000657 | 10.388053 | 10.539999 | 10.339662 | 9.710134 | 23.38535925 | 21.4182 | 21.53379467 | 21.56451667 | 20.25531 | 21.172769 | 14.1912 | 11.570963 | 12.25962 | 12.26619 | 22.24838 | 23.887868 | 21.319645 | 19.586482 | 17.030754 | 15.814647 | 18.64566 | 15.627068 | 18.4958 | 11.603934 | 23.692812 | 20.36043 | 23.177964 | 21.761131 | 22.806506 | 15.24739967 | 16.41243933 | 17.546728 | 20.52020133 | 18.126162 | 2.371806 | 16.858619 | 28.363494 | 20.70012 | 16.548366 | 15.996596 | 23.503754 | 18.711927 | 19.746223 | 17.21683 | 15.196002 | 12.983084 | 16.639691 | 20.136295 | 12.891973 | 10.461358 | 10.209215 | 13.875183 | 11.56687 | 12.037308 | 8.005961 | 6.175791 | 6.26512 | 5.826309 | 25.824396 | 18.315338 | 12.951246 | 6.462711 | 8.367395 | 8.352914 | 8.33654 | 6.427008 | 10.859759 | 7.898451 | 9.910343 | 10.692252 | 6.071148 | 9.747555704 | 6.067647 | 11.732832 | 8.85515 | 11.756911 | 9.097989 | 11.757988 | 7.819724 | 11.98356 | 8.291589 | 6.126043 | 6.639644 | 5.814812 | 15.55699 | 9.417442 | 5.930822 | 12.57181 | 17.26481 | 17.90499932662791 | 7.86553761770616 | 11.477264319166224 | 12.3705960524548 | 15.991935066000288
0.000658 | 10.405343 | 10.558828 | 10.357983 | 9.72503 | 23.417336 | 21.4508 | 21.56074167 | 21.59331433 | 20.28614 | 21.197932 | 14.2128 | 11.591812 | 12.27828 | 12.28486 | 22.274945 | 23.917137 | 21.348069 | 19.612595 | 17.056676 | 15.838718 | 18.67404 | 15.646168 | 18.516351 | 11.621596 | 23.726864 | 20.39142 | 23.205337 | 21.792455 | 22.834382 | 15.26103467 | 16.43145433 | 17.565315 | 20.54509467 | 18.147012 | 2.375826 | 16.883615 | 28.392577 | 20.733596 | 16.570109 | 16.02082 | 23.535633 | 18.73036 | 19.77482 | 17.239257 | 15.215502 | 13.004502 | 16.660217 | 20.165144 | 12.910647 | 10.479744 | 10.225713 | 13.896302 | 11.58416 | 12.05576 | 8.018838 | 6.184942 | 6.274431 | 5.835094 | 25.862425 | 18.340966 | 12.964702 | 6.475086 | 8.381783 | 8.366798 | 8.351104 | 6.439582 | 10.875996 | 7.913362 | 9.925324 | 10.709573 | 6.084511 | 9.76604705 | 6.081273 | 11.752592 | 8.870403 | 11.776658 | 9.114172 | 11.777332 | 7.835282 | 12.00935 | 8.308192 | 6.142205 | 6.650351 | 5.823681 | 15.5793 | 9.43403 | 5.936951 | 12.59091 | 17.28278 | 17.934706411139594 | 7.876950747872343 | 11.495395485251969 | 12.386578987763869 | 16.02342803048451
0.000659 | 10.42266 | 10.577668 | 10.376318 | 9.739918 | 23.44936825 | 21.4834 | 21.58768367 | 21.62210767 | 20.31697 | 21.223119 | 14.2344 | 11.612648 | 12.29694 | 12.30353 | 22.301545 | 23.946433 | 21.376558 | 19.638751 | 17.082598 | 15.862789 | 18.70242 | 15.665262 | 18.536891 | 11.639258 | 23.760788 | 20.42241 | 23.232657 | 21.823791 | 22.862232 | 15.27466867 | 16.450436 | 17.583888 | 20.56997367 | 18.167828 | 2.379824 | 16.908592 | 28.421625 | 20.767022 | 16.591904 | 16.045175 | 23.567511 | 18.748753 | 19.803418 | 17.261616 | 15.234807 | 13.026064 | 16.680754 | 20.194007 | 12.929345 | 10.498115 | 10.242183 | 13.917421 | 11.601435 | 12.074193 | 8.031726 | 6.194102 | 6.283745 | 5.843882 | 25.900447 | 18.366579 | 12.978184 | 6.487486 | 8.396184 | 8.380694 | 8.365692 | 6.45218 | 10.892241 | 7.928271 | 9.940288 | 10.726883 | 6.097877 | 9.786516998 | 6.094905 | 11.77235 | 8.88567 | 11.796406 | 9.130362 | 11.796686 | 7.850847 | 12.03451 | 8.323724 | 6.15751 | 6.660639 | 5.833265 | 15.60041 | 9.449082 | 5.942909 | 12.60889 | 17.29741 | 17.962693050717128 | 7.886331226242561 | 11.514476290524328 | 12.399704751233486 | 16.05158880077032
0.00066 | 10.440006 | 10.596521 | 10.394669 | 9.7548 | 23.48145125 | 21.516 | 21.61461967 | 21.65089933 | 20.3478 | 21.24833 | 14.256 | 11.633469 | 12.3156 | 12.3222 | 22.328183 | 23.975759 | 21.405112 | 19.664949 | 17.10852 | 15.88686 | 18.7308 | 15.684351 | 18.557422 | 11.65692 | 23.794586 | 20.4534 | 23.259927 | 21.855137 | 22.890057 | 15.28829867 | 16.46938533 | 17.602444 | 20.594837 | 18.188612 | 2.383799 | 16.93355 | 28.450636 | 20.800398 | 16.613753 | 16.069661 | 23.599391 | 18.767105 | 19.832017 | 17.283907 | 15.253912 | 13.047773 | 16.701302 | 20.222883 | 12.948067 | 10.51647 | 10.258625 | 13.93854 | 11.618693 | 12.092607 | 8.044623 | 6.203268 | 6.293063 | 5.852672 | 25.938462 | 18.392176 | 12.991694 | 6.499912 | 8.410597 | 8.3946 | 8.380305 | 6.464802 | 10.908493 | 7.943178 | 9.955235 | 10.744181 | 6.111246 | 9.807599367 | 6.108542 | 11.792108 | 8.900951 | 11.816155 | 9.14656 | 11.816051 | 7.866417 | 12.05865 | 8.337791 | 6.17158 | 6.670264 | 5.843409 | 15.61943 | 9.461912 | 5.948818 | 12.62499 | 17.31332 | 17.987535150172832 | 7.893291163434611 | 11.53345216683168 | 12.412305553222211 | 16.074370127675103
0.000661 | 10.457381 | 10.615384 | 10.413035 | 9.769675 | 23.513583 | 21.5486 | 21.641549 | 21.67969067 | 20.37863 | 21.273567 | 14.2776 | 11.654278 | 12.33426 | 12.34087 | 22.354861 | 24.005116 | 21.433733 | 19.691189 | 17.134442 | 15.910931 | 18.75918 | 15.703434 | 18.577946 | 11.674582 | 23.828256 | 20.48439 | 23.287145 | 21.886494 | 22.917856 | 15.301925 | 16.48830067 | 17.620984 | 20.61968433 | 18.209366 | 2.38775 | 16.95849 | 28.479609 | 20.83372 | 16.635658 | 16.094283 | 23.631275 | 18.785416 | 19.860613 | 17.306134 | 15.272813 | 13.069632 | 16.72186 | 20.25177 | 12.966814 | 10.534809 | 10.275039 | 13.959659 | 11.635935 | 12.111002 | 8.05753 | 6.212443 | 6.302384 | 5.861464 | 25.97647 | 18.417754 | 13.005235 | 6.512364 | 8.425024 | 8.408518 | 8.394943 | 6.477448 | 10.924754 | 7.958084 | 9.970164 | 10.761468 | 6.124619 | 9.827927978 | 6.122185 | 11.811865 | 8.916246 | 11.835905 | 9.162767 | 11.835428 | 7.881994 | 12.08138 | 8.349995 | 6.184039 | 6.678979 | 5.853957 | 15.63548 | 9.472249 | 5.954801 | 12.63847 | 17.33352 | 18.007808614319046 | 7.901529891798255 | 11.551268546022378 | 12.428833901137402 | 16.093063947877177
0.000662 | 10.474785 | 10.634257 | 10.431416 | 9.784543 | 23.54575925 | 21.5812 | 21.668471 | 21.70848433 | 20.40946 | 21.298829 | 14.2992 | 11.675074 | 12.35292 | 12.35954 | 22.38158 | 24.034504 | 21.462423 | 19.71747 | 17.160364 | 15.935002 | 18.78756 | 15.72251 | 18.598464 | 11.692244 | 23.861799 | 20.51538 | 23.314312 | 21.917861 | 22.94563 | 15.31554467 | 16.50718333 | 17.639505 | 20.644514 | 18.230092 | 2.391677 | 16.983416 | 28.508541 | 20.866988 | 16.65762 | 16.119043 | 23.663166 | 18.803686 | 19.889205 | 17.328299 | 15.291506 | 13.091643 | 16.74243 | 20.280666 | 12.985588 | 10.553131 | 10.291426 | 13.980778 | 11.65316 | 12.129376 | 8.070447 | 6.221625 | 6.311708 | 5.870259 | 26.014471 | 18.443312 | 13.018809 | 6.524841 | 8.439463 | 8.422447 | 8.409607 | 6.490118 | 10.941022 | 7.972987 | 9.985076 | 10.778743 | 6.137994 | 9.846136649 | 6.135834 | 11.83162 | 8.931556 | 11.855656 | 9.178982 | 11.854817 | 7.897577 | 12.10234 | 8.360922 | 6.194507 | 6.68654 | 5.864753 | 15.65007 | 9.484289 | 5.960981 | 12.65267 | 17.35682 | 18.028506625127015 | 7.911179899894734 | 11.566870859944835 | 12.448180699937005 | 16.116809969822476
0.000663 | 10.492219 | 10.653141 | 10.449812 | 9.799405 | 23.57797725 | 21.6138 | 21.69538533 | 21.73728233 | 20.44029 | 21.324119 | 14.3208 | 11.695858 | 12.37158 | 12.37821 | 22.408342 | 24.063927 | 21.491183 | 19.743791 | 17.186286 | 15.959073 | 18.81594 | 15.741581 | 18.618978 | 11.709906 | 23.895216 | 20.54637 | 23.341427 | 21.949239 | 22.973379 | 15.329157 | 16.52603233 | 17.658006 | 20.669325 | 18.250794 | 2.395703 | 17.008327 | 28.537429 | 20.900199 | 16.679641 | 16.143943 | 23.695068 | 18.8219135 | 19.917792 | 17.350403 | 15.309985 | 13.113809 | 16.76301 | 20.309569 | 13.00439 | 10.571434 | 10.307784 | 14.001897 | 11.670367 | 12.14773 | 8.083372 | 6.230816 | 6.321035 | 5.879055 | 26.052464 | 18.468848 | 13.032419 | 6.537345 | 8.453915 | 8.436389 | 8.424297 | 6.502812 | 10.957299 | 7.987889 | 9.99997 | 10.796006 | 6.151372 | 9.8608592 | 6.149488 | 11.851375 | 8.94688 | 11.875407 | 9.195205 | 11.874218 | 7.913166 | 12.12113 | 8.375365 | 6.204779 | 6.69283 | 5.875643 | 15.6695 | 9.498754 | 5.96748 | 12.67253 | 17.38217 | 18.055666056060332 | 7.921720742188448 | 11.579204540447364 | 12.469303499485783 | 16.144486405423734
0.000664 | 10.509684 | 10.672035 | 10.468224 | 9.81426 | 23.6102325 | 21.6464 | 21.72229133 | 21.76608567 | 20.47112 | 21.349437 | 14.3424 | 11.716629 | 12.39024 | 12.39688 | 22.435149 | 24.093384 | 21.520015 | 19.770152 | 17.212208 | 15.983144 | 18.84432 | 15.760645 | 18.639487 | 11.727568 | 23.928505 | 20.57736 | 23.368492 | 21.980627 | 23.001102 | 15.34276 | 16.54484767 | 17.676486 | 20.694116 | 18.271474 | 2.399969 | 17.033226 | 28.566273 | 20.933352 | 16.701723 | 16.168987 | 23.726983 | 18.8400995 | 19.946371 | 17.372449 | 15.328247 | 13.136133 | 16.783601 | 20.338478 | 13.023221 | 10.589718 | 10.324115 | 14.023016 | 11.687556 | 12.166062 | 8.096307 | 6.240014 | 6.330364 | 5.887853 | 26.09045 | 18.494361 | 13.046067 | 6.549874 | 8.468381 | 8.450343 | 8.439013 | 6.515531 | 10.973584 | 8.002787 | 10.014846 | 10.813258 | 6.164753 | 9.872822205 | 6.163147 | 11.871129 | 8.962219 | 11.895159 | 9.211438 | 11.893632 | 7.928762 | 12.13739 | 8.392414 | 6.217272 | 6.699819 | 5.886471 | 15.69261 | 9.514959 | 5.974421 | 12.69593 | 17.40854 | 18.087292152023693 | 7.932631973143806 | 11.591444585431248 | 12.491159849648497 | 16.17421660959689
0.000665 | 10.52718 | 10.690938 | 10.486651 | 9.829108 | 23.6425225 | 21.679 | 21.74918833 | 21.79489667 | 20.50195 | 21.374783 | 14.364 | 11.737389 | 12.4089 | 12.41555 | 22.462002 | 24.122879 | 21.54892 | 19.796552 | 17.23813 | 16.007215 | 18.8727 | 15.779703 | 18.659995 | 11.74523 | 23.961668 | 20.60835 | 23.395506 | 22.012025 | 23.0288 | 15.35635167 | 16.56362967 | 17.694944 | 20.71888633 | 18.292134 | 2.404205 | 17.058115 | 28.595068 | 20.966446 | 16.723868 | 16.194177 | 23.758913 | 18.8582435 | 19.97494 | 17.394439 | 15.346287 | 13.158618 | 16.804204 | 20.36739 | 13.042081 | 10.607981 | 10.340418 | 14.044135 | 11.704726 | 12.184373 | 8.10925 | 6.249221 | 6.339696 | 5.896652 | 26.128429 | 18.519848 | 13.059756 | 6.562431 | 8.48286 | 8.464309 | 8.453756 | 6.528275 | 10.989878 | 8.017683 | 10.029704 | 10.830498 | 6.178136 | 9.888020603 | 6.176812 | 11.890883 | 8.977573 | 11.914912 | 9.22768 | 11.913059 | 7.944364 | 12.15155 | 8.411561 | 6.231577 | 6.708068 | 5.897082 | 15.71831 | 9.532217 | 5.981926 | 12.72181 | 17.4349 | 18.121701891431634 | 7.943393147225201 | 11.606978707676753 | 12.512707300289897 | 16.204123937257847
0.000666 | 10.544707 | 10.709851 | 10.505094 | 9.84395 | 23.6748435 | 21.7116 | 21.77607567 | 21.82371733 | 20.53278 | 21.40016 | 14.3856 | 11.758138 | 12.42756 | 12.43422 | 22.488905 | 24.152411 | 21.5779 | 19.822992 | 17.264052 | 16.031286 | 18.90108 | 15.798753 | 18.680502 | 11.762892 | 23.994703 | 20.63934 | 23.422469 | 22.043432 | 23.056472 | 15.369931 | 16.58237833 | 17.713378 | 20.74363467 | 18.312777 | 2.408413 | 17.08035 | 28.623814 | 20.999478 | 16.746076 | 16.216814 | 23.790862 | 18.8763445 | 20.003498 | 17.416376 | 15.364101 | 13.181266 | 16.824818 | 20.396304 | 13.060973 | 10.626223 | 10.356694 | 14.065254 | 11.721877 | 12.20266 | 8.122202 | 6.258436 | 6.34903 | 5.905453 | 26.166399 | 18.545309 | 13.073488 | 6.575014 | 8.497353 | 8.478289 | 8.468527 | 6.541044 | 11.006181 | 8.032577 | 10.044543 | 10.847727 | 6.191522 | 9.905737913 | 6.190483 | 11.910635 | 8.992943 | 11.934665 | 9.243931 | 11.932499 | 7.959973 | 12.16776 | 8.432298 | 6.247298 | 6.717331 | 5.907319 | 15.74553 | 9.549841 | 5.990032 | 12.74909 | 17.4602 | 18.157212252698713 | 7.95348381889702 | 11.62475300348256 | 12.532903401274766 | 16.232331743322604
0.000667 | 10.562267 | 10.728772 | 10.523552 | 9.858785 | 23.70719175 | 21.7442 | 21.80295233 | 21.852549 | 20.56361 | 21.425567 | 14.4072 | 11.778875 | 12.44622 | 12.45289 | 22.515857 | 24.181982 | 21.606956 | 19.849469 | 17.289974 | 16.055357 | 18.92946 | 15.817797 | 18.701009 | 11.780554 | 24.027612 | 20.67033 | 23.449381 | 22.074849 | 23.084119 | 15.38349633 | 16.601093 | 17.731787 | 20.76835933 | 18.333406 | 2.412592 | 17.101668 | 28.652508 | 21.032447 | 16.768351 | 16.238636 | 23.822833 | 18.894403 | 20.032043 | 17.438261 | 15.381683 | 13.202556 | 16.845444 | 20.425219 | 13.079897 | 10.644444 | 10.372942 | 14.086373 | 11.739008 | 12.220925 | 8.135161 | 6.267659 | 6.358366 | 5.914256 | 26.204361 | 18.57074 | 13.087265 | 6.587624 | 8.51186 | 8.492282 | 8.483325 | 6.553839 | 11.022493 | 8.047466 | 10.059364 | 10.864944 | 6.20491 | 9.924732153 | 6.204158 | 11.930388 | 9.008328 | 11.954419 | 9.260193 | 11.951954 | 7.975589 | 12.18621 | 8.454118 | 6.264039 | 6.727363 | 5.917029 | 15.7732 | 9.567146 | 5.99861 | 12.77669 | 17.48342 | 18.1921402142395 | 7.962383542623648 | 11.64371290469704 | 12.550705702467837 | 16.256963382707063
0.000668 | 10.57986 | 10.747701 | 10.542026 | 9.873615 | 23.73956425 | 21.7768 | 21.82981867 | 21.881395 | 20.59444 | 21.451005 | 14.4288 | 11.799603 | 12.46488 | 12.47156 | 22.542862 | 24.211595 | 21.63609 | 19.875985 | 17.315896 | 16.079428 | 18.95784 | 15.836833 | 18.721518 | 11.798216 | 24.060395 | 20.70132 | 23.476242 | 22.106275 | 23.111741 | 15.39704633 | 16.61977367 | 17.750169 | 20.79306 | 18.354023 | 2.416744 | 17.122979 | 28.681149 | 21.065351 | 16.790694 | 16.260566 | 23.854828 | 18.9124185 | 20.060572 | 17.460097 | 15.39903 | 13.222234 | 16.866082 | 20.454132 | 13.098853 | 10.662641 | 10.389163 | 14.107492 | 11.756119 | 12.239166 | 8.148129 | 6.276891 | 6.367704 | 5.923059 | 26.242314 | 18.59614 | 13.101091 | 6.600262 | 8.526382 | 8.506289 | 8.49815 | 6.56666 | 11.038816 | 8.062353 | 10.074166 | 10.882149 | 6.2183 | 9.943761339 | 6.217839 | 11.95014 | 9.023728 | 11.974173 | 9.276464 | 11.971422 | 7.991212 | 12.20653 | 8.476513 | 6.281402 | 6.73792 | 5.926055 | 15.80024 | 9.583446 | 6.007515 | 12.80355 | 17.5035 | 18.22480275446854 | 7.969571872869501 | 11.662803843168582 | 12.56507175373391 | 16.276222771241315
0.000669 | 10.597486 | 10.766639 | 10.560516 | 9.888438 | 23.77195725 | 21.8094 | 21.85667333 | 21.91025567 | 20.62527 | 21.476476 | 14.4504 | 11.820319 | 12.48354 | 12.49023 | 22.569922 | 24.241249 | 21.665303 | 19.902538 | 17.341818 | 16.103499 | 18.98622 | 15.855862 | 18.74203 | 11.815878 | 24.093051 | 20.73231 | 23.503053 | 22.13771 | 23.139337 | 15.41057867 | 16.63842033 | 17.768523 | 20.81773567 | 18.37463 | 2.420868 | 17.144281 | 28.709732 | 21.098188 | 16.813106 | 16.2826 | 23.88685 | 18.9303905 | 20.089084 | 17.481886 | 15.416136 | 13.242031 | 16.886731 | 20.483041 | 13.117844 | 10.680814 | 10.405357 | 14.128611 | 11.773209 | 12.257383 | 8.161104 | 6.28613 | 6.377044 | 5.931863 | 26.280259 | 18.621508 | 13.114967 | 6.612927 | 8.540918 | 8.520309 | 8.513005 | 6.579506 | 11.055147 | 8.077236 | 10.08895 | 10.899343 | 6.231693 | 9.96158349 | 6.231526 | 11.969891 | 9.039144 | 11.993928 | 9.292747 | 11.990906 | 8.006842 | 12.22837 | 8.498974 | 6.298991 | 6.748756 | 5.934243 | 15.82558 | 9.598053 | 6.0166 | 12.82859 | 17.51973 | 18.253516851800427 | 7.9792285763642 | 11.680971250745522 | 12.578511860768629 | 16.29775894152239
0.00067 | 10.615146 | 10.785584 | 10.579021 | 9.903254 | 23.8043675 | 21.842 | 21.88351567 | 21.93913333 | 20.6561 | 21.501981 | 14.472 | 11.841026 | 12.5022 | 12.5089 | 22.597037 | 24.270948 | 21.694597 | 19.929128 | 17.36774 | 16.12757 | 19.0146 | 15.874882 | 18.762546 | 11.83354 | 24.12558 | 20.7633 | 23.529813 | 22.169154 | 23.166908 | 15.424093 | 16.65703333 | 17.786849 | 20.84238433 | 18.395231 | 2.424964 | 17.165572 | 28.738258 | 21.130957 | 16.835589 | 16.304737 | 23.918902 | 18.948319 | 20.117577 | 17.50363 | 15.432999 | 13.261948 | 16.907393 | 20.511945 | 13.13687 | 10.698962 | 10.421523 | 14.14973 | 11.790278 | 12.275576 | 8.174087 | 6.295379 | 6.386385 | 5.940668 | 26.318195 | 18.646842 | 13.128896 | 6.62562 | 8.555469 | 8.534344 | 8.527888 | 6.592378 | 11.071489 | 8.092115 | 10.103714 | 10.916525 | 6.245087 | 9.976956622 | 6.245217 | 11.989643 | 9.054577 | 12.013683 | 9.30904 | 12.010405 | 8.02248 | 12.25138 | 8.520993 | 6.316409 | 6.759626 | 5.941436 | 15.84814 | 9.610282 | 6.025719 | 12.85073 | 17.53857 | 18.2765994846497 | 7.991986989686474 | 11.697160559276256 | 12.595573741219305 | 16.32506100643068
0.000671 | 10.63284 | 10.804536 | 10.597543 | 9.918065 | 23.8367915 | 21.8746 | 21.910346 | 21.96803033 | 20.68693 | 21.52752 | 14.4936 | 11.861724 | 12.52086 | 12.52757 | 22.624209 | 24.300692 | 21.723974 | 19.955754 | 17.393662 | 16.151641 | 19.04298 | 15.893895 | 18.783068 | 11.850498 | 24.157982 | 20.79429 | 23.556523 | 22.200606 | 23.194453 | 15.437587 | 16.67561233 | 17.805143 | 20.86700567 | 18.415827 | 2.429034 | 17.186853 | 28.766723 | 21.163657 | 16.858145 | 16.326976 | 23.950987 | 18.966203 | 20.146049 | 17.525332 | 15.449612 | 13.281983 | 16.928066 | 20.540842 | 13.155932 | 10.717084 | 10.437662 | 14.170849 | 11.807324 | 12.293743 | 8.187076 | 6.304636 | 6.395727 | 5.949474 | 26.356122 | 18.67214 | 13.14288 | 6.638341 | 8.570035 | 8.548394 | 8.542801 | 6.605277 | 11.087842 | 8.10699 | 10.118459 | 10.933695 | 6.258484 | 9.988794549 | 6.258914 | 12.009394 | 9.070025 | 12.033439 | 9.325344 | 12.029919 | 8.038124 | 12.2752 | 8.542064 | 6.33326 | 6.770285 | 5.947309 | 15.86685 | 9.619711 | 6.034726 | 12.86891 | 17.56165 | 18.30331086051909 | 8.006734414541967 | 11.71031720060914 | 12.615283161872469 | 16.356081716783557
0.000672 | 10.65057 | 10.823495 | 10.61608 | 9.93287 | 23.8692255 | 21.9072 | 21.93716233 | 21.99694833 | 20.71776 | 21.553094 | 14.5152 | 11.882413 | 12.53952 | 12.54624 | 22.651442 | 24.330482 | 21.753435 | 19.982415 | 17.419584 | 16.175712 | 19.07136 | 15.9129 | 18.803597 | 11.868914 | 24.190258 | 20.82528 | 23.583183 | 22.232067 | 23.221973 | 15.45105833 | 16.69415667 | 17.823406 | 20.891598 | 18.436422 | 2.433077 | 17.208121 | 28.795125 | 21.196284 | 16.880776 | 16.349313 | 23.983107 | 18.9840435 | 20.174498 | 17.546993 | 15.465972 | 13.302134 | 16.948752 | 20.569731 | 13.175032 | 10.73518 | 10.453774 | 14.191968 | 11.824348 | 12.311884 | 8.200073 | 6.313812 | 6.405071 | 5.95828 | 26.394039 | 18.697399 | 13.156923 | 6.65109 | 8.584616 | 8.562459 | 8.557743 | 6.618203 | 11.104204 | 8.12186 | 10.133185 | 10.950853 | 6.271882 | 10.00196342 | 6.272616 | 12.029146 | 9.08549 | 12.053195 | 9.34166 | 12.04945 | 8.053777 | 12.29948 | 8.561678 | 6.349147 | 6.780489 | 5.95308 | 15.88106 | 9.630555 | 6.043474 | 12.88636 | 17.58784 | 18.337619372191007 | 8.022690182627287 | 11.720623888313042 | 12.63659767259287 | 16.388773823398417
0.000673 | 10.668335 | 10.842461 | 10.634633 | 9.947669 | 23.90166675 | 21.9398 | 21.963965 | 22.025889 | 20.74859 | 21.578704 | 14.5368 | 11.903092 | 12.55818 | 12.56491 | 22.678736 | 24.360321 | 21.782981 | 20.009112 | 17.445506 | 16.199783 | 19.09974 | 15.931896 | 18.824134 | 11.887287 | 24.222408 | 20.85627 | 23.609792 | 22.263535 | 23.249467 | 15.46450667 | 16.71266667 | 17.841636 | 20.91616033 | 18.457017 | 2.437093 | 17.229376 | 28.823462 | 21.228838 | 16.903483 | 16.371749 | 24.015266 | 19.001839 | 20.202923 | 17.568616 | 15.482074 | 13.3224 | 16.969451 | 20.598608 | 13.19417 | 10.753247 | 10.469859 | 14.213087 | 11.841349 | 12.329999 | 8.213076 | 6.322622 | 6.414415 | 5.967086 | 26.431948 | 18.72262 | 13.171026 | 6.663867 | 8.599212 | 8.576538 | 8.572715 | 6.631155 | 11.120578 | 8.136727 | 10.147891 | 10.968 | 6.285283 | 10.01837139 | 6.286323 | 12.048897 | 9.100971 | 12.072951 | 9.357987 | 12.068997 | 8.069437 | 12.32386 | 8.579326 | 6.363674 | 6.789991 | 5.959738 | 15.89768 | 9.643345 | 6.051818 | 12.90849 | 17.61599 | 18.377139572259566 | 8.039073625639055 | 11.733385448448729 | 12.658474823245307 | 16.421090077092643
0.000674 | 10.686137 | 10.861433 | 10.653203 | 9.962462 | 23.9341115 | 21.9724 | 21.990753 | 22.05485467 | 20.77942 | 21.60435 | 14.5584 | 11.923764 | 12.57684 | 12.58358 | 22.706093 | 24.390209 | 21.812615 | 20.035844 | 17.471428 | 16.223854 | 19.12812 | 15.950884 | 18.84468 | 11.905616 | 24.254431 | 20.88726 | 23.636352 | 22.295012 | 23.276936 | 15.47793067 | 16.731143 | 17.859831 | 20.94069233 | 18.477616 | 2.441083 | 17.250617 | 28.851732 | 21.261316 | 16.924244 | 16.39428 | 24.047467 | 19.0195895 | 20.23132 | 17.590204 | 15.497914 | 13.34278 | 16.990162 | 20.627473 | 13.213348 | 10.771286 | 10.485918 | 14.234206 | 11.858327 | 12.348087 | 8.226085 | 6.33144 | 6.423761 | 5.975892 | 26.469846 | 18.747799 | 13.185192 | 6.676673 | 8.613824 | 8.590634 | 8.587718 | 6.644135 | 11.136963 | 8.151588 | 10.162577 | 10.985134 | 6.298685 | 10.03677647 | 6.300035 | 12.068649 | 9.116469 | 12.092708 | 9.374327 | 12.088561 | 8.085105 | 12.34799 | 8.594502 | 6.376443 | 6.798548 | 5.967149 | 15.91711 | 9.657492 | 6.059611 | 12.93416 | 17.64498 | 18.419800049542694 | 8.055104075273839 | 11.748269414112144 | 12.67987216369449 | 16.45098322868364
0.000675 | 10.703975 | 10.88041 | 10.671788 | 9.97725 | 23.966556 | 22.005 | 22.01752633 | 22.08384667 | 20.81025 | 21.630035 | 14.58 | 11.944427 | 12.5955 | 12.60225 | 22.733515 | 24.420149 | 21.842337 | 20.06261 | 17.49735 | 16.247925 | 19.1565 | 15.969862 | 18.865237 | 11.923901 | 24.286328 | 20.91825 | 23.662861 | 22.326496 | 23.30438 | 15.49132767 | 16.749584 | 17.877991 | 20.96519167 | 18.49822 | 2.445047 | 17.271842 | 28.879932 | 21.293718 | 16.944557 | 16.416905 | 24.079711 | 19.0372955 | 20.259689 | 17.611757 | 15.513486 | 13.363271 | 17.010886 | 20.656324 | 13.232566 | 10.789295 | 10.501949 | 14.255325 | 11.87528 | 12.366147 | 8.239101 | 6.340266 | 6.433106 | 5.984699 | 26.507735 | 18.772934 | 13.199423 | 6.689508 | 8.628452 | 8.604746 | 8.602752 | 6.657142 | 11.153358 | 8.166445 | 10.177243 | 11.002257 | 6.312088 | 10.05593668 | 6.313753 | 12.088401 | 9.131984 | 12.112465 | 9.390679 | 12.108142 | 8.10078 | 12.37151 | 8.606061 | 6.387028 | 6.805914 | 5.975184 | 15.93848 | 9.672408 | 6.066713 | 12.96222 | 17.67366 | 18.463529392858327 | 8.07000086322823 | 11.764371869744771 | 12.699747243805227 | 16.476406028988784
0.000676 | 10.721851 | 10.899393 | 10.69039 | 9.992031 | 23.99899725 | 22.0376 | 22.04428367 | 22.112867 | 20.84108 | 21.655759 | 14.6016 | 11.965083 | 12.61416 | 12.62092 | 22.761004 | 24.450141 | 21.872149 | 20.089409 | 17.523272 | 16.271996 | 19.18488 | 15.988832 | 18.885807 | 11.942142 | 24.318099 | 20.94924 | 23.68932 | 22.357988 | 23.331798 | 15.50469667 | 16.76799133 | 17.896113 | 20.98965833 | 18.518833 | 2.448985 | 17.293051 | 28.908062 | 21.326042 | 16.964932 | 16.439623 | 24.112002 | 19.0549555 | 20.288028 | 17.633279 | 15.528788 | 13.383872 | 17.031622 | 20.685159 | 13.251827 | 10.807274 | 10.517953 | 14.276444 | 11.892209 | 12.384179 | 8.252122 | 6.349099 | 6.442453 | 5.993505 | 26.545614 | 18.798025 | 13.213722 | 6.702045 | 8.642724 | 8.618874 | 8.617677 | 6.670055 | 11.169613 | 8.181296 | 10.191889 | 11.019368 | 6.325493 | 10.07461003 | 6.327475 | 12.108153 | 9.147516 | 12.132223 | 9.407043 | 12.127741 | 8.116464 | 12.39407 | 8.617625 | 6.394649 | 6.812142 | 5.98371 | 15.9609 | 9.687504 | 6.073147 | 12.99153 | 17.70091 | 18.50625619102437 | 8.082983321198839 | 11.780788899788035 | 12.71705761344225 | 16.495119782128135
0.000677 | 10.739765 | 10.918381 | 10.709008 | 10.006808 | 24.03143125 | 22.0702 | 22.07102433 | 22.14191833 | 20.87191 | 21.681522 | 14.6232 | 11.985732 | 12.63282 | 12.63959 | 22.788562 | 24.480187 | 21.902053 | 20.116242 | 17.549194 | 16.296067 | 19.21326 | 16.007792 | 18.90639 | 11.960337 | 24.349743 | 20.98023 | 23.715729 | 22.389487 | 23.35919 | 15.51803567 | 16.78636333 | 17.914196 | 21.01409033 | 18.539457 | 2.452899 | 17.314243 | 28.936117 | 21.358284 | 16.985367 | 16.46243 | 24.144343 | 19.07257 | 20.316334 | 17.654772 | 15.543813 | 13.404583 | 17.052372 | 20.713976 | 13.271129 | 10.825221 | 10.533931 | 14.297563 | 11.909113 | 12.402183 | 8.265149 | 6.357939 | 6.451799 | 6.002311 | 26.583482 | 18.823069 | 13.228091 | 6.71422 | 8.656569 | 8.633018 | 8.631934 | 6.68239 | 11.18512 | 8.196142 | 10.206515 | 11.036467 | 6.338899 | 10.09155455 | 6.341202 | 12.127906 | 9.163065 | 12.15198 | 9.423421 | 12.147358 | 8.132156 | 12.41531 | 8.631142 | 6.403801 | 6.819337 | 5.992596 | 15.98351 | 9.702192 | 6.079099 | 13.02094 | 17.72558 | 18.545909032858752 | 8.093274789207136 | 11.796616588683435 | 12.730769042565647 | 16.514573427506434
0.000678 | 10.757717 | 10.937373 | 10.727643 | 10.021578 | 24.06385525 | 22.1028 | 22.09774867 | 22.17100167 | 20.90274 | 21.707326 | 14.6448 | 12.006374 | 12.65148 | 12.65826 | 22.815703 | 24.510288 | 21.931519 | 20.143107 | 17.575116 | 16.320138 | 19.24164 | 16.026743 | 18.926987 | 11.978487 | 24.381262 | 21.01122 | 23.742089 | 22.420993 | 23.386558 | 15.53134367 | 16.80470067 | 17.93224 | 21.03848733 | 18.560095 | 2.456787 | 17.335416 | 28.964097 | 21.390445 | 17.005865 | 16.485327 | 24.176737 | 19.0901385 | 20.344606 | 17.676238 | 15.558558 | 13.425401 | 17.073135 | 20.742774 | 13.289968 | 10.843136 | 10.549882 | 14.318682 | 11.925991 | 12.420158 | 8.278181 | 6.366787 | 6.461145 | 6.011116 | 26.62134 | 18.848065 | 13.242534 | 6.72642 | 8.670428 | 8.64718 | 8.646219 | 6.69475 | 11.200636 | 8.210982 | 10.221121 | 11.053553 | 6.352306 | 10.10552826 | 6.354935 | 12.147659 | 9.178632 | 12.171738 | 9.439812 | 12.166994 | 8.147856 | 12.43488 | 8.646217 | 6.414203 | 6.827755 | 6.001711 | 16.00541 | 9.715885 | 6.084762 | 13.04931 | 17.74655 | 18.580416507179393 | 8.10377079452568 | 11.810951020872402 | 12.744817354928642 | 16.53835775295431
0.000679 | 10.775708 | 10.95637 | 10.746294 | 10.036344 | 24.096265 | 22.1354 | 22.12445467 | 22.20011967 | 20.93357 | 21.733171 | 14.6664 | 12.027009 | 12.67014 | 12.67693 | 22.840881 | 24.540446 | 21.95887 | 20.170004 | 17.601038 | 16.344209 | 19.27002 | 16.045684 | 18.947601 | 11.996592 | 24.412654 | 21.04221 | 23.768399 | 22.452505 | 23.413899 | 15.54461933 | 16.82300367 | 17.950243 | 21.06284767 | 18.580749 | 2.46065 | 17.35657 | 28.991998 | 21.422523 | 17.026422 | 16.508309 | 24.209185 | 19.107661 | 20.372842 | 17.697679 | 15.573018 | 13.446325 | 17.093911 | 20.77155 | 13.307593 | 10.861017 | 10.565807 | 14.339801 | 11.942843 | 12.438102 | 8.291218 | 6.375642 | 6.470492 | 6.019921 | 26.659187 | 18.87301 | 13.256437 | 6.738645 | 8.6843 | 8.661358 | 8.660531 | 6.707133 | 11.216161 | 8.225817 | 10.235705 | 11.070628 | 6.365715 | 10.11699537 | 6.368672 | 12.167412 | 9.194216 | 12.191496 | 9.456217 | 12.186649 | 8.163565 | 12.45243 | 8.662458 | 6.425569 | 6.83715 | 6.010922 | 16.02572 | 9.727994 | 6.090329 | 13.07548 | 17.76267 | 18.60757589014412 | 8.11690857161485 | 11.822888280796391 | 12.762384746947454 | 16.564766717486265
0.00068 | 10.793739 | 10.975371 | 10.764961 | 10.051104 | 24.128658 | 22.168 | 22.151143 | 22.22927333 | 20.9644 | 21.759059 | 14.688 | 12.047638 | 12.6888 | 12.6956 | 22.866118 | 24.570662 | 21.986297 | 20.196932 | 17.62696 | 16.36828 | 19.2984 | 16.064616 | 18.968232 | 12.014653 | 24.44392 | 21.0732 | 23.794659 | 22.484025 | 23.441216 | 15.55786 | 16.84127133 | 17.968203 | 21.08717033 | 18.601421 | 2.464489 | 17.377703 | 29.01982 | 21.454514 | 17.047041 | 16.531377 | 24.241693 | 19.1251365 | 20.401039 | 17.719097 | 15.587189 | 13.467354 | 17.114701 | 20.800302 | 13.325254 | 10.878863 | 10.581705 | 14.36092 | 11.959668 | 12.456017 | 8.30426 | 6.384505 | 6.479837 | 6.028725 | 26.697024 | 18.897904 | 13.269565 | 6.750894 | 8.698186 | 8.675555 | 8.67487 | 6.71954 | 11.231694 | 8.240645 | 10.250269 | 11.087691 | 6.379125 | 10.13167638 | 6.382414 | 12.187167 | 9.209818 | 12.211254 | 9.472635 | 12.206323 | 8.179282 | 12.46759 | 8.679471 | 6.437618 | 6.847277 | 6.020099 | 16.04358 | 9.73793 | 6.095994 | 13.09832 | 17.78007 | 18.632209992231232 | 8.131907452171234 | 11.832608705908065 | 12.78242876848681 | 16.592094280116754
0.000681 | 10.81181 | 10.994375 | 10.783645 | 10.065859 | 24.16103 | 22.2006 | 22.17781233 | 22.258465 | 20.99523 | 21.78499 | 14.7096 | 12.068262 | 12.70746 | 12.71427 | 22.891414 | 24.600938 | 22.013802 | 20.223892 | 17.652882 | 16.392351 | 19.32678 | 16.083537 | 18.988882 | 12.03267 | 24.47506 | 21.10419 | 23.82087 | 22.51555 | 23.468507 | 15.57106533 | 16.85950367 | 17.986119 | 21.11145433 | 18.622115 | 2.468305 | 17.398815 | 29.047559 | 21.486419 | 17.06772 | 16.554528 | 24.274261 | 19.1425655 | 20.429197 | 17.740495 | 15.601067 | 13.488485 | 17.135504 | 20.82903 | 13.34295 | 10.896675 | 10.597577 | 14.382039 | 11.976466 | 12.4739 | 8.317306 | 6.393374 | 6.489183 | 6.037528 | 26.734849 | 18.92428 | 13.282754 | 6.763167 | 8.712085 | 8.689769 | 8.689235 | 6.731968 | 11.247236 | 8.255467 | 10.264812 | 11.104742 | 6.392535 | 10.1490747 | 6.396161 | 12.206922 | 9.225439 | 12.231012 | 9.489068 | 12.226017 | 8.195008 | 12.4794 | 8.696862 | 6.450066 | 6.857892 | 6.02911 | 16.0581 | 9.746976 | 6.10195 | 13.1166 | 17.80091 | 18.662966779149095 | 8.147986767891425 | 11.844771608038805 | 12.803906969411528 | 16.618634399860298
0.000682 | 10.829922 | 11.013382 | 10.802346 | 10.080609 | 24.193249 | 22.2332 | 22.20446267 | 22.287697 | 21.02606 | 21.810965 | 14.7312 | 12.08888 | 12.72612 | 12.73294 | 22.916768 | 24.631276 | 22.041382 | 20.250882 | 17.678804 | 16.416422 | 19.35516 | 16.102447 | 19.009551 | 12.050645 | 24.506074 | 21.13518 | 23.847032 | 22.547082 | 23.495773 | 15.58423267 | 16.87770167 | 18.00399 | 21.135698 | 18.642832 | 2.472096 | 17.419904 | 29.075213 | 21.518235 | 17.088459 | 16.57776 | 24.306893 | 19.159947 | 20.457313 | 17.761875 | 15.614645 | 13.509719 | 17.156321 | 20.857731 | 13.360681 | 10.91445 | 10.613422 | 14.403158 | 11.993236 | 12.491752 | 8.330357 | 6.40225 | 6.498527 | 6.04633 | 26.772663 | 18.950792 | 13.296003 | 6.775463 | 8.725996 | 8.704002 | 8.703626 | 6.744419 | 11.262784 | 8.270283 | 10.279333 | 11.121781 | 6.405947 | 10.16794832 | 6.409913 | 12.226678 | 9.241077 | 12.25077 | 9.505515 | 12.245732 | 8.210743 | 12.49229 | 8.714237 | 6.462629 | 6.868749 | 6.037824 | 16.07052 | 9.758314 | 6.108391 | 13.13081 | 17.8242 | 18.69803376611336 | 8.164365850472024 | 11.859259172459055 | 12.825776899586309 | 16.642681035731393
0.000683 | 10.848076 | 11.032393 | 10.821064 | 10.095354 | 24.2253155 | 22.2658 | 22.23109267 | 22.31697067 | 21.05689 | 21.836985 | 14.7528 | 12.109493 | 12.74478 | 12.75161 | 22.94218 | 24.661676 | 22.069038 | 20.277902 | 17.704726 | 16.440493 | 19.38354 | 16.121347 | 19.030242 | 12.068577 | 24.536962 | 21.16617 | 23.873144 | 22.578619 | 23.523014 | 15.59736133 | 16.895864 | 18.021814 | 21.159901 | 18.663576 | 2.475864 | 17.440969 | 29.102781 | 21.54996 | 17.109257 | 16.601071 | 24.339591 | 19.1772815 | 20.485385 | 17.783238 | 15.627922 | 13.531052 | 17.177153 | 20.886404 | 13.378445 | 10.932188 | 10.629241 | 14.424277 | 12.009977 | 12.510377 | 8.343411 | 6.411133 | 6.507871 | 6.055131 | 26.810465 | 18.977243 | 13.309311 | 6.787781 | 8.73992 | 8.718253 | 8.718042 | 6.756891 | 11.278339 | 8.285092 | 10.293833 | 11.138807 | 6.419359 | 10.18705527 | 6.42367 | 12.246435 | 9.256734 | 12.270528 | 9.521977 | 12.265467 | 8.226486 | 12.50695 | 8.731203 | 6.475024 | 6.879603 | 6.046109 | 16.08589 | 9.771464 | 6.11551 | 13.14842 | 17.84896 | 18.735598468339752 | 8.180264031609617 | 11.875167483610248 | 12.846996108875956 | 16.662528146744506
0.000684 | 10.866271 | 11.051405 | 10.839798 | 10.110094 | 24.25735 | 22.2984 | 22.257702 | 22.346288 | 21.08772 | 21.863051 | 14.7744 | 12.130101 | 12.76344 | 12.77028 | 22.96765 | 24.69214 | 22.096768 | 20.304951 | 17.730648 | 16.464564 | 19.41192 | 16.140237 | 19.050955 | 12.086467 | 24.567724 | 21.19716 | 23.899207 | 22.610163 | 23.55023 | 15.61044933 | 16.913991 | 18.039591 | 21.18406233 | 18.684348 | 2.479608 | 17.46201 | 29.13026 | 21.581592 | 17.130116 | 16.62446 | 24.37236 | 19.194568 | 20.513411 | 17.804588 | 15.640891 | 13.552484 | 17.197998 | 20.915046 | 13.396241 | 10.949888 | 10.645034 | 14.445396 | 12.02669 | 12.529099 | 8.356469 | 6.420023 | 6.517214 | 6.06393 | 26.848256 | 19.003634 | 13.322678 | 6.800121 | 8.753856 | 8.732523 | 8.732484 | 6.769384 | 11.2939 | 8.299894 | 10.308312 | 11.155821 | 6.432772 | 10.20515357 | 6.437431 | 12.266194 | 9.27241 | 12.290287 | 9.538454 | 12.285223 | 8.242239 | 12.52308 | 8.747367 | 6.486968 | 6.890209 | 6.053833 | 16.1036 | 9.785837 | 6.1235 | 13.16855 | 17.87419 | 18.773848401043914 | 8.194900643000807 | 11.891592625933875 | 12.866522147145204 | 16.67884536019905
0.000685 | 10.884508 | 11.07042 | 10.85855 | 10.124828 | 24.2893475 | 22.331 | 22.28429 | 22.375651 | 21.11855 | 21.889164 | 14.796 | 12.150706 | 12.7821 | 12.78895 | 22.993177 | 24.722669 | 22.124573 | 20.33203 | 17.75657 | 16.488635 | 19.4403 | 16.159115 | 19.071692 | 12.104317 | 24.59836 | 21.22815 | 23.925221 | 22.641711 | 23.577422 | 15.62349467 | 16.932083 | 18.057318 | 21.20818 | 18.705152 | 2.48333 | 17.483025 | 29.157648 | 21.613131 | 17.151034 | 16.647925 | 24.4052 | 19.211806 | 20.54139 | 17.825926 | 15.653548 | 13.574013 | 17.218857 | 20.943655 | 13.41407 | 10.967548 | 10.660801 | 14.466515 | 12.043374 | 12.547786 | 8.369531 | 6.428919 | 6.526555 | 6.072727 | 26.886035 | 19.029966 | 13.336101 | 6.812482 | 8.767803 | 8.746813 | 8.746949 | 6.781897 | 11.309465 | 8.314689 | 10.322769 | 11.172824 | 6.446185 | 10.22100123 | 6.451197 | 12.285953 | 9.288104 | 12.310045 | 9.554947 | 12.305001 | 8.258001 | 12.54043 | 8.762334 | 6.498178 | 6.900322 | 6.060865 | 16.12286 | 9.800846 | 6.132528 | 13.19032 | 17.89891 | 18.810971079441558 | 8.207495016342179 | 11.907630683871368 | 12.883312564258837 | 16.699674018999723
0.000686 | 10.902789 | 11.089436 | 10.877318 | 10.139559 | 24.321305 | 22.3636 | 22.31085633 | 22.40506133 | 21.14938 | 21.915324 | 14.8176 | 12.171306 | 12.80076 | 12.80762 | 23.01876 | 24.753266 | 22.152452 | 20.359136 | 17.782492 | 16.512706 | 19.46868 | 16.177982 | 19.092454 | 12.122125 | 24.628871 | 21.25914 | 23.951186 | 22.673265 | 23.60459 | 15.636497 | 16.95013933 | 18.074994 | 21.23225367 | 18.72599 | 2.487029 | 17.504013 | 29.184943 | 21.644574 | 17.172011 | 16.671464 | 24.438116 | 19.2289965 | 20.569319 | 17.847255 | 15.665889 | 13.595638 | 17.239731 | 20.972231 | 13.431929 | 10.985169 | 10.676542 | 14.487634 | 12.060027 | 12.566437 | 8.382596 | 6.437822 | 6.535895 | 6.081523 | 26.923802 | 19.05624 | 13.349582 | 6.824864 | 8.781762 | 8.761122 | 8.761439 | 6.79443 | 11.325036 | 8.329476 | 10.337203 | 11.189814 | 6.459598 | 10.23335859 | 6.464968 | 12.305713 | 9.303817 | 12.329803 | 9.571455 | 12.324801 | 8.273772 | 12.55869 | 8.775711 | 6.508369 | 6.909698 | 6.067075 | 16.1429 | 9.815901 | 6.142507 | 13.21287 | 17.92214 | 18.845154018748346 | 8.21710028769732 | 11.922377741864189 | 12.896205887058954 | 16.72435912575022
0.000687 | 10.921113 | 11.108453 | 10.896104 | 10.154284 | 24.35321725 | 22.3962 | 22.33740033 | 22.434521 | 21.18021 | 21.941533 | 14.8392 | 12.191903 | 12.81942 | 12.82629 | 23.0444 | 24.783931 | 22.180403 | 20.386271 | 17.808414 | 16.536777 | 19.49706 | 16.196838 | 19.113243 | 12.139894 | 24.659255 | 21.29013 | 23.977102 | 22.704824 | 23.631734 | 15.64945333 | 16.96815967 | 18.092619 | 21.25628167 | 18.746864 | 2.490705 | 17.524974 | 29.212142 | 21.67592 | 17.193047 | 16.695075 | 24.47111 | 19.246138 | 20.597197 | 17.868577 | 15.677909 | 13.617357 | 17.260619 | 21.000771 | 13.449819 | 11.002749 | 10.692256 | 14.508753 | 12.07665 | 12.585054 | 8.395664 | 6.446731 | 6.545233 | 6.090317 | 26.961556 | 19.082455 | 13.363118 | 6.837266 | 8.795733 | 8.77545 | 8.775951 | 6.806982 | 11.34061 | 8.344256 | 10.351616 | 11.206791 | 6.473012 | 10.24589505 | 6.478743 | 12.325475 | 9.31955 | 12.349561 | 9.58798 | 12.344623 | 8.289553 | 12.57759 | 8.787105 | 6.51726 | 6.91809 | 6.072369 | 16.16292 | 9.830415 | 6.153214 | 13.23529 | 17.94288 | 18.874584734179948 | 8.226252221148656 | 11.934929884353828 | 12.909065511498959 | 16.751194639464998
0.000688 | 10.939482 | 11.127471 | 10.914906 | 10.169005 | 24.38508125 | 22.4288 | 22.36392133 | 22.46403233 | 21.21104 | 21.967792 | 14.8608 | 12.212496 | 12.83808 | 12.84496 | 23.070095 | 24.814666 | 22.208426 | 20.413433 | 17.834336 | 16.560848 | 19.52544 | 16.215681 | 19.134059 | 12.157624 | 24.689514 | 21.32112 | 24.002969 | 22.736388 | 23.658854 | 15.66236333 | 16.986145 | 18.110191 | 21.28026333 | 18.767777 | 2.49436 | 17.545905 | 29.239243 | 21.707166 | 17.214141 | 16.718756 | 24.504184 | 19.2632305 | 20.625022 | 17.889894 | 15.689604 | 13.639169 | 17.281522 | 21.029274 | 13.467738 | 11.020287 | 10.707945 | 14.529872 | 12.093242 | 12.603635 | 8.408735 | 6.455647 | 6.554569 | 6.099109 | 26.999298 | 19.108613 | 13.376709 | 6.849688 | 8.809714 | 8.7898 | 8.790487 | 6.819552 | 11.356187 | 8.359028 | 10.366006 | 11.223757 | 6.486427 | 10.26186898 | 6.492523 | 12.345239 | 9.335302 | 12.369319 | 9.604088 | 12.363949 | 8.30493 | 12.59685 | 8.794111 | 6.524302 | 6.925254 | 6.078009 | 16.18215 | 9.843799 | 6.164425 | 13.25673 | 17.96015 | 18.896291065700787 | 8.237499041020477 | 11.945746033995427 | 12.924854783791105 | 16.77847451915858
0.000689 | 10.957895 | 11.14649 | 10.933726 | 10.183722 | 24.416892 | 22.4614 | 22.39041833 | 22.493597 | 21.24187 | 21.994101 | 14.8824 | 12.233087 | 12.85674 | 12.86363 | 23.095846 | 24.845472 | 22.236521 | 20.440621 | 17.860258 | 16.584919 | 19.55382 | 16.234513 | 19.154905 | 12.175315 | 24.719648 | 21.35211 | 24.028787 | 22.767957 | 23.685951 | 15.675225 | 17.00409433 | 18.127708 | 21.304197 | 18.788732 | 2.497993 | 17.566807 | 29.266245 | 21.738312 | 17.235294 | 16.742506 | 24.537343 | 19.2802745 | 20.652791 | 17.911208 | 15.70097 | 13.661073 | 17.302439 | 21.057737 | 13.485687 | 11.037781 | 10.723608 | 14.550991 | 12.109802 | 12.622181 | 8.421808 | 6.464568 | 6.563903 | 6.107898 | 27.037027 | 19.134714 | 13.390354 | 6.862128 | 8.823705 | 8.804169 | 8.805046 | 6.832141 | 11.371767 | 8.373792 | 10.380374 | 11.24071 | 6.499841 | 10.28003841 | 6.506308 | 12.365004 | 9.351073 | 12.389076 | 9.619856 | 12.38287 | 8.319977 | 12.61618 | 8.80038 | 6.530087 | 6.932056 | 6.084553 | 16.19981 | 9.855465 | 6.175917 | 13.2763 | 17.9759 | 18.91273951585194 | 8.25019019039329 | 11.961104684541958 | 12.942661560067073 | 16.804492723845442
0.00069 | 10.976353 | 11.165509 | 10.952563 | 10.198435 | 24.44864625 | 22.494 | 22.41689133 | 22.52321633 | 21.2727 | 22.020462 | 14.904 | 12.253676 | 12.8754 | 12.8823 | 23.121653 | 24.876351 | 22.264687 | 20.467836 | 17.88618 | 16.60899 | 19.5822 | 16.253333 | 19.17578 | 12.192968 | 24.749656 | 21.3831 | 24.054556 | 22.799529 | 23.713024 | 15.68803633 | 17.02200767 | 18.145169 | 21.32808233 | 18.809731 | 2.501605 | 17.587678 | 29.293145 | 21.769355 | 17.256505 | 16.766322 | 24.570587 | 19.2972685 | 20.680503 | 17.932521 | 15.712001 | 13.683066 | 17.323372 | 21.086159 | 13.503663 | 11.055233 | 10.739246 | 14.57211 | 12.126331 | 12.640693 | 8.434883 | 6.473496 | 6.573235 | 6.116685 | 27.074743 | 19.16076 | 13.404052 | 6.874588 | 8.837707 | 8.81856 | 8.819626 | 6.844746 | 11.387349 | 8.388548 | 10.39472 | 11.257651 | 6.513255 | 10.29916135 | 6.520097 | 12.38477 | 9.366864 | 12.408834 | 9.635638 | 12.401811 | 8.335032 | 12.63531 | 8.807641 | 6.536961 | 6.940589 | 6.09187 | 16.21511 | 9.864875 | 6.187464 | 13.29312 | 17.99609 | 18.932963245843872 | 8.263675112347599 | 11.979832560490152 | 12.961573696458515 | 16.82754321254007
0.000691 | 10.994858 | 11.184528 | 10.971418 | 10.213144 | 24.4803395 | 22.5266 | 22.44333933 | 22.552893 | 21.30353 | 22.046875 | 14.9256 | 12.274262 | 12.89406 | 12.90097 | 23.147514 | 24.907305 | 22.292924 | 20.495076 | 17.912102 | 16.633061 | 19.61058 | 16.272141 | 19.196687 | 12.210584 | 24.779538 | 21.41409 | 24.080277 | 22.831106 | 23.740074 | 15.70079633 | 17.03988533 | 18.162572 | 21.351918 | 18.830776 | 2.505195 | 17.608516 | 29.31994 | 21.800294 | 17.277774 | 16.790203 | 24.603921 | 19.3142125 | 20.708156 | 17.953836 | 15.722694 | 13.705147 | 17.34432 | 21.114538 | 13.521666 | 11.072639 | 10.754858 | 14.593229 | 12.142826 | 12.65917 | 8.447961 | 6.48243 | 6.582564 | 6.12547 | 27.112446 | 19.18675 | 13.417802 | 6.887065 | 8.851718 | 8.832972 | 8.834228 | 6.857369 | 11.402932 | 8.403295 | 10.409042 | 11.27458 | 6.52667 | 10.31799582 | 6.53389 | 12.404538 | 9.382676 | 12.428591 | 9.651436 | 12.420773 | 8.350097 | 12.65395 | 8.815686 | 6.544718 | 6.95049 | 6.099827 | 16.2275 | 9.876 | 6.198844 | 13.3064 | 18.01979 | 18.955797086886655 | 8.277303249963886 | 12.000724441095322 | 12.980679049097098 | 16.845919944256963
0.000692 | 11.013409 | 11.203546 | 10.99029 | 10.22785 | 24.5119675 | 22.5592 | 22.469762 | 22.58262867 | 21.33436 | 22.07334 | 14.9472 | 12.294847 | 12.91272 | 12.91964 | 23.173429 | 24.938334 | 22.32123 | 20.522342 | 17.938024 | 16.657132 | 19.63896 | 16.290936 | 19.217628 | 12.228162 | 24.809295 | 21.44508 | 24.10595 | 22.862687 | 23.767102 | 15.713503 | 17.057727 | 18.179917 | 21.375702 | 18.851871 | 2.508765 | 17.629322 | 29.347896 | 21.831126 | 17.299101 | 16.814147 | 24.637348 | 19.3311065 | 20.735749 | 17.975155 | 15.733043 | 13.727316 | 17.365283 | 21.142872 | 13.539695 | 11.09 | 10.770444 | 14.614348 | 12.159729 | 12.677613 | 8.46104 | 6.491369 | 6.591891 | 6.134252 | 27.150136 | 19.212685 | 13.431604 | 6.899559 | 8.865739 | 8.847405 | 8.848851 | 6.870008 | 11.418516 | 8.418034 | 10.423341 | 11.291496 | 6.540084 | 10.33529983 | 6.547689 | 12.424308 | 9.398507 | 12.448348 | 9.667248 | 12.439755 | 8.365169 | 12.67183 | 8.824308 | 6.553149 | 6.961477 | 6.108294 | 16.24211 | 9.889769 | 6.209831 | 13.32058 | 18.04592 | 18.980075870190376 | 8.290424046322649 | 12.022575105612738 | 12.99906547411451 | 16.86605053305783
0.000693 | 11.032007 | 11.222563 | 11.009179 | 10.242553 | 24.5435265 | 22.5918 | 22.49615833 | 22.61242467 | 21.36519 | 22.09986 | 14.9688 | 12.31543 | 12.93138 | 12.93831 | 23.199398 | 24.96944 | 22.349605 | 20.549632 | 17.963946 | 16.681203 | 19.66734 | 16.309718 | 19.238602 | 12.245705 | 24.838926 | 21.47607 | 24.131574 | 22.894272 | 23.794106 | 15.726155 | 17.07553267 | 18.197203 | 21.39943433 | 18.873018 | 2.512314 | 17.650094 | 29.378261 | 21.861851 | 17.320486 | 16.838153 | 24.670869 | 19.347951 | 20.763278 | 17.996481 | 15.743046 | 13.749569 | 17.386261 | 21.17116 | 13.55775 | 11.107315 | 10.786004 | 14.635467 | 12.176904 | 12.696021 | 8.47412 | 6.500314 | 6.601215 | 6.143031 | 27.187812 | 19.238566 | 13.445456 | 6.91207 | 8.879769 | 8.86186 | 8.863494 | 6.882663 | 11.4341 | 8.432764 | 10.437618 | 11.308399 | 6.553497 | 10.34983141 | 6.561491 | 12.44408 | 9.414358 | 12.468104 | 9.683075 | 12.458757 | 8.380251 | 12.68866 | 8.833301 | 6.562046 | 6.973265 | 6.117139 | 16.26005 | 9.905496 | 6.220203 | 13.3378 | 18.07338 | 19.00463442696512 | 8.302386944504399 | 12.044179333297656 | 13.0158208276424 | 16.892536751659442
0.000694 | 11.050652 | 11.241579 | 11.028086 | 10.257252 | 24.575012 | 22.6244 | 22.52252767 | 22.64228367 | 21.39602 | 22.126435 | 14.9904 | 12.336013 | 12.95004 | 12.95698 | 23.22542 | 25.000625 | 22.378048 | 20.576947 | 17.989868 | 16.705274 | 19.69572 | 16.328488 | 19.259612 | 12.263212 | 24.868432 | 21.50706 | 24.15715 | 22.92586 | 23.821088 | 15.73875067 | 17.09330167 | 18.214427 | 21.42311333 | 18.894219 | 2.515843 | 17.67083 | 29.408488 | 21.892467 | 17.341927 | 16.862218 | 24.704488 | 19.3647445 | 20.790743 | 18.017814 | 15.752696 | 13.771907 | 17.407255 | 21.199399 | 13.57583 | 11.124585 | 10.80154 | 14.656586 | 12.194043 | 12.714394 | 8.487201 | 6.509265 | 6.610537 | 6.151807 | 27.225474 | 19.264394 | 13.459358 | 6.924598 | 8.893808 | 8.876338 | 8.878157 | 6.895334 | 11.449683 | 8.447484 | 10.45187 | 11.325291 | 6.566911 | 10.36126955 | 6.575298 | 12.463853 | 9.430229 | 12.48786 | 9.698916 | 12.47778 | 8.395341 | 12.70416 | 8.842457 | 6.571202 | 6.985573 | 6.12623 | 16.28042 | 9.922493 | 6.229734 | 13.35722 | 18.1011 | 19.028307588420944 | 8.31254138758959 | 12.064331903405368 | 13.030032965812424 | 16.923081629257105
0.000695 | 11.069346 | 11.260593 | 11.047011 | 10.27195 | 24.60642025 | 22.657 | 22.54887 | 22.67220733 | 21.42685 | 22.153066 | 15.012 | 12.356595 | 12.9687 | 12.97565 | 23.251496 | 25.03189 | 22.40656 | 20.604285 | 18.01579 | 16.729345 | 19.7241 | 16.347244 | 19.280659 | 12.280684 | 24.897813 | 21.53805 | 24.182677 | 22.957451 | 23.848047 | 15.75128867 | 17.11103467 | 18.231588 | 21.446738 | 18.915476 | 2.519352 | 17.69153 | 29.43858 | 21.922972 | 17.363425 | 16.88634 | 24.738207 | 19.3814865 | 20.818142 | 18.039159 | 15.761989 | 13.794328 | 17.428264 | 21.227588 | 13.593934 | 11.14181 | 10.81705 | 14.677705 | 12.211148 | 12.732734 | 8.500284 | 6.518222 | 6.619855 | 6.160579 | 27.263123 | 19.290169 | 13.473309 | 6.937141 | 8.907856 | 8.890838 | 8.892841 | 6.908018 | 11.465264 | 8.462195 | 10.466607 | 11.342772 | 6.580802 | 10.3754015 | 6.589602 | 12.483628 | 9.446119 | 12.507616 | 9.714771 | 12.496822 | 8.410439 | 12.71804 | 8.85157 | 6.580409 | 6.998118 | 6.135436 | 16.30235 | 9.940076 | 6.23826 | 13.37801 | 18.12798 | 19.049930185767977 | 8.321180073805095 | 12.081827595191164 | 13.041341878828781 | 16.955637916668195
0.000696 | 11.088088 | 11.279605 | 11.065954 | 10.286645 | 24.63774725 | 22.6896 | 22.57518433 | 22.70219733 | 21.45768 | 22.179753 | 15.0336 | 12.377176 | 12.98736 | 12.99432 | 23.277624 | 25.063236 | 22.435139 | 20.631646 | 18.041712 | 16.753416 | 19.75248 | 16.365986 | 19.301744 | 12.298121 | 24.927068 | 21.56904 | 24.208157 | 22.989045 | 23.874985 | 15.76376733 | 17.128731 | 18.248685 | 21.47030767 | 18.936794 | 2.522842 | 17.712194 | 29.468538 | 21.953363 | 17.38498 | 16.910518 | 24.77203 | 19.3981775 | 20.845472 | 18.060515 | 15.770922 | 13.816829 | 17.449289 | 21.255725 | 13.612061 | 11.158989 | 10.832534 | 14.698824 | 12.228218 | 12.751039 | 8.513367 | 6.527184 | 6.629169 | 6.169349 | 27.300757 | 19.315892 | 13.487307 | 6.949699 | 8.921912 | 8.90536 | 8.907543 | 6.920717 | 11.480844 | 8.476897 | 10.481488 | 11.360441 | 6.594853 | 10.39244912 | 6.604076 | 12.503404 | 9.462028 | 12.52737 | 9.730641 | 12.515884 | 8.425545 | 12.73004 | 8.860432 | 6.589459 | 7.010617 | 6.144625 | 16.32495 | 9.957557 | 6.245876 | 13.39935 | 18.15295 | 19.068337050216257 | 8.332627751759844 | 12.095364870179182 | 13.054744336044749 | 16.988158364710145
0.000697 | 11.10688 | 11.298615 | 11.084914 | 10.301338 | 24.668989 | 22.7222 | 22.60147033 | 22.73225567 | 21.48851 | 22.206498 | 15.0552 | 12.397758 | 13.00602 | 13.01299 | 23.303805 | 25.093253 | 22.463784 | 20.65903 | 18.067634 | 16.777487 | 19.78086 | 16.384716 | 19.322868 | 12.315525 | 24.956198 | 21.60003 | 24.233588 | 23.020642 | 23.901901 | 15.776185 | 17.14639133 | 18.265717 | 21.49382 | 18.958173 | 2.526312 | 17.732818 | 29.498365 | 21.982634 | 17.406592 | 16.934751 | 24.805959 | 19.414817 | 20.872731 | 18.081887 | 15.779488 | 13.83941 | 17.47033 | 21.283809 | 13.63021 | 11.176125 | 10.847994 | 14.719943 | 12.245255 | 12.76931 | 8.52645 | 6.536151 | 6.63848 | 6.178114 | 27.338377 | 19.341564 | 13.501352 | 6.962272 | 8.935976 | 8.919906 | 8.922264 | 6.93343 | 11.496421 | 8.491589 | 10.496345 | 11.378097 | 6.608904 | 10.41117044 | 6.618554 | 12.523181 | 9.477956 | 12.547124 | 9.746525 | 12.534965 | 8.44066 | 12.74072 | 8.868837 | 6.598145 | 7.022787 | 6.153667 | 16.34736 | 9.97425 | 6.252747 | 13.4204 | 18.17491 | 19.08343424457445 | 8.346461385353173 | 12.107999657231176 | 13.070926894266165 | 17.018595724200296
0.000698 | 11.125721 | 11.317622 | 11.103892 | 10.316029 | 24.70014075 | 22.7548 | 22.627727 | 22.76238433 | 21.51934 | 22.233301 | 15.0768 | 12.418341 | 13.02468 | 13.03166 | 23.330037 | 25.121257 | 22.492495 | 20.686435 | 18.093556 | 16.801558 | 19.80924 | 16.403431 | 19.344033 | 12.332895 | 24.985203 | 21.63102 | 24.258972 | 23.052242 | 23.928795 | 15.78854033 | 17.164015 | 18.282683 | 21.51727533 | 18.979616 | 2.529763 | 17.753404 | 29.528062 | 22.010061 | 17.42826 | 16.959035 | 24.839997 | 19.4314055 | 20.899918 | 18.103276 | 15.792573 | 13.862069 | 17.491388 | 21.311837 | 13.648381 | 11.193215 | 10.863428 | 14.741062 | 12.26226 | 12.787548 | 8.539533 | 6.545124 | 6.647788 | 6.186877 | 27.375982 | 19.367185 | 13.515444 | 6.974859 | 8.950047 | 8.934476 | 8.937003 | 6.946155 | 11.511995 | 8.50627 | 10.511178 | 11.39574 | 6.622956 | 10.43032347 | 6.633038 | 12.54296 | 9.493902 | 12.566878 | 9.762423 | 12.554066 | 8.455783 | 12.75308 | 8.876578 | 6.606259 | 7.034345 | 6.162429 | 16.36869 | 9.98947 | 6.259039 | 13.44033 | 18.19278 | 19.102365932687945 | 8.361900306281662 | 12.123818482731721 | 13.088977409624711 | 17.044902745956065
0.000699 | 11.144613 | 11.336625 | 11.122889 | 10.330719 | 24.731199 | 22.7874 | 22.65395367 | 22.79258567 | 21.55017 | 22.260164 | 15.0984 | 12.438924 | 13.04334 | 13.05033 | 23.356321 | 25.149325 | 22.521271 | 20.713862 | 18.119478 | 16.825629 | 19.83762 | 16.422132 | 19.36524 | 12.350233 | 25.014083 | 21.66201 | 24.284307 | 23.083844 | 23.955667 | 15.80083133 | 17.18160167 | 18.29958 | 21.540672 | 19.001127 | 2.533195 | 17.773949 | 29.557633 | 22.037393 | 17.449984 | 16.98337 | 24.870147 | 19.447941 | 20.927031 | 18.124685 | 15.809778 | 13.884805 | 17.512461 | 21.339808 | 13.666573 | 11.210262 | 10.878837 | 14.762181 | 12.279232 | 12.805751 | 8.552617 | 6.554101 | 6.657091 | 6.195635 | 27.413573 | 19.392756 | 13.529581 | 6.987459 | 8.964126 | 8.949069 | 8.95176 | 6.958893 | 11.527565 | 8.520942 | 10.525987 | 11.413371 | 6.637007 | 10.44866622 | 6.647526 | 12.562739 | 9.509866 | 12.58663 | 9.778335 | 12.573186 | 8.470914 | 12.76713 | 8.883448 | 6.613592 | 7.04501 | 6.17078 | 16.38806 | 10.00253 | 6.264915 | 13.45833 | 18.21038 | 19.12531378525106 | 8.378163846241918 | 12.141766778529124 | 13.107983738252067 | 17.06546350283434
0.0007 | 11.163556 | 11.355625 | 11.141903 | 10.345407 | 24.76215975 | 22.82 | 22.68015033 | 22.82286067 | 21.581 | 22.287087 | 15.12 | 12.459509 | 13.062 | 13.069 | 23.382656 | 25.177457 | 22.550112 | 20.741311 | 18.1454 | 16.8497 | 19.866 | 16.440819 | 19.38649 | 12.367539 | 25.042838 | 21.693 | 24.309595 | 23.115449 | 23.982518 | 15.813057 | 17.199152 | 18.316409 | 21.56400833 | 19.022707 | 2.536609 | 17.794453 | 29.587079 | 22.064629 | 17.471763 | 17.007753 | 24.899495 | 19.4644245 | 20.954068 | 18.146115 | 15.825141 | 13.907615 | 17.533551 | 21.367719 | 13.684785 | 11.227264 | 10.893396 | 14.7833 | 12.296173 | 12.823921 | 8.5657 | 6.563084 | 6.66639 | 6.204389 | 27.451149 | 19.418277 | 13.543762 | 7.000072 | 8.978212 | 8.963687 | 8.966533 | 6.971643 | 11.54313 | 8.535603 | 10.540774 | 11.43099 | 6.65106 | 10.46495673 | 6.662018 | 12.58252 | 9.525848 | 12.60638 | 9.794261 | 12.592325 | 8.486053 | 12.78259 | 8.889239 | 6.619938 | 7.054497 | 6.178588 | 16.40459 | 10.01297 | 6.270543 | 13.47354 | 18.23252 | 19.15098317027497 | 8.394471336930515 | 12.160789976471818 | 13.127033736279877 | 17.089603450854185
0.000701 | 11.18255 | 11.374621 | 11.160935 | 10.360095 | 24.793018 | 22.8526 | 22.70631567 | 22.85321167 | 21.61183 | 22.314072 | 15.1416 | 12.480096 | 13.08066 | 13.08767 | 23.409042 | 25.205652 | 22.579018 | 20.768779 | 18.171322 | 16.873771 | 19.89438 | 16.459491 | 19.407785 | 12.384814 | 25.071467 | 21.72399 | 24.334835 | 23.147055 | 24.009349 | 15.825215 | 17.21666533 | 18.333166 | 21.587284 | 19.04436 | 2.540005 | 17.814915 | 29.616402 | 22.091768 | 17.493598 | 17.032182 | 24.928921 | 19.4808555 | 20.981027 | 18.167569 | 15.83879 | 13.9305 | 17.554657 | 21.39557 | 13.703016 | 11.244223 | 10.907705 | 14.804419 | 12.313083 | 12.842058 | 8.578782 | 6.572072 | 6.675685 | 6.21314 | 27.488709 | 19.443749 | 13.557987 | 7.012697 | 8.992304 | 8.978329 | 8.981324 | 6.984404 | 11.55869 | 8.550253 | 10.55554 | 11.448597 | 6.665113 | 10.477953 | 6.676516 | 12.602301 | 9.541846 | 12.62613 | 9.8102 | 12.611483 | 8.501201 | 12.79919 | 8.895761 | 6.625238 | 7.062525 | 6.185723 | 16.41861 | 10.02476 | 6.276086 | 13.48632 | 18.25803 | 19.17807945577089 | 8.410042110044067 | 12.179833508408123 | 13.14521525983983 | 17.11974163097856
0.000702 | 11.201596 | 11.393613 | 11.179986 | 10.374782 | 24.823771 | 22.8852 | 22.73446567 | 22.88364033 | 21.64266 | 22.341118 | 15.1632 | 12.500684 | 13.09932 | 13.10634 | 23.435478 | 25.233909 | 22.607986 | 20.796268 | 18.197244 | 16.897842 | 19.92276 | 16.478149 | 19.429126 | 12.402058 | 25.099972 | 21.75498 | 24.360028 | 23.178663 | 24.036158 | 15.83730467 | 17.23414167 | 18.349852 | 21.610497 | 19.066087 | 2.543383 | 17.835333 | 29.645605 | 22.118811 | 17.515489 | 17.056657 | 24.958425 | 19.497233 | 21.007906 | 18.189049 | 15.850851 | 13.953456 | 17.575781 | 21.423358 | 13.721265 | 11.261138 | 10.921992 | 14.825538 | 12.329964 | 12.860161 | 8.591863 | 6.581064 | 6.684976 | 6.221886 | 27.526254 | 19.469174 | 13.572254 | 7.025334 | 9.006403 | 8.992996 | 8.996131 | 6.997175 | 11.574244 | 8.564893 | 10.570285 | 11.466193 | 6.679168 | 10.49096447 | 6.691018 | 12.622082 | 9.557862 | 12.645878 | 9.826154 | 12.63066 | 8.516356 | 12.81667 | 8.903974 | 6.631213 | 7.069437 | 6.192052 | 16.43658 | 10.03903 | 6.281711 | 13.50211 | 18.2858 | 19.205308009750034 | 8.424095497279161 | 12.197842806186443 | 13.16161616506357 | 17.153660189926313
0.000703 | 11.220693 | 11.4126 | 11.199053 | 10.389468 | 24.854414 | 22.9178 | 22.76273933 | 22.914149 | 21.67349 | 22.368228 | 15.1848 | 12.521275 | 13.11798 | 13.12501 | 23.461964 | 25.262226 | 22.637017 | 20.823775 | 18.223166 | 16.921913 | 19.95114 | 16.496792 | 19.450514 | 12.419272 | 25.128352 | 21.78597 | 24.385173 | 23.210272 | 24.062947 | 15.84932367 | 17.25158133 | 18.366464 | 21.63364733 | 19.087891 | 2.546744 | 17.855707 | 29.67469 | 22.145756 | 17.537434 | 17.081175 | 24.988003 | 19.5135575 | 21.034703 | 18.210557 | 15.861451 | 13.976484 | 17.59692 | 21.451081 | 13.739532 | 11.27801 | 10.936258 | 14.846657 | 12.346815 | 12.87823 | 8.604943 | 6.590062 | 6.694262 | 6.230627 | 27.563783 | 19.49455 | 13.586564 | 7.037983 | 9.020508 | 9.007688 | 9.010954 | 7.009957 | 11.589792 | 8.579521 | 10.585009 | 11.483778 | 6.693225 | 10.50802351 | 6.705525 | 12.641864 | 9.573893 | 12.665625 | 9.842121 | 12.649855 | 8.53152 | 12.83476 | 8.913404 | 6.638245 | 7.077611 | 6.1975 | 16.4582 | 10.05511 | 6.287581 | 13.52091 | 18.31469 | 19.231374200223584 | 8.435850830332399 | 12.213763301655135 | 13.175324308082786 | 17.189141274416237
0.000704 | 11.23984 | 11.431582 | 11.218138 | 10.404154 | 24.88494275 | 22.9504 | 22.79097767 | 22.94473933 | 21.70432 | 22.395401 | 15.2064 | 12.541868 | 13.13664 | 13.14368 | 23.488499 | 25.290603 | 22.666111 | 20.851302 | 18.249088 | 16.945984 | 19.97952 | 16.515419 | 19.47195 | 12.436456 | 25.15661 | 21.81696 | 24.410271 | 23.241883 | 24.089715 | 15.861271 | 17.26898333 | 18.383002 | 21.656733 | 19.109775 | 2.550087 | 17.876035 | 29.703658 | 22.172605 | 17.559434 | 17.105733 | 25.017654 | 19.5298285 | 21.061416 | 18.232096 | 15.870717 | 13.99958 | 17.618077 | 21.478738 | 13.757816 | 11.294839 | 10.950503 | 14.867776 | 12.363637 | 12.896266 | 8.618022 | 6.599063 | 6.703543 | 6.239364 | 27.601297 | 19.51988 | 13.600914 | 7.050641 | 9.034618 | 9.022405 | 9.025792 | 7.022749 | 11.605332 | 8.594523 | 10.599714 | 11.501353 | 6.707283 | 10.5277158 | 6.720036 | 12.661646 | 9.589941 | 12.68537 | 9.858101 | 12.669069 | 8.546691 | 12.85318 | 8.923787 | 6.646125 | 7.087022 | 6.204008 | 16.48244 | 10.0723 | 6.293863 | 13.54186 | 18.34355 | 19.25498339520275 | 8.44463336642243 | 12.226540426662545 | 13.186577117813925 | 17.22396703116725
0.000705 | 11.259036 | 11.450558 | 11.237238 | 10.418841 | 24.9153535 | 22.983 | 22.819181 | 22.97541333 | 21.73515 | 22.422639 | 15.228 | 12.562465 | 13.1553 | 13.16235 | 23.515084 | 25.319039 | 22.695266 | 20.878847 | 18.27501 | 16.970055 | 20.0079 | 16.534032 | 19.493437 | 12.453611 | 25.184745 | 21.84795 | 24.435321 | 23.273495 | 24.116464 | 15.87314467 | 17.28634833 | 18.399463 | 21.67975333 | 19.131742 | 2.553413 | 17.896316 | 29.732513 | 22.199356 | 17.581489 | 17.130332 | 25.047375 | 19.5460455 | 21.088044 | 18.253667 | 15.878777 | 14.022745 | 17.639251 | 21.506327 | 13.776116 | 11.311626 | 10.964728 | 14.888895 | 12.380431 | 12.91427 | 8.631099 | 6.60807 | 6.712819 | 6.248096 | 27.638794 | 19.545164 | 13.615304 | 7.06331 | 9.048734 | 9.037149 | 9.040645 | 7.03555 | 11.620864 | 8.609824 | 10.614401 | 11.518917 | 6.721344 | 10.54867518 | 6.734552 | 12.681429 | 9.606005 | 12.705114 | 9.874095 | 12.688301 | 8.56187 | 12.87168 | 8.93486 | 6.654645 | 7.097406 | 6.211606 | 16.50828 | 10.08992 | 6.300663 | 13.56408 | 18.37127 | 19.274840962698725 | 8.454543432054116 | 12.238392978932623 | 13.20049788945942 | 17.255919606898118
0.000706 | 11.278281 | 11.469529 | 11.256355 | 10.433528 | 24.945642 | 23.0156 | 22.84734933 | 23.006173 | 21.76598 | 22.449943 | 15.2496 | 12.583066 | 13.17396 | 13.18102 | 23.541717 | 25.347532 | 22.724481 | 20.90641 | 18.300932 | 16.994126 | 20.03628 | 16.552628 | 19.513505 | 12.470739 | 25.212761 | 21.87894 | 24.460324 | 23.305108 | 24.143192 | 15.88494333 | 17.303676 | 18.415847 | 21.70270733 | 19.153793 | 2.556723 | 17.91655 | 29.761256 | 22.226009 | 17.603598 | 17.154968 | 25.077165 | 19.562209 | 21.114584 | 18.275273 | 15.885756 | 14.045976 | 17.660443 | 21.533846 | 13.794431 | 11.328369 | 10.978933 | 14.910014 | 12.397198 | 12.93224 | 8.644174 | 6.617081 | 6.72209 | 6.256823 | 27.676276 | 19.570402 | 13.629734 | 7.075988 | 9.062855 | 9.051918 | 9.055512 | 7.048359 | 11.636388 | 8.625113 | 10.629069 | 11.536472 | 6.735406 | 10.56953546 | 6.749073 | 12.701211 | 9.622083 | 12.724856 | 9.890103 | 12.707551 | 8.577058 | 12.88997 | 8.946359 | 6.663599 | 7.108499 | 6.220137 | 16.53469 | 10.10728 | 6.307965 | 13.58668 | 18.39669 | 19.292393057507887 | 8.466335203996245 | 12.253590939560432 | 13.217049215263685 | 17.282781148327707
0.000707 | 11.297574 | 11.488493 | 11.275486 | 10.448216 | 24.97580425 | 23.0482 | 22.87548367 | 23.03701967 | 21.79681 | 22.477314 | 15.2712 | 12.60367 | 13.19262 | 13.19969 | 23.568398 | 25.376082 | 22.753757 | 20.93399 | 18.326854 | 17.018197 | 20.06466 | 16.571209 | 19.533426 | 12.487838 | 25.240657 | 21.90993 | 24.48528 | 23.336721 | 24.1699 | 15.89666567 | 17.320966 | 18.432153 | 21.72559333 | 19.175932 | 2.560017 | 17.936736 | 29.78989 | 22.252565 | 17.625761 | 17.179639 | 25.107022 | 19.578318 | 21.141035 | 18.296916 | 15.891783 | 14.069272 | 17.681651 | 21.561293 | 13.812761 | 11.345071 | 10.993118 | 14.931133 | 12.413939 | 12.950177 | 8.657247 | 6.626096 | 6.731355 | 6.265545 | 27.713741 | 19.595595 | 13.644202 | 7.088675 | 9.076981 | 9.066714 | 9.070393 | 7.061176 | 11.651903 | 8.640391 | 10.64372 | 11.554017 | 6.749472 | 10.58893047 | 6.763599 | 12.720993 | 9.638177 | 12.744595 | 9.906123 | 12.726819 | 8.592252 | 12.90779 | 8.958022 | 6.672777 | 7.120037 | 6.229447 | 16.56065 | 10.1237 | 6.315735 | 13.60879 | 18.41868 | 19.31586827875799 | 8.479358125329334 | 12.271154336707191 | 13.235318951358408 | 17.302554609048215
0.000708 | 11.316914 | 11.50745 | 11.294632 | 10.462904 | 25.00583575 | 23.0808 | 22.90358467 | 23.06795567 | 21.82764 | 22.504752 | 15.2928 | 12.624278 | 13.21128 | 13.21836 | 23.595127 | 25.404687 | 22.783093 | 20.961587 | 18.352776 | 17.042268 | 20.09304 | 16.589774 | 19.553389 | 12.50491 | 25.268437 | 21.94092 | 24.51019 | 23.368335 | 24.196589 | 15.90830967 | 17.33821933 | 18.448379 | 21.74841067 | 19.19816 | 2.563294 | 17.956871 | 29.818416 | 22.279023 | 17.647977 | 17.204345 | 25.136944 | 19.594372 | 21.167395 | 18.318599 | 15.896983 | 14.092631 | 17.702877 | 21.588667 | 13.831104 | 11.36173 | 11.007283 | 14.952252 | 12.430653 | 12.968082 | 8.670318 | 6.635115 | 6.740615 | 6.274262 | 27.751189 | 19.620744 | 13.658707 | 7.101371 | 9.091111 | 9.081537 | 9.085287 | 7.074001 | 11.667409 | 8.655658 | 10.658355 | 11.571553 | 6.763541 | 10.60549401 | 6.778129 | 12.740775 | 9.654285 | 12.764333 | 9.922157 | 12.746105 | 8.607455 | 12.92487 | 8.969584 | 6.681973 | 7.131756 | 6.23938 | 16.58513 | 10.13849 | 6.323939 | 13.62953 | 18.43603 | 19.34394858823277 | 8.492961639133881 | 12.29002860222127 | 13.254394953875227 | 17.32457987182587
0.000709 | 11.3363 | 11.5264 | 11.313791 | 10.477594 | 25.03573325 | 23.1134 | 22.93165333 | 23.098983 | 21.85847 | 22.532258 | 15.3144 | 12.644891 | 13.22994 | 13.23703 | 23.621904 | 25.433347 | 22.812487 | 20.9892 | 18.378698 | 17.066339 | 20.12142 | 16.608323 | 19.573392 | 12.521956 | 25.296101 | 21.97191 | 24.535052 | 23.399949 | 24.223259 | 15.91987433 | 17.35543467 | 18.464523 | 21.77115833 | 19.220482 | 2.566556 | 17.976956 | 29.846838 | 22.305382 | 17.670248 | 17.229082 | 25.166927 | 19.610371 | 21.193662 | 18.340323 | 15.901484 | 14.116052 | 17.724121 | 21.615966 | 13.84946 | 11.378347 | 11.021429 | 14.973371 | 12.447342 | 12.985953 | 8.683385 | 6.644139 | 6.749869 | 6.282973 | 27.788621 | 19.64585 | 13.673249 | 7.114074 | 9.105245 | 9.096386 | 9.100195 | 7.086832 | 11.682903 | 8.670914 | 10.672974 | 11.58908 | 6.777613 | 10.61858284 | 6.792664 | 12.760557 | 9.670407 | 12.784069 | 9.938204 | 12.765409 | 8.622665 | 12.94095 | 8.980783 | 6.690978 | 7.143392 | 6.249781 | 16.60711 | 10.15096 | 6.332544 | 13.64802 | 18.45324 | 19.375080427545697 | 8.506495188490362 | 12.309159167951044 | 13.273365078945858 | 17.35115890643715
0.00071 | 11.355731 | 11.545343 | 11.332964 | 10.492285 | 25.06549175 | 23.146 | 22.95968967 | 23.13010333 | 21.8893 | 22.559834 | 15.336 | 12.665509 | 13.2486 | 13.2557 | 23.648728 | 25.46206 | 22.84194 | 21.016829 | 18.40462 | 17.09041 | 20.1498 | 16.626855 | 19.593433 | 12.538976 | 25.32365 | 22.0029 | 24.559867 | 23.431564 | 24.24991 | 15.931357 | 17.372612 | 18.480585 | 21.793835 | 19.242898 | 2.569802 | 17.996989 | 29.875156 | 22.331642 | 17.692572 | 17.25385 | 25.196972 | 19.626315 | 21.219833 | 18.362091 | 15.905413 | 14.139533 | 17.745383 | 21.643188 | 13.867828 | 11.394923 | 11.035556 | 14.99449 | 12.464006 | 13.003792 | 8.69645 | 6.653166 | 6.759118 | 6.291679 | 27.826035 | 19.670912 | 13.687826 | 7.126785 | 9.119383 | 9.111264 | 9.115115 | 7.09967 | 11.698387 | 8.686162 | 10.687578 | 11.606599 | 6.791688 | 10.63484426 | 6.807204 | 12.780338 | 9.686543 | 12.803802 | 9.954264 | 12.78473 | 8.637883 | 12.95575 | 8.991354 | 6.699585 | 7.154681 | 6.260494 | 16.62555 | 10.16123 | 6.341516 | 13.66338 | 18.47432 | 19.40771023831018 | 8.519308216479267 | 12.327491465744863 | 13.29131718270191 | 17.380415067798005
0.000711 | 11.375208 | 11.564278 | 11.352149 | 10.506978 | 25.09510775 | 23.1786 | 22.987695 | 23.16131833 | 21.92013 | 22.58748 | 15.3576 | 12.686133 | 13.26726 | 13.27437 | 23.675598 | 25.490826 | 22.87145 | 21.044473 | 18.430542 | 17.114481 | 20.17818 | 16.645371 | 19.613511 | 12.555971 | 25.351086 | 22.03389 | 24.584635 | 23.463178 | 24.276541 | 15.94358233 | 17.38975233 | 18.496562 | 21.81643933 | 19.265412 | 2.573033 | 18.016969 | 29.903374 | 22.357804 | 17.714948 | 17.278647 | 25.227075 | 19.642203 | 21.245907 | 18.383905 | 15.908896 | 14.163074 | 17.766663 | 21.67033 | 13.886208 | 11.411457 | 11.049664 | 15.015609 | 12.480647 | 13.021599 | 8.709512 | 6.662197 | 6.76836 | 6.300379 | 27.863432 | 19.695932 | 13.702439 | 7.139502 | 9.133524 | 9.125742 | 9.130046 | 7.112513 | 11.713859 | 8.701399 | 10.702168 | 11.62411 | 6.805768 | 10.65484256 | 6.821748 | 12.800119 | 9.702693 | 12.823533 | 9.970337 | 12.804068 | 8.653109 | 12.96901 | 9.001036 | 6.707586 | 7.16536 | 6.271365 | 16.64095 | 10.17364 | 6.350823 | 13.67816 | 18.49823 | 19.440284462139694 | 8.530750166181122 | 12.343970927451096 | 13.307339121275099 | 17.410471710824368
0.000712 | 11.394728 | 11.583205 | 11.371347 | 10.521674 | 25.12457725 | 23.2112 | 23.01566933 | 23.19263067 | 21.95096 | 22.615196 | 15.3792 | 12.706762 | 13.28592 | 13.29304 | 23.702515 | 25.519643 | 22.901018 | 21.072132 | 18.456464 | 17.138552 | 20.20656 | 16.663869 | 19.633626 | 12.572941 | 25.378411 | 22.06488 | 24.609357 | 23.494791 | 24.303154 | 15.95633667 | 17.40685433 | 18.512455 | 21.83962233 | 19.288026 | 2.576249 | 18.036896 | 29.931493 | 22.383867 | 17.737378 | 17.30347 | 25.257234 | 19.658036 | 21.271883 | 18.405767 | 15.912061 | 14.186672 | 17.787961 | 21.697392 | 13.904598 | 11.42795 | 11.063753 | 15.036728 | 12.497264 | 13.039374 | 8.72257 | 6.671232 | 6.777595 | 6.309073 | 27.900812 | 19.720911 | 13.717085 | 7.152225 | 9.147669 | 9.139843 | 9.144989 | 7.125362 | 11.729318 | 8.716629 | 10.716744 | 11.641613 | 6.819851 | 10.67708735 | 6.836297 | 12.819898 | 9.718856 | 12.843261 | 9.986422 | 12.823424 | 8.668342 | 12.98044 | 9.009564 | 6.714774 | 7.175164 | 6.282237 | 16.65979 | 10.18839 | 6.360431 | 13.69743 | 18.52394 | 19.471249540647655 | 8.540170480676395 | 12.357542984918126 | 13.320518750797063 | 17.4394521904322
0.000713 | 11.414291 | 11.602122 | 11.390556 | 10.536371 | 25.15389575 | 23.2438 | 23.043614 | 23.22404133 | 21.98179 | 22.642985 | 15.4008 | 12.727398 | 13.30458 | 13.31171 | 23.729477 | 25.548511 | 22.930642 | 21.099804 | 18.482386 | 17.162623 | 20.23494 | 16.682351 | 19.653775 | 12.589887 | 25.405626 | 22.09587 | 24.634033 | 23.526405 | 24.329748 | 15.96897067 | 17.42391833 | 18.52826 | 21.86277533 | 19.310743 | 2.579451 | 18.056767 | 29.959515 | 22.40983 | 17.75986 | 17.328318 | 25.287447 | 19.673812 | 21.297757 | 18.427679 | 15.915035 | 14.210326 | 17.809277 | 21.724372 | 13.922998 | 11.444403 | 11.077823 | 15.057847 | 12.513859 | 13.057116 | 8.735624 | 6.680271 | 6.786824 | 6.317761 | 27.938174 | 19.745848 | 13.731765 | 7.164954 | 9.161817 | 9.153969 | 9.159944 | 7.138215 | 11.744765 | 8.73185 | 10.731308 | 11.659109 | 6.833939 | 10.70008825 | 6.850851 | 12.839677 | 9.735031 | 12.862987 | 10.002521 | 12.842796 | 8.683582 | 12.99175 | 9.016675 | 6.72094 | 7.18383 | 6.292955 | 16.68206 | 10.20478 | 6.370306 | 13.72 | 18.55041 | 19.499051915447502 | 8.549425389983561 | 12.368957529537369 | 13.331907584208395 | 17.465479861537418
0.000714 | 11.433896 | 11.621031 | 11.409775 | 10.551071 | 25.1830595 | 23.2764 | 23.071529 | 23.255553 | 22.01262 | 22.670847 | 15.4224 | 12.748039 | 13.32324 | 13.33038 | 23.756485 | 25.577428 | 22.960321 | 21.12749 | 18.508308 | 17.186694 | 20.26332 | 16.700815 | 19.673957 | 12.60681 | 25.432732 | 22.12686 | 24.658661 | 23.558017 | 24.356325 | 15.98148733 | 17.44094467 | 18.545857 | 21.88584967 | 19.333565 | 2.582638 | 18.076583 | 29.987444 | 22.435694 | 17.782395 | 17.353189 | 25.317713 | 19.689532 | 21.323529 | 18.449644 | 15.917945 | 14.234034 | 17.830611 | 21.751267 | 13.941406 | 11.460814 | 11.091876 | 15.078966 | 12.530431 | 13.074826 | 8.748674 | 6.689314 | 6.796047 | 6.326443 | 27.975518 | 19.770745 | 13.746477 | 7.177687 | 9.175967 | 9.168119 | 9.174908 | 7.151072 | 11.760197 | 8.747064 | 10.74586 | 11.676597 | 6.848032 | 10.72235489 | 6.865409 | 12.859454 | 9.751219 | 12.88271 | 10.018632 | 12.862186 | 8.69883 | 13.00528 | 9.026591 | 6.725492 | 7.191094 | 6.303364 | 16.70673 | 10.22213 | 6.380415 | 13.74485 | 18.57659 | 19.52213802815269 | 8.561740912534965 | 12.383481826373917 | 13.346322151936981 | 17.48667807905595
0.000715 | 11.453543 | 11.63993 | 11.429005 | 10.565774 | 25.2120645 | 23.309 | 23.09941533 | 23.287167 | 22.04345 | 22.698783 | 15.444 | 12.768688 | 13.3419 | 13.34905 | 23.783538 | 25.606394 | 22.990056 | 21.15519 | 18.53423 | 17.210765 | 20.2917 | 16.719262 | 19.694171 | 12.62371 | 25.459731 | 22.15785 | 24.683244 | 23.589628 | 24.382883 | 15.99388933 | 17.457933 | 18.563359 | 21.90884567 | 19.356495 | 2.585812 | 18.096341 | 30.01528 | 22.461458 | 17.804981 | 17.378081 | 25.348029 | 19.705195 | 21.349197 | 18.471664 | 15.920916 | 14.257796 | 17.851964 | 21.778076 | 13.959823 | 11.477185 | 11.10591 | 15.100085 | 12.546983 | 13.092504 | 8.76172 | 6.69836 | 6.805262 | 6.335119 | 28.012844 | 19.795603 | 13.76122 | 7.190425 | 9.190119 | 9.182291 | 9.189883 | 7.163933 | 11.775616 | 8.76227 | 10.7604 | 11.69408 | 6.862129 | 10.74239688 | 6.879972 | 12.879231 | 9.767418 | 12.902431 | 10.034755 | 12.881592 | 8.714085 | 13.02063 | 9.038647 | 6.729973 | 7.197142 | 6.313309 | 16.73278 | 10.23975 | 6.390726 | 13.77095 | 18.60147 | 19.54417148023883 | 8.576186574592889 | 12.400607525951457 | 13.363217726977673 | 17.50003590726837
0.000716 | 11.473231 | 11.65882 | 11.448245 | 10.58048 | 25.240906 | 23.3416 | 23.12727367 | 23.31804933 | 22.07428 | 22.726793 | 15.4656 | 12.789344 | 13.36056 | 13.36772 | 23.810636 | 25.635407 | 23.019846 | 21.182902 | 18.560152 | 17.234836 | 20.32008 | 16.737691 | 19.714416 | 12.640588 | 25.486624 | 22.18884 | 24.707781 | 23.621238 | 24.409423 | 16.00618067 | 17.47488267 | 18.580751 | 21.931762 | 19.379535 | 2.588972 | 18.116042 | 30.043027 | 22.487122 | 17.82762 | 17.402992 | 25.378393 | 19.720801 | 21.374758 | 18.493741 | 15.924078 | 14.281609 | 17.873336 | 21.804798 | 13.978247 | 11.493516 | 11.119927 | 15.121204 | 12.563513 | 13.11015 | 8.774761 | 6.707409 | 6.814471 | 6.343788 | 28.050152 | 19.820421 | 13.775994 | 7.203167 | 9.204273 | 9.196486 | 9.204867 | 7.176797 | 11.791019 | 8.77747 | 10.77493 | 11.711556 | 6.876232 | 10.75872385 | 6.894539 | 12.899006 | 9.783629 | 12.922148 | 10.050891 | 12.901015 | 8.729348 | 13.03752 | 9.052377 | 6.735197 | 7.204323 | 6.322634 | 16.75918 | 10.25695 | 6.401206 | 13.79728 | 18.624 | 19.57388720581431 | 8.591981707853925 | 12.419280060118368 | 13.381682165462124 | 17.514977349973464
0.000717 | 11.492959 | 11.677699 | 11.467493 | 10.59519 | 25.2695805 | 23.3742 | 23.155104 | 23.34741867 | 22.10511 | 22.754878 | 15.4872 | 12.810007 | 13.37922 | 13.38639 | 23.837778 | 25.664466 | 23.049689 | 21.210625 | 18.586074 | 17.258907 | 20.34846 | 16.756104 | 19.73469 | 12.657444 | 25.513413 | 22.220365 | 24.732274 | 23.652847 | 24.435945 | 16.018363 | 17.49179367 | 18.598036 | 21.95459867 | 19.402688 | 2.592118 | 18.135683 | 30.070686 | 22.512685 | 17.85031 | 17.427921 | 25.408803 | 19.73635 | 21.40021 | 18.515877 | 15.927555 | 14.305473 | 17.894727 | 21.831429 | 13.996678 | 11.509807 | 11.133927 | 15.142323 | 12.580024 | 13.127764 | 8.787798 | 6.716461 | 6.823672 | 6.35245 | 28.087442 | 19.845201 | 13.790797 | 7.215912 | 9.218429 | 9.210703 | 9.219861 | 7.189663 | 11.806407 | 8.792665 | 10.78945 | 11.729026 | 6.890341 | 10.77096918 | 6.909111 | 12.918779 | 9.799852 | 12.941862 | 10.067039 | 12.920454 | 8.744617 | 13.05565 | 9.067404 | 6.741013 | 7.21253 | 6.331184 | 16.78491 | 10.27306 | 6.411825 | 13.82281 | 18.64314 | 19.60899383240799 | 8.608345644014697 | 12.438444860723038 | 13.400803323522027 | 17.53248468499794
0.000718 | 11.512726 | 11.696567 | 11.48675 | 10.609903 | 25.298084 | 23.4068 | 23.18290833 | 23.37687533 | 22.13594 | 22.783041 | 15.5088 | 12.830679 | 13.39788 | 13.40506 | 23.864963 | 25.693571 | 23.079585 | 21.238361 | 18.611996 | 17.282978 | 20.37684 | 16.7745 | 19.754993 | 12.674279 | 25.540099 | 22.24409 | 24.756722 | 23.684454 | 24.46245 | 16.03044033 | 17.50866733 | 18.615214 | 21.97735533 | 19.425957 | 2.595252 | 18.155265 | 30.09826 | 22.538148 | 17.873051 | 17.452866 | 25.439258 | 19.751841 | 21.425552 | 18.538074 | 15.931476 | 14.329385 | 17.916136 | 21.85797 | 14.015114 | 11.526058 | 11.147909 | 15.163442 | 12.596516 | 13.145346 | 8.800829 | 6.725517 | 6.832865 | 6.361105 | 28.124712 | 19.869943 | 13.805629 | 7.22866 | 9.232585 | 9.224942 | 9.234863 | 7.20253 | 11.821779 | 8.807853 | 10.803961 | 11.746491 | 6.904455 | 10.78597998 | 6.923688 | 12.938551 | 9.816085 | 12.961573 | 10.0832 | 12.939909 | 8.759894 | 13.07473 | 9.083353 | 6.747271 | 7.221537 | 6.338804 | 16.80894 | 10.28738 | 6.42255 | 13.84653 | 18.65976 | 19.647583935556383 | 8.624497714771742 | 12.457047359613803 | 13.41966905728902 | 17.551363683651957
0.000719 | 11.532531 | 11.715424 | 11.506015 | 10.62462 | 25.32641175 | 23.4394 | 23.210686 | 23.40641867 | 22.16677 | 22.81128 | 15.5304 | 12.851359 | 13.41654 | 13.42373 | 23.892193 | 25.722719 | 23.109535 | 21.266107 | 18.637918 | 17.307049 | 20.40522 | 16.792879 | 19.775322 | 12.691094 | 25.566683 | 22.267796 | 24.781128 | 23.716059 | 24.488938 | 16.042415 | 17.52550167 | 18.632287 | 22.00003133 | 19.449343 | 2.598373 | 18.174785 | 30.12575 | 22.56351 | 17.895844 | 17.477825 | 25.469754 | 19.7672745 | 21.450782 | 18.560335 | 15.935967 | 14.353345 | 17.937565 | 21.884417 | 14.033556 | 11.54227 | 11.161875 | 15.184561 | 12.612989 | 13.162897 | 8.813856 | 6.734576 | 6.842051 | 6.369754 | 28.161964 | 19.894649 | 13.820489 | 7.24141 | 9.246743 | 9.239201 | 9.249873 | 7.2154 | 11.837133 | 8.823037 | 10.818463 | 11.76395 | 6.918576 | 10.80358304 | 6.938269 | 12.958321 | 9.832329 | 12.981281 | 10.099372 | 12.95938 | 8.775178 | 13.09447 | 9.099847 | 6.75382 | 7.231118 | 6.345337 | 16.83024 | 10.29923 | 6.433351 | 13.8674 | 18.68152 | 19.687750090795973 | 8.639657251821703 | 12.474032988639046 | 13.437367222894771 | 17.57042011724564
0.00072 | 11.552375 | 11.73427 | 11.525287 | 10.639341 | 25.3545605 | 23.472 | 23.23843867 | 23.43604633 | 22.1976 | 22.839598 | 15.552 | 12.872047 | 13.4352 | 13.4424 | 23.919465 | 25.751911 | 23.139536 | 21.293864 | 18.66384 | 17.33112 | 20.4336 | 16.811243 | 19.795676 | 12.707889 | 25.593168 | 22.291485 | 24.805491 | 23.747662 | 24.515409 | 16.05429067 | 17.54229767 | 18.649256 | 22.02262633 | 19.472851 | 2.601481 | 18.194243 | 30.153159 | 22.588771 | 17.918687 | 17.502796 | 25.50029 | 19.782973 | 21.475898 | 18.582662 | 15.941156 | 14.37735 | 17.959013 | 21.910769 | 14.052001 | 11.558442 | 11.175823 | 15.20568 | 12.629444 | 13.180417 | 8.826876 | 6.743638 | 6.85123 | 6.378395 | 28.199197 | 19.919318 | 13.835377 | 7.254162 | 9.260902 | 9.253481 | 9.264891 | 7.228269 | 11.85247 | 8.838216 | 10.832959 | 11.781405 | 6.932702 | 10.82253638 | 6.952855 | 12.97809 | 9.848583 | 13.000986 | 10.115557 | 12.978868 | 8.79047 | 13.11457 | 9.11651 | 6.760507 | 7.241045 | 6.352145 | 16.84779 | 10.30856 | 6.444196 | 13.8844 | 18.70757 | 19.727584873663297 | 8.653043586861159 | 12.488347179647128 | 13.452985676470966 | 17.588459757089154
0.000721 | 11.572255 | 11.753104 | 11.544566 | 10.654067 | 25.382526 | 23.5046 | 23.266166 | 23.46575633 | 22.22843 | 22.867995 | 15.5736 | 12.892745 | 13.45386 | 13.46107 | 23.94678 | 25.781146 | 23.169588 | 21.32163 | 18.689762 | 17.355191 | 20.46198 | 16.82959 | 19.816055 | 12.724665 | 25.619554 | 22.315155 | 24.829812 | 23.779263 | 24.541863 | 16.06607033 | 17.55905567 | 18.666121 | 22.045346 | 19.496481 | 2.604577 | 18.213637 | 30.180489 | 22.613931 | 17.941582 | 17.527777 | 25.530865 | 19.7991495 | 21.500898 | 18.605057 | 15.947168 | 14.401399 | 17.980481 | 21.937024 | 14.07045 | 11.574576 | 11.189756 | 15.226799 | 12.645882 | 13.197905 | 8.839891 | 6.752702 | 6.8604 | 6.387029 | 28.236411 | 19.943951 | 13.85029 | 7.266915 | 9.275061 | 9.267781 | 9.279915 | 7.241139 | 11.867789 | 8.853391 | 10.847447 | 11.798855 | 6.946836 | 10.84159801 | 6.967446 | 12.997856 | 9.864847 | 13.020687 | 10.131754 | 12.998371 | 8.805768 | 13.13475 | 9.132966 | 6.767183 | 7.251094 | 6.360176 | 16.86641 | 10.31971 | 6.455054 | 13.9018 | 18.73669 | 19.76518085969483 | 8.663876051586705 | 12.4997051231338 | 13.465612274149265 | 17.604288374492604
0.000722 | 11.592171 | 11.771925 | 11.563851 | 10.668798 | 25.41030375 | 23.5372 | 23.29386967 | 23.495548 | 22.25926 | 22.896472 | 15.5952 | 12.913452 | 13.47252 | 13.47974 | 23.974137 | 25.810421 | 23.199691 | 21.349406 | 18.715684 | 17.379262 | 20.49036 | 16.847922 | 19.836456 | 12.741423 | 25.645843 | 22.338809 | 24.854092 | 23.810862 | 24.568301 | 16.07775633 | 17.57577433 | 18.682883 | 22.068134 | 19.520237 | 2.607662 | 18.232968 | 30.207743 | 22.63899 | 17.964526 | 17.552767 | 25.561475 | 19.815263 | 21.52578 | 18.627523 | 15.954132 | 14.425492 | 18.001968 | 21.96318 | 14.088902 | 11.59067 | 11.203672 | 15.247918 | 12.662304 | 13.215362 | 8.8529 | 6.76177 | 6.869562 | 6.395656 | 28.273605 | 19.968549 | 13.865228 | 7.279668 | 9.289219 | 9.282101 | 9.294947 | 7.254009 | 11.883089 | 8.868563 | 10.861929 | 11.816301 | 6.960976 | 10.85952595 | 6.982041 | 13.01762 | 9.88112 | 13.040384 | 10.147962 | 13.01789 | 8.821073 | 13.1547 | 9.148838 | 6.773696 | 7.261037 | 6.369236 | 16.89075 | 10.33272 | 6.465892 | 13.92377 | 18.76763 | 19.79863062442709 | 8.675332392400868 | 12.513502957260506 | 13.48172661625047 | 17.616711740766164
0.000723 | 11.612122 | 11.790734 | 11.583141 | 10.683533 | 25.43788975 | 23.5698 | 23.321549 | 23.52541867 | 22.29009 | 22.92503 | 15.6168 | 12.934169 | 13.49118 | 13.49841 | 24.001536 | 25.839737 | 23.229845 | 21.377191 | 18.741606 | 17.403333 | 20.51874 | 16.86624 | 19.856879 | 12.758162 | 25.672036 | 22.362445 | 24.878332 | 23.842457 | 24.594722 | 16.08935267 | 17.59245433 | 18.699544 | 22.09083833 | 19.544121 | 2.610735 | 18.252233 | 30.234922 | 22.663946 | 17.987521 | 17.577763 | 25.592119 | 19.831314 | 21.550542 | 18.650061 | 15.962173 | 14.449625 | 18.023474 | 21.989237 | 14.107355 | 11.606726 | 11.217572 | 15.269037 | 12.678709 | 13.232787 | 8.865902 | 6.77084 | 6.878716 | 6.404275 | 28.310779 | 19.993112 | 13.880191 | 7.292421 | 9.303378 | 9.29644 | 9.309985 | 7.266877 | 11.898369 | 8.883732 | 10.876406 | 11.833744 | 6.975124 | 10.87507822 | 6.996641 | 13.037382 | 9.897402 | 13.060077 | 10.164183 | 13.037424 | 8.836386 | 13.17413 | 9.16375 | 6.779894 | 7.270649 | 6.379158 | 16.91906 | 10.347 | 6.47668 | 13.94913 | 18.79917 | 19.82602674339656 | 8.690170069958242 | 12.530138160350276 | 13.502989252629426 | 17.630808254340913
0.000724 | 11.632108 | 11.80953 | 11.602437 | 10.698274 | 25.46528 | 23.6024 | 23.34920567 | 23.55536767 | 22.32092 | 22.95367 | 15.6384 | 12.954896 | 13.50984 | 13.51708 | 24.028976 | 25.869092 | 23.260047 | 21.404984 | 18.767528 | 17.427404 | 20.54712 | 16.884542 | 19.877322 | 12.774884 | 25.698135 | 22.386065 | 24.902532 | 23.87405 | 24.621127 | 16.10086167 | 17.60909567 | 18.716104 | 22.11345833 | 19.568136 | 2.613796 | 18.271432 | 30.262029 | 22.688801 | 18.010566 | 17.602764 | 25.622795 | 19.847304 | 21.575182 | 18.672673 | 15.97142 | 14.473799 | 18.045001 | 22.015191 | 14.125809 | 11.622744 | 11.231457 | 15.290156 | 12.6951 | 13.250182 | 8.878898 | 6.779912 | 6.888109 | 6.41312 | 28.347933 | 20.017642 | 13.895178 | 7.305173 | 9.317535 | 9.310797 | 9.325028 | 7.279744 | 11.913629 | 8.898899 | 10.890878 | 11.851183 | 6.989279 | 10.88682377 | 7.011245 | 13.057141 | 9.913693 | 13.079767 | 10.180415 | 13.056973 | 8.851705 | 13.19275 | 9.177327 | 6.785627 | 7.279704 | 6.389773 | 16.95008 | 10.36198 | 6.487389 | 13.97673 | 18.83008 | 19.851693694356733 | 8.707343684196196 | 12.54855616425148 | 13.527582546816127 | 17.64883629174124
0.000725 | 11.652128 | 11.828312 | 11.621736 | 10.713021 | 25.4924705 | 23.635 | 23.37684067 | 23.58539267 | 22.35175 | 22.982393 | 15.66 | 12.975634 | 13.5285 | 13.53575 | 24.056457 | 25.898485 | 23.290299 | 21.432785 | 18.79345 | 17.451475 | 20.5755 | 16.902829 | 19.897784 | 12.79159 | 25.724141 | 22.409669 | 24.926694 | 23.90564 | 24.647516 | 16.11228633 | 17.62569733 | 18.732565 | 22.13599467 | 19.592284 | 2.616847 | 18.290563 | 30.289065 | 22.713553 | 18.03366 | 17.627768 | 25.653501 | 19.863233 | 21.599699 | 18.695363 | 15.981998 | 14.498011 | 18.066548 | 22.04104 | 14.144264 | 11.638723 | 11.245327 | 15.311275 | 12.711475 | 13.267546 | 8.891887 | 6.788987 | 6.897726 | 6.422175 | 28.385068 | 20.042138 | 13.910187 | 7.317924 | 9.331692 | 9.325172 | 9.340077 | 7.292609 | 11.928869 | 8.914063 | 10.905347 | 11.868619 | 7.003442 | 10.89717476 | 7.025854 | 13.076898 | 9.929992 | 13.099453 | 10.196659 | 13.076538 | 8.867031 | 13.21027 | 9.189191 | 6.790744 | 7.287974 | 6.400915 | 16.98254 | 10.37705 | 6.498024 | 14.00547 | 18.85911 | 19.884894923977505 | 8.725942455427436 | 12.567702400812479 | 13.55420343614152 | 17.66941739181076
0.000726 | 11.672181 | 11.847081 | 11.64104 | 10.727773 | 25.5194575 | 23.6676 | 23.404454 | 23.61549167 | 22.38258 | 23.011199 | 15.6816 | 12.996382 | 13.54716 | 13.55442 | 24.083979 | 25.927915 | 23.320599 | 21.460593 | 18.819372 | 17.475546 | 20.60388 | 16.921103 | 19.918263 | 12.808279 | 25.750056 | 22.433256 | 24.950817 | 23.937227 | 24.673889 | 16.12363067 | 17.64226033 | 18.748928 | 22.15844833 | 19.616568 | 2.619887 | 18.309626 | 30.316034 | 22.738203 | 18.056804 | 17.652774 | 25.684234 | 19.879102 | 21.62409 | 18.718131 | 15.994036 | 14.52226 | 18.088115 | 22.066785 | 14.162717 | 11.654664 | 11.259181 | 15.332394 | 12.727837 | 13.284878 | 8.904869 | 6.798065 | 6.907333 | 6.431223 | 28.422182 | 20.066602 | 13.925218 | 7.330673 | 9.345848 | 9.339564 | 9.355131 | 7.305472 | 11.944087 | 8.929227 | 10.919812 | 11.886053 | 7.017613 | 10.91017571 | 7.040467 | 13.096652 | 9.946298 | 13.119135 | 10.212914 | 13.096118 | 8.882363 | 13.22638 | 9.199445 | 6.795094 | 7.295235 | 6.412416 | 17.01515 | 10.39164 | 6.508609 | 14.03421 | 18.88503 | 19.9236647802583 | 8.745055603964637 | 12.586522301881637 | 13.581548857936554 | 17.691186721761063
0.000727 | 11.692266 | 11.865835 | 11.660346 | 10.742532 | 25.54623625 | 23.7002 | 23.432046 | 23.64566367 | 22.41341 | 23.04009 | 15.7032 | 13.017142 | 13.56582 | 13.57309 | 24.111542 | 25.957381 | 23.350946 | 21.488408 | 18.845294 | 17.499617 | 20.63226 | 16.939362 | 19.938758 | 12.824953 | 25.775881 | 22.456829 | 24.974904 | 23.968809 | 24.700246 | 16.13489633 | 17.65878433 | 18.765193 | 22.18081867 | 19.64099 | 2.622916 | 18.32862 | 30.342937 | 22.76275 | 18.079997 | 17.677778 | 25.714993 | 19.8949125 | 21.648354 | 18.740981 | 16.007659 | 14.546545 | 18.109702 | 22.092421 | 14.18117 | 11.670568 | 11.27302 | 15.353513 | 12.744186 | 13.302181 | 8.917843 | 6.807144 | 6.916931 | 6.440261 | 28.459275 | 20.091035 | 13.94027 | 7.34342 | 9.360002 | 9.353973 | 9.370189 | 7.318331 | 11.959282 | 8.94439 | 10.934275 | 11.903484 | 7.031793 | 10.92483303 | 7.055085 | 13.116403 | 9.962613 | 13.138812 | 10.229181 | 13.115712 | 8.897703 | 13.24081 | 9.213461 | 6.799269 | 7.301299 | 6.42411 | 17.04666 | 10.40515 | 6.519169 | 14.06184 | 18.90661 | 19.965931852017015 | 8.763772350120497 | 12.603961299307315 | 13.608315749532188 | 17.712779448803765
0.000728 | 11.712382 | 11.884574 | 11.679655 | 10.757297 | 25.57280275 | 23.7328 | 23.45961767 | 23.67590667 | 22.44424 | 23.069064 | 15.7248 | 13.037914 | 13.58448 | 13.59176 | 24.139144 | 25.986882 | 23.38134 | 21.516229 | 18.871216 | 17.523688 | 20.66064 | 16.957608 | 19.959268 | 12.841612 | 25.801617 | 22.480386 | 24.998953 | 24.000389 | 24.726589 | 16.14608767 | 17.67526867 | 18.781361 | 22.20310667 | 19.662527 | 2.625936 | 18.347542 | 30.369776 | 22.787194 | 18.103239 | 17.702781 | 25.745776 | 19.910664 | 21.672489 | 18.761092 | 16.022995 | 14.570863 | 18.131309 | 22.117948 | 14.19962 | 11.686435 | 11.286845 | 15.374632 | 12.760522 | 13.319452 | 8.93081 | 6.816226 | 6.92652 | 6.449291 | 28.496348 | 20.115436 | 13.955343 | 7.356164 | 9.374153 | 9.368399 | 9.38525 | 7.331186 | 11.974455 | 8.959552 | 10.948736 | 11.920913 | 7.045981 | 10.94015313 | 7.069707 | 13.136151 | 9.978935 | 13.158485 | 10.245459 | 13.135321 | 8.913049 | 13.25326 | 9.230158 | 6.804457 | 7.308454 | 6.435828 | 17.0758 | 10.417 | 6.52973 | 14.08724 | 18.92607 | 20.0096247280716 | 8.781181914207714 | 12.618964824937912 | 13.633201048259373 | 17.732830740150447
0.000729 | 11.732529 | 11.903299 | 11.698966 | 10.772068 | 25.59915325 | 23.7654 | 23.48717 | 23.70621933 | 22.47507 | 23.098122 | 15.7464 | 13.058697 | 13.60314 | 13.61043 | 24.166785 | 26.016417 | 23.41178 | 21.544055 | 18.897138 | 17.547759 | 20.68902 | 16.97584 | 19.979792 | 12.858257 | 25.827267 | 22.503928 | 25.022967 | 24.031964 | 24.752916 | 16.15720633 | 17.691714 | 18.797435 | 22.22531233 | 19.683677 | 2.628946 | 18.366394 | 30.396553 | 22.811535 | 18.126529 | 17.727779 | 25.77658 | 19.926359 | 21.696492 | 18.780806 | 16.04017 | 14.595214 | 18.152938 | 22.143364 | 14.218068 | 11.702264 | 11.300655 | 15.395751 | 12.776847 | 13.336693 | 8.943769 | 6.82531 | 6.9361 | 6.458313 | 28.5334 | 20.139806 | 13.970434 | 7.368904 | 9.388303 | 9.38284 | 9.400315 | 7.344037 | 11.989605 | 8.974715 | 10.963197 | 11.938341 | 7.060178 | 10.95514242 | 7.084334 | 13.155896 | 9.995263 | 13.178154 | 10.261748 | 13.154945 | 8.928402 | 13.26406 | 9.249028 | 6.810454 | 7.31703 | 6.447403 | 17.10128 | 10.42659 | 6.540315 | 14.10928 | 18.95085 | 20.052671997239962 | 8.796373516538985 | 12.630647573810272 | 13.65490169144907 | 17.749975763012685
0.00073 | 11.752706 | 11.922008 | 11.718278 | 10.786847 | 25.62528375 | 23.798 | 23.51470333 | 23.73659967 | 22.5059 | 23.127262 | 15.768 | 13.079493 | 13.6218 | 13.6291 | 24.194466 | 26.045986 | 23.442267 | 21.571887 | 18.92306 | 17.57183 | 20.7174 | 16.99406 | 20.000328 | 12.874888 | 25.85283 | 22.527456 | 25.046946 | 24.063535 | 24.779228 | 16.16825667 | 17.70811967 | 18.813413 | 22.247436 | 19.704927 | 2.631946 | 18.385172 | 30.423272 | 22.835772 | 18.149868 | 17.752771 | 25.807404 | 19.9419965 | 21.720362 | 18.800579 | 16.059312 | 14.619596 | 18.174586 | 22.168667 | 14.236511 | 11.718057 | 11.314452 | 15.41687 | 12.79316 | 13.353904 | 8.95672 | 6.834395 | 6.94567 | 6.467327 | 28.57043 | 20.164147 | 13.985544 | 7.381641 | 9.40245 | 9.397297 | 9.415383 | 7.356883 | 12.00473 | 8.989878 | 10.977657 | 11.955768 | 7.074384 | 10.96880732 | 7.098966 | 13.175638 | 10.011598 | 13.197818 | 10.278048 | 13.174583 | 8.943761 | 13.27649 | 9.269563 | 6.81709 | 7.326763 | 6.458669 | 17.12185 | 10.43516 | 6.550951 | 14.12682 | 18.97994 | 20.09300224834002 | 8.808387080540022 | 12.643666146308604 | 13.672118494002824 | 17.763646501947797
0.000731 | 11.772912 | 11.940701 | 11.73759 | 10.801633 | 25.65118975 | 23.8306 | 23.542218 | 23.76704567 | 22.53673 | 23.156482 | 15.7896 | 13.100301 | 13.64046 | 13.64777 | 24.222185 | 26.075586 | 23.472798 | 21.599723 | 18.948982 | 17.595901 | 20.74578 | 17.012266 | 20.020875 | 12.891506 | 25.87831 | 22.550969 | 25.070891 | 24.095102 | 24.805526 | 16.17924133 | 17.724486 | 18.829299 | 22.26947833 | 19.726276 | 2.634937 | 18.403878 | 30.449933 | 22.859906 | 18.173256 | 17.777755 | 25.838246 | 19.9575785 | 21.744098 | 18.820409 | 16.080548 | 14.644008 | 18.196256 | 22.193855 | 14.25495 | 11.733812 | 11.328234 | 15.437989 | 12.809463 | 13.371084 | 8.969662 | 6.843483 | 6.955232 | 6.476333 | 28.60744 | 20.188458 | 14.000671 | 7.394373 | 9.416594 | 9.411768 | 9.430453 | 7.369724 | 12.019831 | 9.005043 | 10.992118 | 11.973194 | 7.0886 | 10.98015424 | 7.113602 | 13.195376 | 10.027939 | 13.217478 | 10.29436 | 13.194235 | 8.959127 | 13.29058 | 9.291256 | 6.824194 | 7.337389 | 6.469457 | 17.14065 | 10.44582 | 6.561662 | 14.14456 | 19.01201 | 20.128544070189704 | 8.817090870065549 | 12.659758053992057 | 13.689596418814887 | 17.780899695231817
0.000732 | 11.793147 | 11.959378 | 11.756903 | 10.816426 | 25.6768675 | 23.8632 | 23.56971533 | 23.79755633 | 22.56756 | 23.185782 | 15.8112 | 13.121121 | 13.65912 | 13.66644 | 24.249943 | 26.105217 | 23.503373 | 21.627564 | 18.974904 | 17.619972 | 20.77416 | 17.03046 | 20.041432 | 12.908112 | 25.903707 | 22.574469 | 25.094802 | 24.126664 | 24.831809 | 16.19016267 | 17.74081267 | 18.845092 | 22.291439 | 19.747721 | 2.63792 | 18.422508 | 30.47654 | 22.883935 | 18.196691 | 17.802729 | 25.869103 | 19.973105 | 21.767696 | 18.840296 | 16.104004 | 14.668448 | 18.217947 | 22.218927 | 14.273384 | 11.749531 | 11.342003 | 15.459108 | 12.825756 | 13.388235 | 8.982596 | 6.852572 | 6.964785 | 6.485331 | 28.644427 | 20.212741 | 14.015815 | 7.407099 | 9.430735 | 9.426254 | 9.445526 | 7.382558 | 12.034907 | 9.020209 | 11.00658 | 11.990619 | 7.102826 | 10.99055064 | 7.128242 | 13.215111 | 10.044285 | 13.237133 | 10.310682 | 13.213901 | 8.9745 | 13.30609 | 9.313597 | 6.831598 | 7.348644 | 6.4796 | 17.164 | 10.45806 | 6.572472 | 14.16638 | 19.04571 | 20.157226051606926 | 8.828007152655942 | 12.67786872870898 | 13.711494425751361 | 17.802133711997868
0.000733 | 11.813409 | 11.978038 | 11.776216 | 10.831227 | 25.702313 | 23.8958 | 23.59719533 | 23.82812967 | 22.59839 | 23.215161 | 15.8328 | 13.141953 | 13.67778 | 13.68511 | 24.277738 | 26.134878 | 23.533992 | 21.655408 | 19.000826 | 17.644043 | 20.80254 | 17.048642 | 20.061997 | 12.924706 | 25.929023 | 22.597956 | 25.11868 | 24.158221 | 24.858078 | 16.20102433 | 17.75709933 | 18.860794 | 22.313319 | 19.769261 | 2.640893 | 18.441062 | 30.503094 | 22.907861 | 18.220174 | 17.827692 | 25.899973 | 19.9885775 | 21.791156 | 18.860238 | 16.129808 | 14.692914 | 18.239659 | 22.24388 | 14.291811 | 11.765214 | 11.355758 | 15.480227 | 12.84204 | 13.405355 | 8.995521 | 6.861663 | 6.974329 | 6.494321 | 28.681393 | 20.236996 | 14.030974 | 7.41982 | 9.444873 | 9.440754 | 9.460599 | 7.395387 | 12.049956 | 9.035378 | 11.021044 | 12.008044 | 7.117062 | 11.00503234 | 7.142887 | 13.234842 | 10.060637 | 13.256783 | 10.327016 | 13.233581 | 8.989879 | 13.32273 | 9.336081 | 6.839131 | 7.360265 | 6.488932 | 17.19078 | 10.47134 | 6.583408 | 14.19118 | 19.07973 | 20.176994554106244 | 8.840485371391765 | 12.696943602307755 | 13.736509452143167 | 17.825813115358983
0.000734 | 11.833697 | 11.996681 | 11.795527 | 10.846036 | 25.727522 | 23.9284 | 23.624659 | 23.85876433 | 22.62922 | 23.244618 | 15.8544 | 13.162796 | 13.69644 | 13.70378 | 24.30557 | 26.164568 | 23.564655 | 21.683255 | 19.026748 | 17.668114 | 20.83092 | 17.066812 | 20.082569 | 12.941288 | 25.954259 | 22.621429 | 25.142526 | 24.189774 | 24.884333 | 16.21182933 | 17.77334667 | 18.876405 | 22.335118 | 19.790895 | 2.643859 | 18.45954 | 30.529597 | 22.931681 | 18.243704 | 17.852641 | 25.930854 | 20.0039965 | 21.814474 | 18.880234 | 16.158086 | 14.717406 | 18.261392 | 22.268713 | 14.310232 | 11.780861 | 11.369501 | 15.501346 | 12.858316 | 13.422445 | 9.008559 | 6.870755 | 6.983864 | 6.503303 | 28.718337 | 20.261223 | 14.046149 | 7.432535 | 9.459007 | 9.455267 | 9.475674 | 7.408208 | 12.064979 | 9.05055 | 11.035511 | 12.025469 | 7.131308 | 11.02230468 | 7.157537 | 13.25457 | 10.076994 | 13.276428 | 10.34336 | 13.253275 | 9.005264 | 13.34023 | 9.358197 | 6.846623 | 7.371986 | 6.497284 | 17.21979 | 10.48514 | 6.594499 | 14.21791 | 19.11272 | 20.201001405638202 | 8.853874969353456 | 12.715928106636746 | 13.763338435321266 | 17.85040246842822
0.000735 | 11.854012 | 12.015307 | 11.814837 | 10.860853 | 25.75249 | 23.961 | 23.65210733 | 23.889458 | 22.66005 | 23.274151 | 15.876 | 13.18365 | 13.7151 | 13.72245 | 24.33344 | 26.194286 | 23.59536 | 21.709306 | 19.05267 | 17.692185 | 20.8593 | 17.084971 | 20.103146 | 12.95786 | 25.979416 | 22.64489 | 25.166341 | 24.221321 | 24.910574 | 16.22258067 | 17.789554 | 18.891927 | 22.35683733 | 19.812619 | 2.646817 | 18.47794 | 30.556052 | 22.955398 | 18.267282 | 17.877576 | 25.961745 | 20.0193625 | 21.837651 | 18.900283 | 16.188965 | 14.741921 | 18.283147 | 22.293424 | 14.328645 | 11.796472 | 11.38323 | 15.522465 | 12.874583 | 13.439506 | 9.022144 | 6.879849 | 6.993391 | 6.512278 | 28.755259 | 20.285424 | 14.061337 | 7.445242 | 9.473136 | 9.469792 | 9.490749 | 7.421021 | 12.079974 | 9.065725 | 11.049982 | 12.042895 | 7.145564 | 11.04112569 | 7.172191 | 13.274293 | 10.093356 | 13.296068 | 10.359715 | 13.272982 | 9.020655 | 13.35833 | 9.379439 | 6.853904 | 7.383545 | 6.504489 | 17.24988 | 10.4989 | 6.605803 | 14.24549 | 19.14336 | 20.22872828599653 | 8.867525389621541 | 12.733767673544321 | 13.790678312616592 | 17.874366334318587
0.000736 | 11.874352 | 12.033915 | 11.834144 | 10.875679 | 25.77721375 | 23.9936 | 23.67954033 | 23.92020967 | 22.69088 | 23.30376 | 15.8976 | 13.204516 | 13.73376 | 13.74112 | 24.361346 | 26.224031 | 23.626106 | 21.734625 | 19.078592 | 17.716256 | 20.88768 | 17.103119 | 20.123728 | 12.974422 | 26.004496 | 22.668339 | 25.190125 | 24.252863 | 24.936802 | 16.233281 | 17.80572133 | 18.907361 | 22.37847633 | 19.834433 | 2.649766 | 18.496261 | 30.582461 | 22.979009 | 18.290907 | 17.902493 | 25.992644 | 20.034677 | 21.860682 | 18.920382 | 16.222572 | 14.766459 | 18.304924 | 22.318011 | 14.347049 | 11.812048 | 11.396947 | 15.543584 | 12.890844 | 13.456536 | 9.03572 | 6.888944 | 7.002909 | 6.521245 | 28.792159 | 20.309599 | 14.076539 | 7.457943 | 9.487261 | 9.48433 | 9.505824 | 7.433826 | 12.094941 | 9.080905 | 11.064457 | 12.060322 | 7.159832 | 11.06025337 | 7.186849 | 13.294013 | 10.109722 | 13.315703 | 10.37608 | 13.292703 | 9.036053 | 13.37677 | 9.399299 | 6.860804 | 7.394678 | 6.51083 | 17.27987 | 10.5121 | 6.617386 | 14.27285 | 19.17031 | 20.258716576473866 | 8.880786075276525 | 12.749407734878858 | 13.817226021360128 | 17.89616927614314
0.000737 | 11.894716 | 12.052504 | 11.853449 | 10.890514 | 25.802406 | 24.0262 | 23.70695867 | 23.95101667 | 22.72171 | 23.333444 | 15.9192 | 13.225392 | 13.75242 | 13.75979 | 24.389289 | 26.253802 | 23.656894 | 21.759945 | 19.104514 | 17.740327 | 20.91606 | 17.121255 | 20.144313 | 12.990975 | 26.029501 | 22.691775 | 25.213879 | 24.284399 | 24.963016 | 16.24393433 | 17.82184867 | 18.922707 | 22.40003567 | 19.856334 | 2.652709 | 18.514503 | 30.608826 | 23.002515 | 18.314578 | 17.927391 | 26.023547 | 20.04994 | 21.883568 | 18.940531 | 16.259035 | 14.791017 | 18.326722 | 22.342473 | 14.365444 | 11.827588 | 11.410652 | 15.564703 | 12.907098 | 13.473537 | 9.049285 | 6.89804 | 7.012419 | 6.530205 | 28.829036 | 20.333749 | 14.091753 | 7.470635 | 9.501381 | 9.49888 | 9.520898 | 7.446622 | 12.10988 | 9.096088 | 11.078937 | 12.077751 | 7.17411 | 11.07844574 | 7.201512 | 13.313728 | 10.126091 | 13.335332 | 10.392456 | 13.312437 | 9.051457 | 13.39526 | 9.417269 | 6.867153 | 7.40512 | 6.518145 | 17.30858 | 10.52418 | 6.629314 | 14.2989 | 19.19224 | 20.28950765836283 | 8.893006469398856 | 12.761793722488697 | 13.841678498882821 | 17.914275857014943
0.000738 | 11.915104 | 12.071075 | 11.87275 | 10.905358 | 25.8302245 | 24.0588 | 23.73436367 | 23.98187867 | 22.75254 | 23.363201 | 15.9408 | 13.246279 | 13.77108 | 13.77846 | 24.417267 | 26.283597 | 23.687723 | 21.785265 | 19.130436 | 17.764398 | 20.94444 | 17.139381 | 20.1649 | 13.007519 | 26.054432 | 22.7152 | 25.237604 | 24.315929 | 24.989216 | 16.25454267 | 17.83793533 | 18.937967 | 22.42151533 | 19.87832 | 2.655645 | 18.532663 | 30.635149 | 23.025916 | 18.338296 | 17.952269 | 26.054453 | 20.065153 | 21.906304 | 18.960728 | 16.29848 | 14.815595 | 18.348542 | 22.366808 | 14.383829 | 11.843093 | 11.424344 | 15.585822 | 12.923346 | 13.490509 | 9.06284 | 6.907138 | 7.02192 | 6.539158 | 28.86589 | 20.357874 | 14.106978 | 7.483318 | 9.515496 | 9.513441 | 9.535972 | 7.459409 | 12.124789 | 9.111277 | 11.093423 | 12.095181 | 7.188401 | 11.09446083 | 7.21618 | 13.333439 | 10.142464 | 13.354956 | 10.408843 | 13.332184 | 9.066867 | 13.41354 | 9.432841 | 6.872781 | 7.414608 | 6.526437 | 17.33485 | 10.53462 | 6.641654 | 14.32259 | 19.21091 | 20.319642912956034 | 8.903536015069072 | 12.77568584291253 | 13.862732682515599 | 17.92712842987649
0.000739 | 11.935515 | 12.089627 | 11.892047 | 10.920211 | 25.85721825 | 24.0914 | 23.761755 | 24.012793 | 22.78337 | 23.39303 | 15.9624 | 13.267176 | 13.78974 | 13.79713 | 24.445281 | 26.313416 | 23.718591 | 21.810585 | 19.156358 | 17.788469 | 20.97282 | 17.157496 | 20.185487 | 13.024055 | 26.079291 | 22.738613 | 25.261301 | 24.347454 | 25.015404 | 16.265109 | 17.85398233 | 18.953142 | 22.44291633 | 19.900391 | 2.658573 | 18.550741 | 30.661433 | 23.049211 | 18.362061 | 17.977125 | 26.085361 | 20.0803165 | 21.928891 | 18.980973 | 16.341034 | 14.840191 | 18.370384 | 22.391013 | 14.402204 | 11.858564 | 11.438025 | 15.606941 | 12.939589 | 13.507451 | 9.076387 | 6.916236 | 7.031414 | 6.548103 | 28.902722 | 20.381975 | 14.122214 | 7.495993 | 9.529606 | 9.528012 | 9.551044 | 7.472186 | 12.139669 | 9.126471 | 11.107915 | 12.112613 | 7.202703 | 11.10705664 | 7.230852 | 13.353145 | 10.158841 | 13.374575 | 10.42524 | 13.351944 | 9.082284 | 13.43134 | 9.446241 | 6.877519 | 7.422878 | 6.535549 | 17.3575 | 10.54306 | 6.654471 | 14.34284 | 19.234 | 20.34766372154609 | 8.911543630055078 | 12.793395343893735 | 13.878714930815114 | 17.941528079968812
0.00074 | 11.955948 | 12.10816 | 11.911339 | 10.935074 | 25.88345 | 24.124 | 23.789134 | 24.04375867 | 22.8142 | 23.422931 | 15.984 | 13.288083 | 13.8084 | 13.8158 | 24.47333 | 26.343258 | 23.749499 | 21.835904 | 19.18228 | 17.81254 | 21.0012 | 17.175602 | 20.206073 | 13.040583 | 26.104078 | 22.762016 | 25.28497 | 24.378972 | 25.041579 | 16.27563733 | 17.86998867 | 18.968233 | 22.46423833 | 19.922543 | 2.661496 | 18.568736 | 30.687679 | 23.0724 | 18.385871 | 18.001956 | 26.116268 | 20.095431 | 21.951326 | 19.001262 | 16.386824 | 14.864803 | 18.390061 | 22.415087 | 14.420566 | 11.874 | 11.451694 | 15.62806 | 12.955828 | 13.524364 | 9.089924 | 6.925335 | 7.040899 | 6.557041 | 28.939532 | 20.406052 | 14.13746 | 7.508658 | 9.54371 | 9.542594 | 9.566114 | 7.484953 | 12.154518 | 9.141671 | 11.122415 | 12.130047 | 7.217017 | 11.11816583 | 7.245528 | 13.372847 | 10.175219 | 13.394187 | 10.441647 | 13.371717 | 9.097706 | 13.44839 | 9.462362 | 6.883566 | 7.429552 | 6.545328 | 17.37463 | 10.55294 | 6.667833 | 14.35819 | 19.26063 | 20.37211146542564 | 8.918832315561978 | 12.813681682881274 | 13.893348456825365 | 17.958691963618847
0.000741 | 11.976402 | 12.126672 | 11.930627 | 10.949947 | 25.90898375 | 24.1566 | 23.81650167 | 24.07477333 | 22.84503 | 23.452903 | 16.0056 | 13.309001 | 13.82706 | 13.83447 | 24.501413 | 26.373122 | 23.780445 | 21.86122 | 19.208202 | 17.836611 | 21.02958 | 17.193698 | 20.226657 | 13.057104 | 26.128795 | 22.785408 | 25.308613 | 24.410484 | 25.067742 | 16.28613033 | 17.885955 | 18.98324 | 22.485482 | 19.944776 | 2.664412 | 18.586648 | 30.71389 | 23.095483 | 18.409727 | 18.026761 | 26.147172 | 20.110498 | 21.973606 | 19.021597 | 16.435977 | 14.88943 | 18.409207 | 22.439029 | 14.438916 | 11.889401 | 11.465352 | 15.649179 | 12.972063 | 13.541248 | 9.103452 | 6.934435 | 7.050377 | 6.565972 | 28.976318 | 20.430107 | 14.152714 | 7.521313 | 9.557808 | 9.557185 | 9.581182 | 7.497708 | 12.169336 | 9.156877 | 11.136922 | 12.147484 | 7.231343 | 11.13239072 | 7.260209 | 13.392544 | 10.191601 | 13.413795 | 10.458064 | 13.391502 | 9.113135 | 13.46443 | 9.481366 | 6.891266 | 7.435883 | 6.555616 | 17.38869 | 10.56501 | 6.681804 | 14.3735 | 19.28961 | 20.391467678260163 | 8.927805723476801 | 12.83533963913041 | 13.911347137853213 | 17.977425852136797
0.000742 | 11.996876 | 12.145165 | 11.949908 | 10.96483 | 25.93388225 | 24.1892 | 23.84385767 | 24.105836 | 22.87586 | 23.482943 | 16.0272 | 13.329928 | 13.84572 | 13.85314 | 24.529531 | 26.403006 | 23.81143 | 21.886534 | 19.234124 | 17.860682 | 21.05796 | 17.211784 | 20.247237 | 13.073619 | 26.153444 | 22.808789 | 25.332229 | 24.441989 | 25.093892 | 16.29659067 | 17.90188033 | 18.998165 | 22.50664767 | 19.967087 | 2.667322 | 18.604474 | 30.740068 | 23.118459 | 18.433629 | 18.051538 | 26.178071 | 20.1255175 | 21.995731 | 19.041974 | 16.48862 | 14.91407 | 18.42837 | 22.462836 | 14.457253 | 11.904768 | 11.478999 | 15.670298 | 12.988295 | 13.558103 | 9.116972 | 6.943536 | 7.059846 | 6.574896 | 29.013083 | 20.45414 | 14.167976 | 7.533956 | 9.571899 | 9.571785 | 9.596246 | 7.510452 | 12.184121 | 9.172091 | 11.151439 | 12.164925 | 7.245682 | 11.14865757 | 7.274894 | 13.412236 | 10.207984 | 13.433396 | 10.474491 | 13.4113 | 9.128569 | 13.47918 | 9.502688 | 6.900094 | 7.443399 | 6.56626 | 17.40582 | 10.57867 | 6.696452 | 14.39195 | 19.31975 | 20.40714789796973 | 8.937943408263905 | 12.857163991896428 | 13.931668523763392 | 17.996535516832758
0.000743 | 12.017371 | 12.163636 | 11.969183 | 10.979724 | 25.958209 | 24.2218 | 23.87120333 | 24.13694433 | 22.90669 | 23.513053 | 16.0488 | 13.350864 | 13.86438 | 13.87181 | 24.557682 | 26.43291 | 23.842452 | 21.911846 | 19.260046 | 17.884753 | 21.085067 | 17.229861 | 20.267813 | 13.090128 | 26.178026 | 22.832161 | 25.355819 | 24.473487 | 25.12003 | 16.30702167 | 17.91776533 | 19.013009 | 22.52773567 | 19.989474 | 2.670226 | 18.622214 | 30.766215 | 23.141329 | 18.457576 | 18.076286 | 26.208962 | 20.1404905 | 22.017698 | 19.062393 | 16.54488 | 14.938722 | 18.447546 | 22.486506 | 14.475575 | 11.920102 | 11.492635 | 15.691417 | 13.004525 | 13.574929 | 9.130483 | 6.952637 | 7.069308 | 6.583814 | 29.049824 | 20.478151 | 14.183246 | 7.546589 | 9.585984 | 9.586394 | 9.611308 | 7.523184 | 12.198875 | 9.187312 | 11.165965 | 12.182368 | 7.260034 | 11.16584859 | 7.289584 | 13.431923 | 10.224369 | 13.452991 | 10.490929 | 13.431111 | 9.144009 | 13.49238 | 9.525764 | 6.909806 | 7.451871 | 6.577103 | 17.4252 | 10.59335 | 6.711842 | 14.41266 | 19.34987 | 20.42680417529322 | 8.948724924387705 | 12.877949520434612 | 13.953270164420687 | 18.01482672901688
0.000744 | 12.037884 | 12.182087 | 11.988451 | 10.994628 | 25.9820265 | 24.2544 | 23.898539 | 24.168097 | 22.93752 | 23.543229 | 16.0704 | 13.37181 | 13.88304 | 13.89048 | 24.585867 | 26.462833 | 23.87351 | 21.937153 | 19.285968 | 17.908824 | 21.111504 | 17.24793 | 20.288382 | 13.106632 | 26.202543 | 22.855523 | 25.379385 | 24.504978 | 25.146156 | 16.31742567 | 17.93360967 | 19.027773 | 22.54874633 | 20.011936 | 2.673126 | 18.639866 | 30.792333 | 23.164092 | 18.481568 | 18.101001 | 26.239845 | 20.155418 | 22.039505 | 19.082852 | 16.604883 | 14.963385 | 18.466736 | 22.510154 | 14.493883 | 11.935401 | 11.50626 | 15.712536 | 13.020753 | 13.591725 | 9.143986 | 6.961739 | 7.078762 | 6.592725 | 29.086543 | 20.502142 | 14.198521 | 7.559209 | 9.600062 | 9.601011 | 9.626366 | 7.535903 | 12.213595 | 9.202541 | 11.180501 | 12.199816 | 7.274399 | 11.182846 | 7.304278 | 13.451605 | 10.240755 | 13.47258 | 10.507376 | 13.450933 | 9.159456 | 13.50375 | 9.55003 | 6.920155 | 7.461076 | 6.58799 | 17.44598 | 10.60844 | 6.727946 | 14.43476 | 19.37879 | 20.4492713414407 | 8.959629826312607 | 12.896491004000232 | 13.975109609689838 | 18.03110525999933
0.000745 | 12.058416 | 12.200517 | 12.007711 | 11.009543 | 26.00539875 | 24.287 | 23.92586533 | 24.19929233 | 22.96835 | 23.573471 | 16.092 | 13.392765 | 13.9017 | 13.90915 | 24.614084 | 26.492774 | 23.904605 | 21.962456 | 19.31189 | 17.932895 | 21.137963 | 17.26599 | 20.308944 | 13.123132 | 26.226996 | 22.878876 | 25.402928 | 24.536461 | 25.17227 | 16.32780667 | 17.94941333 | 19.042457 | 22.56967967 | 20.03447 | 2.67602 | 18.657431 | 30.818425 | 23.186748 | 18.505605 | 18.125684 | 26.270717 | 20.170301 | 22.063014 | 19.10335 | 16.621131 | 14.988057 | 18.485939 | 22.537433 | 14.512175 | 11.950668 | 11.519875 | 15.733655 | 13.036979 | 13.608494 | 9.157482 | 6.970841 | 7.088208 | 6.601629 | 29.123239 | 20.526112 | 14.213802 | 7.571817 | 9.614132 | 9.615636 | 9.641419 | 7.548609 | 12.228281 | 9.217779 | 11.195048 | 12.217268 | 7.288777 | 11.19853202 | 7.318976 | 13.471282 | 10.257143 | 13.492163 | 10.523833 | 13.470768 | 9.174908 | 13.51321 | 9.574921 | 6.930896 | 7.470785 | 6.598765 | 17.46735 | 10.62337 | 6.74451 | 14.45736 | 19.40531 | 20.47338422762226 | 8.970137668502986 | 12.91158322184856 | 13.996144409435665 | 18.044176881090223
0.000746 | 12.078965 | 12.218924 | 12.026963 | 11.02447 | 26.0283885 | 24.3196 | 23.953183 | 24.23052867 | 22.99918 | 23.603779 | 16.1136 | 13.413728 | 13.92036 | 13.92782 | 24.642335 | 26.52273 | 23.935735 | 21.987753 | 19.337812 | 17.956966 | 21.164443 | 17.284041 | 20.329497 | 13.139628 | 26.251386 | 22.90222 | 25.426447 | 24.567938 | 25.198373 | 16.33816767 | 17.96517633 | 19.057064 | 22.590536 | 20.057075 | 2.67891 | 18.674906 | 30.844493 | 23.209296 | 18.529687 | 18.150331 | 26.301575 | 20.18514 | 22.088048 | 19.123885 | 16.635753 | 15.012736 | 18.505153 | 22.564525 | 14.530451 | 11.965901 | 11.53348 | 15.754774 | 13.053206 | 13.625233 | 9.170969 | 6.979944 | 7.097647 | 6.610527 | 29.159912 | 20.550064 | 14.229087 | 7.584412 | 9.628195 | 9.630268 | 9.656468 | 7.561301 | 12.242933 | 9.233026 | 11.209606 | 12.234724 | 7.303169 | 11.21178885 | 7.333679 | 13.490953 | 10.27353 | 13.511739 | 10.540299 | 13.490614 | 9.190365 | 13.52397 | 9.599873 | 6.941784 | 7.480773 | 6.609275 | 17.48847 | 10.63754 | 6.761245 | 14.47958 | 19.42826 | 20.497977665047983 | 8.979728005423254 | 12.924808983068218 | 14.01533211352286 | 18.06023538503736
0.000747 | 12.09953 | 12.237309 | 12.046206 | 11.039408 | 26.05105925 | 24.3522 | 23.98049333 | 24.261804 | 23.03001 | 23.634151 | 16.1352 | 13.4347 | 13.93902 | 13.94649 | 24.670617 | 26.552703 | 23.9669 | 22.013045 | 19.363734 | 17.981037 | 21.190943 | 17.302085 | 20.350039 | 13.15612 | 26.275715 | 22.925556 | 25.449943 | 24.599406 | 25.224464 | 16.34851133 | 17.980898 | 19.071593 | 22.611316 | 20.07975 | 2.681795 | 18.692291 | 30.870538 | 23.231737 | 18.553812 | 18.174942 | 26.332418 | 20.1999355 | 22.112866 | 19.144457 | 16.650578 | 15.037422 | 18.524378 | 22.591438 | 14.548709 | 11.981101 | 11.547075 | 15.775893 | 13.069433 | 13.641944 | 9.18445 | 6.989046 | 7.107079 | 6.619418 | 29.196563 | 20.573996 | 14.244376 | 7.596994 | 9.64225 | 9.644906 | 9.671511 | 7.573978 | 12.25755 | 9.248283 | 11.224178 | 12.252185 | 7.317576 | 11.22169288 | 7.348387 | 13.510618 | 10.289918 | 13.53131 | 10.556775 | 13.510472 | 9.205829 | 13.53617 | 9.624321 | 6.952573 | 7.490813 | 6.619362 | 17.50851 | 10.65036 | 6.777859 | 14.50056 | 19.44627 | 20.521886484927954 | 8.987880391537821 | 12.941776891771205 | 14.031630271816212 | 18.08207520429555
0.000748 | 12.120112 | 12.255672 | 12.06544 | 11.054358 | 26.07347325 | 24.3848 | 24.00779567 | 24.29311767 | 23.06084 | 23.664586 | 16.1568 | 13.455681 | 13.95768 | 13.96516 | 24.698932 | 26.58269 | 23.9981 | 22.038331 | 19.389656 | 18.005108 | 21.217461 | 17.320121 | 20.370571 | 13.17261 | 26.299984 | 22.948884 | 25.473418 | 24.630867 | 25.250544 | 16.35884033 | 17.99657867 | 19.086046 | 22.63202033 | 20.102491 | 2.684677 | 18.709584 | 30.896564 | 23.25407 | 18.577982 | 18.199513 | 26.363244 | 20.214689 | 22.137471 | 19.165064 | 16.665602 | 15.062112 | 18.543614 | 22.618174 | 14.56695 | 11.996268 | 11.560661 | 15.797012 | 13.08566 | 13.658627 | 9.197923 | 6.998149 | 7.116503 | 6.628303 | 29.23319 | 20.59791 | 14.259668 | 7.609561 | 9.656296 | 9.65955 | 9.686548 | 7.586641 | 12.272131 | 9.263549 | 11.238762 | 12.269652 | 7.331996 | 11.23282961 | 7.363099 | 13.530278 | 10.306306 | 13.550873 | 10.573261 | 13.530341 | 9.221298 | 13.54958 | 9.647701 | 6.963017 | 7.50068 | 6.628872 | 17.52663 | 10.66126 | 6.794064 | 14.5194 | 19.46349 | 20.543945518472235 | 8.994886752345025 | 12.961591314162867 | 14.044018411851091 | 18.107389696516478
0.000749 | 12.140708 | 12.274012 | 12.084664 | 11.06932 | 26.095695 | 24.4174 | 24.035092 | 24.32446667 | 23.09167 | 23.695083 | 16.1784 | 13.47667 | 13.97634 | 13.98383 | 24.727277 | 26.612691 | 24.029333 | 22.063609 | 19.415578 | 18.029179 | 21.243995 | 17.33815 | 20.391089 | 13.189097 | 26.324195 | 22.972203 | 25.496872 | 24.662319 | 25.276614 | 16.36915833 | 18.01221833 | 19.100424 | 22.652648 | 20.125298 | 2.687554 | 18.726785 | 30.922572 | 23.276295 | 18.602196 | 18.224044 | 26.39405 | 20.2294 | 22.161868 | 19.185704 | 16.680824 | 15.086805 | 18.562858 | 22.64474 | 14.585172 | 12.011403 | 11.574237 | 15.818131 | 13.10189 | 13.675281 | 9.21139 | 7.007251 | 7.12592 | 6.637182 | 29.269795 | 20.621807 | 14.274961 | 7.622113 | 9.670334 | 9.6742 | 9.70158 | 7.599288 | 12.286675 | 9.278827 | 11.25336 | 12.287124 | 7.346431 | 11.24635757 | 7.377815 | 13.549932 | 10.322693 | 13.57043 | 10.589756 | 13.550222 | 9.236772 | 13.56396 | 9.66945 | 6.972872 | 7.510148 | 6.637649 | 17.54202 | 10.67009 | 6.80957 | 14.53524 | 19.48457 | 20.562989596890937 | 9.004387212411864 | 12.98304702949848 | 14.057368016654152 | 18.13447282071462
0.00075 | 12.161319 | 12.292328 | 12.103877 | 11.084295 | 26.117787 | 24.45 | 24.06238167 | 24.35584967 | 23.1225 | 23.725641 | 16.2 | 13.497666 | 13.995 | 14.0025 | 24.755654 | 26.642704 | 24.060599 | 22.08888 | 19.4415 | 18.05325 | 21.270545 | 17.356172 | 20.411594 | 13.205584 | 26.34835 | 22.995516 | 25.520305 | 24.693763 | 25.302673 | 16.37946833 | 18.02781667 | 19.114727 | 22.67320067 | 20.148168 | 2.690428 | 18.743893 | 30.948564 | 23.298411 | 18.626453 | 18.248533 | 26.424835 | 20.2440715 | 22.186061 | 19.206376 | 16.696242 | 15.1115 | 18.58211 | 22.671139 | 14.603374 | 12.026506 | 11.587805 | 15.83925 | 13.118121 | 13.691908 | 9.224849 | 7.016354 | 7.13533 | 6.646055 | 29.306377 | 20.645687 | 14.290256 | 7.63465 | 9.684363 | 9.688854 | 9.716604 | 7.611919 | 12.301183 | 9.294116 | 11.267973 | 12.304602 | 7.360881 | 11.26128315 | 7.392535 | 13.56958 | 10.339079 | 13.58998 | 10.606261 | 13.570114 | 9.252253 | 13.57909 | 9.689001 | 6.981891 | 7.518989 | 6.645538 | 17.55539 | 10.68052 | 6.824088 | 14.54724 | 19.50848 | 20.57845343516444 | 9.015886985433568 | 13.00493881703332 | 14.07351258525091 | 18.161618535904466
0.000751 | 12.181944 | 12.31062 | 12.123079 | 11.099282 | 26.1398125 | 24.4826 | 24.08966633 | 24.387266 | 23.15333 | 23.756259 | 16.2216 | 13.518671 | 14.01366 | 14.02117 | 24.784061 | 26.672729 | 24.091897 | 22.114142 | 19.467422 | 18.077321 | 21.297109 | 17.374187 | 20.432083 | 13.222069 | 26.372449 | 23.018821 | 25.543719 | 24.725199 | 25.328721 | 16.389773 | 18.043374 | 19.128958 | 22.693678 | 20.1711 | 2.693299 | 18.760906 | 30.974543 | 23.320419 | 18.650754 | 18.272977 | 26.455597 | 20.258702 | 22.210052 | 19.22708 | 16.711853 | 15.136195 | 18.601369 | 22.697377 | 14.621555 | 12.041576 | 11.601363 | 15.860369 | 13.134356 | 13.708506 | 9.238303 | 7.025456 | 7.144733 | 6.654922 | 29.342936 | 20.66955 | 14.30555 | 7.647171 | 9.698383 | 9.703514 | 9.731622 | 7.624534 | 12.315652 | 9.309416 | 11.282602 | 12.322087 | 7.375346 | 11.27661279 | 7.40726 | 13.589222 | 10.355464 | 13.609523 | 10.622775 | 13.590017 | 9.267738 | 13.59473 | 9.705792 | 6.989828 | 7.526978 | 6.652383 | 17.57279 | 10.693 | 6.837327 | 14.56063 | 19.53419 | 20.598373195346163 | 9.02873551449062 | 13.026061456022674 | 14.091539973773052 | 18.187120801100498
0.000752 | 12.202581 | 12.328888 | 12.14227 | 11.114282 | 26.1618345 | 24.5152 | 24.11694667 | 24.418713 | 23.18416 | 23.786936 | 16.2432 | 13.539683 | 14.03232 | 14.03984 | 24.812499 | 26.702764 | 24.123227 | 22.139396 | 19.493344 | 18.101392 | 21.323686 | 17.392196 | 20.452555 | 13.238554 | 26.396494 | 23.04212 | 25.567115 | 24.756626 | 25.354759 | 16.400075 | 18.05888967 | 19.143116 | 22.71408033 | 20.194092 | 2.696167 | 18.777823 | 31.000511 | 23.342318 | 18.675098 | 18.297375 | 26.486333 | 20.2732935 | 22.233846 | 19.247812 | 16.727656 | 15.160889 | 18.620634 | 22.723458 | 14.639716 | 12.056615 | 11.614913 | 15.881488 | 13.150594 | 13.725076 | 9.25175 | 7.034558 | 7.154129 | 6.663783 | 29.379473 | 20.693399 | 14.320844 | 7.659676 | 9.712393 | 9.718177 | 9.746631 | 7.637131 | 12.330084 | 9.324729 | 11.297247 | 12.339578 | 7.389827 | 11.29135288 | 7.42199 | 13.608858 | 10.371847 | 13.62906 | 10.639297 | 13.609931 | 9.28323 | 13.61065 | 9.718722 | 6.99644 | 7.533889 | 6.658245 | 17.59359 | 10.70694 | 6.848999 | 14.57647 | 19.56065 | 20.62295613147853 | 9.04228224266354 | 13.045209725721804 | 14.110538038352232 | 18.20927357531722
0.000753 | 12.22323 | 12.347132 | 12.161447 | 11.129295 | 26.18391625 | 24.5478 | 24.14422267 | 24.450189 | 23.21499 | 23.817671 | 16.2648 | 13.560702 | 14.05098 | 14.05851 | 24.840966 | 26.732808 | 24.154589 | 22.164639 | 19.519266 | 18.125463 | 21.350274 | 17.410199 | 20.47301 | 13.25504 | 26.420486 | 23.065412 | 25.590492 | 24.788043 | 25.380787 | 16.410379 | 18.074364 | 19.157204 | 22.73440833 | 20.217142 | 2.699032 | 18.794644 | 31.026469 | 23.364108 | 18.699485 | 18.321725 | 26.517042 | 20.287847 | 22.257446 | 19.268573 | 16.743648 | 15.185581 | 18.639905 | 22.749388 | 14.657854 | 12.071622 | 11.628455 | 15.902607 | 13.166837 | 13.741618 | 9.265192 | 7.043659 | 7.163519 | 6.672639 | 29.415986 | 20.717232 | 14.336136 | 7.672164 | 9.726393 | 9.732843 | 9.761633 | 7.649711 | 12.344476 | 9.340055 | 11.311908 | 12.357077 | 7.404323 | 11.30450985 | 7.436723 | 13.628487 | 10.388228 | 13.648589 | 10.655829 | 13.629856 | 9.298726 | 13.62662 | 9.732044 | 7.003503 | 7.539666 | 6.664863 | 17.61683 | 10.72176 | 6.858819 | 14.59404 | 19.58684 | 20.65077814837383 | 9.05587661303278 | 13.061178405386002 | 14.129594635120114 | 18.22690063036675
0.000754 | 12.24389 | 12.36535 | 12.180612 | 11.144322 | 26.2061215 | 24.5804 | 24.171495 | 24.48169233 | 23.24582 | 23.848462 | 16.2864 | 13.581728 | 14.06964 | 14.07718 | 24.869463 | 26.762861 | 24.18598 | 22.189872 | 19.545188 | 18.149534 | 21.376872 | 17.428196 | 20.493445 | 13.271526 | 26.444428 | 23.088698 | 25.613853 | 24.819452 | 25.406805 | 16.420686 | 18.08979667 | 19.171221 | 22.75466233 | 20.240248 | 2.701896 | 18.811368 | 31.052421 | 23.385788 | 18.723914 | 18.346025 | 26.547721 | 20.3023625 | 22.280855 | 19.289361 | 16.759826 | 15.210268 | 18.659181 | 22.775171 | 14.67597 | 12.086598 | 11.641988 | 15.923726 | 13.183085 | 13.758133 | 9.278628 | 7.05276 | 7.172901 | 6.681489 | 29.452476 | 20.741051 | 14.351426 | 7.684634 | 9.740383 | 9.747513 | 9.776626 | 7.662272 | 12.358829 | 9.355394 | 11.326587 | 12.374582 | 7.418835 | 11.31509011 | 7.451461 | 13.64811 | 10.404607 | 13.668111 | 10.67237 | 13.649791 | 9.314228 | 13.6424 | 9.747596 | 7.012009 | 7.546191 | 6.672402 | 17.64151 | 10.73687 | 6.866746 | 14.61261 | 19.61172 | 20.680415150844404 | 9.068868068678874 | 13.074134980854318 | 14.147797620208372 | 18.250652156341893
0.000755 | 12.264561 | 12.383544 | 12.199764 | 11.159362 | 26.22851275 | 24.613 | 24.198765 | 24.51322233 | 23.27665 | 23.879309 | 16.308 | 13.602761 | 14.0883 | 14.09585 | 24.897989 | 26.792921 | 24.217401 | 22.215094 | 19.57111 | 18.173605 | 21.403478 | 17.446187 | 20.513859 | 13.288014 | 26.46832 | 23.111978 | 25.637196 | 24.850851 | 25.432814 | 16.43100033 | 18.10518733 | 19.185169 | 22.77484167 | 20.263408 | 2.704757 | 18.827993 | 31.078369 | 23.407359 | 18.748386 | 18.370274 | 26.578369 | 20.316841 | 22.304078 | 19.310174 | 16.77619 | 15.234949 | 18.678459 | 22.800812 | 14.694062 | 12.101543 | 11.655514 | 15.944845 | 13.199338 | 13.77462 | 9.292059 | 7.06186 | 7.182277 | 6.690333 | 29.488944 | 20.764856 | 14.366712 | 7.697086 | 9.754363 | 9.762184 | 9.79161 | 7.674815 | 12.373141 | 9.370747 | 11.341285 | 12.392096 | 7.433364 | 11.32743664 | 7.466204 | 13.667726 | 10.420983 | 13.687625 | 10.68892 | 13.669737 | 9.329735 | 13.65777 | 9.764925 | 7.021689 | 7.553866 | 6.680719 | 17.66667 | 10.75168 | 6.873046 | 14.63143 | 19.63424 | 20.71044304370257 | 9.080606052682285 | 13.090300955657874 | 14.164234849748667 | 18.28052210869405
0.000756 | 12.285241 | 12.401711 | 12.218901 | 11.174417 | 26.251153 | 24.6456 | 24.22603267 | 24.544776 | 23.30748 | 23.910211 | 16.3296 | 13.623801 | 14.10696 | 14.11452 | 24.926543 | 26.822988 | 24.248852 | 22.240305 | 19.597032 | 18.197676 | 21.430091 | 17.464173 | 20.534251 | 13.304505 | 26.492164 | 23.135254 | 25.660524 | 24.882241 | 25.458813 | 16.441325 | 18.120537 | 19.199049 | 22.79494833 | 20.286621 | 2.707616 | 18.844518 | 31.104313 | 23.42882 | 18.7729 | 18.39447 | 26.608983 | 20.331284 | 22.327118 | 19.331011 | 16.792736 | 15.259623 | 18.697741 | 22.826315 | 14.71213 | 12.116457 | 11.669033 | 15.965964 | 13.215598 | 13.791079 | 9.305484 | 7.07096 | 7.191647 | 6.699172 | 29.525388 | 20.788649 | 14.381994 | 7.709519 | 9.768331 | 9.776858 | 9.806584 | 7.687338 | 12.387412 | 9.386114 | 11.356002 | 12.409618 | 7.447909 | 11.34429744 | 7.480951 | 13.687336 | 10.437356 | 13.707132 | 10.705479 | 13.689693 | 9.345248 | 13.67248 | 9.78358 | 7.032277 | 7.562464 | 6.689669 | 17.69132 | 10.76559 | 6.878003 | 14.64979 | 19.65337 | 20.739437731760667 | 9.090440008123544 | 13.10958311983245 | 14.177994179872663 | 18.314292634142042
0.000757 | 12.30593 | 12.419852 | 12.238023 | 11.189486 | 26.2741065 | 24.6782 | 24.253299 | 24.57635233 | 23.33831 | 23.941167 | 16.3512 | 13.644847 | 14.12562 | 14.13319 | 24.955125 | 26.85306 | 24.280331 | 22.265503 | 19.622954 | 18.221747 | 21.45671 | 17.482154 | 20.554621 | 13.320998 | 26.515961 | 23.158524 | 25.683837 | 24.913621 | 25.484803 | 16.45166267 | 18.13584433 | 19.212862 | 22.81498067 | 20.309884 | 2.710474 | 18.860942 | 31.130258 | 23.450171 | 18.797456 | 18.41861 | 26.639561 | 20.345691 | 22.349978 | 19.351871 | 16.809462 | 15.284289 | 18.717024 | 22.851686 | 14.730172 | 12.13134 | 11.682544 | 15.987083 | 13.231864 | 13.807511 | 9.318905 | 7.080058 | 7.20101 | 6.708005 | 29.561809 | 20.812429 | 14.397271 | 7.721933 | 9.782289 | 9.791533 | 9.821548 | 7.699841 | 12.401642 | 9.401496 | 11.370738 | 12.427148 | 7.462471 | 11.36387218 | 7.495702 | 13.706938 | 10.453725 | 13.726632 | 10.722046 | 13.709659 | 9.360765 | 13.68632 | 9.80311 | 7.043508 | 7.571759 | 6.699111 | 17.71449 | 10.77803 | 6.881904 | 14.66695 | 19.66874 | 20.765975119830998 | 9.099280531047064 | 13.130776252633346 | 14.189243967004494 | 18.349745879404715
0.000758 | 12.326627 | 12.437967 | 12.25713 | 11.204569 | 26.29743575 | 24.7108 | 24.28056467 | 24.60794933 | 23.36914 | 23.972175 | 16.3728 | 13.665899 | 14.14428 | 14.15186 | 24.983736 | 26.883136 | 24.311838 | 22.290688 | 19.648876 | 18.245818 | 21.483334 | 17.500131 | 20.574965 | 13.337495 | 26.539713 | 23.181789 | 25.707136 | 24.944991 | 25.510784 | 16.462016 | 18.15111 | 19.226609 | 22.83494067 | 20.333196 | 2.713331 | 18.877264 | 31.156204 | 23.471412 | 18.822053 | 18.442693 | 26.670101 | 20.3600645 | 22.372663 | 19.372752 | 16.826367 | 15.308944 | 18.736307 | 22.876929 | 14.748189 | 12.146193 | 11.696048 | 16.008202 | 13.248139 | 13.823916 | 9.332321 | 7.089156 | 7.210367 | 6.716833 | 29.598207 | 20.836198 | 14.412542 | 7.734327 | 9.796235 | 9.806209 | 9.836502 | 7.712324 | 12.41583 | 9.416893 | 11.385495 | 12.444687 | 7.47705 | 11.38479469 | 7.510457 | 13.726533 | 10.470091 | 13.746123 | 10.738622 | 13.729636 | 9.376288 | 13.69904 | 9.823063 | 7.055119 | 7.581525 | 6.708899 | 17.73521 | 10.7884 | 6.885035 | 14.68218 | 19.68664 | 20.788631112725867 | 9.111127649937231 | 13.152675133315796 | 14.20311432300521 | 18.384663991200902
0.000759 | 12.347331 | 12.456054 | 12.276221 | 11.219667 | 26.3212035 | 24.7434 | 24.30783033 | 24.639566 | 23.39997 | 24.003235 | 16.3944 | 13.686957 | 14.16294 | 14.17053 | 25.012373 | 26.913216 | 24.343372 | 22.315859 | 19.674798 | 18.269889 | 21.50996 | 17.518104 | 20.595284 | 13.353995 | 26.563421 | 23.205051 | 25.730421 | 24.97635 | 25.536757 | 16.472389 | 18.16633367 | 19.240291 | 22.854828 | 20.356554 | 2.71615 | 18.893484 | 31.182155 | 23.492542 | 18.846692 | 18.466718 | 26.700602 | 20.3744035 | 22.395175 | 19.393653 | 16.843448 | 15.333588 | 18.755591 | 22.90205 | 14.766179 | 12.161016 | 11.709545 | 16.029321 | 13.264421 | 13.840294 | 9.345733 | 7.098252 | 7.219717 | 6.725656 | 29.634582 | 20.859956 | 14.427807 | 7.746701 | 9.810169 | 9.820885 | 9.851445 | 7.724785 | 12.429974 | 9.432306 | 11.400274 | 12.462236 | 7.491646 | 11.40569878 | 7.525217 | 13.746122 | 10.486452 | 13.765607 | 10.755206 | 13.749622 | 9.391816 | 13.71041 | 9.842987 | 7.066846 | 7.591535 | 6.718891 | 17.7525 | 10.79678 | 6.887681 | 14.69474 | 19.70807 | 20.806528864714032 | 9.125246036307203 | 13.174074541135106 | 14.219630095952958 | 18.416829116249474
0.00076 | 12.368042 | 12.474114 | 12.295296 | 11.234781 | 26.3454735 | 24.776 | 24.335096 | 24.67119967 | 23.4308 | 24.034346 | 16.416 | 13.708021 | 14.1816 | 14.1892 | 25.041038 | 26.943298 | 24.374933 | 22.341016 | 19.70072 | 18.29396 | 21.536588 | 17.536072 | 20.615575 | 13.3705 | 26.587086 | 23.228308 | 25.753693 | 25.007699 | 25.56272 | 16.48278367 | 18.181515 | 19.253909 | 22.874643 | 20.379958 | 2.71887 | 18.9096 | 31.208112 | 23.513562 | 18.871372 | 18.490682 | 26.731061 | 20.38871 | 22.417519 | 19.414573 | 16.860702 | 15.358219 | 18.774873 | 22.927052 | 14.784142 | 12.175809 | 11.723036 | 16.05044 | 13.280713 | 13.856644 | 9.359141 | 7.107347 | 7.229062 | 6.734475 | 29.670934 | 20.883703 | 14.443063 | 7.759054 | 9.824091 | 9.835561 | 9.866376 | 7.737225 | 12.444075 | 9.447736 | 11.415074 | 12.479793 | 7.50626 | 11.42521828 | 7.539981 | 13.765702 | 10.502808 | 13.785084 | 10.771799 | 13.769617 | 9.407349 | 13.7202 | 9.862432 | 7.078422 | 7.601564 | 6.728944 | 17.76675 | 10.80682 | 6.890128 | 14.70421 | 19.73202 | 20.82717657235785 | 9.140855021853582 | 13.193769255346552 | 14.237879141979406 | 18.444023401269227
0.000761 | 12.388759 | 12.492147 | 12.314353 | 11.249909 | 26.37030925 | 24.8086 | 24.36236333 | 24.70284933 | 23.46163 | 24.065506 | 16.4376 | 13.72909 | 14.20026 | 14.20787 | 25.069729 | 26.973381 | 24.40652 | 22.366158 | 19.726642 | 18.318031 | 21.563216 | 17.554037 | 20.635838 | 13.387011 | 26.610711 | 23.251562 | 25.776953 | 25.039038 | 25.588676 | 16.49320367 | 18.19665433 | 19.267464 | 22.894386 | 20.403405 | 2.721589 | 18.925611 | 31.234077 | 23.53447 | 18.896093 | 18.514583 | 26.761476 | 20.402984 | 22.439698 | 19.435511 | 16.878129 | 15.382836 | 18.794154 | 22.951941 | 14.802076 | 12.190572 | 11.73652 | 16.074411 | 13.297015 | 13.872968 | 9.372545 | 7.116441 | 7.2384 | 6.743288 | 29.707263 | 20.907441 | 14.458311 | 7.771385 | 9.838001 | 9.850237 | 9.881295 | 7.749643 | 12.458132 | 9.463183 | 11.429898 | 12.497361 | 7.520892 | 11.441987 | 7.554749 | 13.785276 | 10.51916 | 13.804552 | 10.7884 | 13.789622 | 9.422887 | 13.73175 | 9.880946 | 7.089585 | 7.611385 | 6.738913 | 17.78405 | 10.81861 | 6.892662 | 14.71539 | 19.75748 | 20.852291005930383 | 9.157173938272962 | 13.21055405520542 | 14.25694931721619 | 18.462849533152372
0.000762 | 12.409481 | 12.510151 | 12.333393 | 11.265054 | 26.39577325 | 24.8412 | 24.389632 | 24.73451333 | 23.49246 | 24.096714 | 16.4592 | 13.750165 | 14.21892 | 14.22654 | 25.098446 | 27.003464 | 24.438133 | 22.391284 | 19.752564 | 18.342102 | 21.589842 | 17.571998 | 20.65607 | 13.403527 | 26.634296 | 23.274812 | 25.800202 | 25.070366 | 25.614623 | 16.50365167 | 18.21175133 | 19.280957 | 22.91405667 | 20.426894 | 2.724308 | 18.941516 | 31.260053 | 23.555267 | 18.920855 | 18.53842 | 26.791845 | 20.4172275 | 22.461716 | 19.456464 | 16.895725 | 15.407437 | 18.813431 | 22.976722 | 14.819981 | 12.205305 | 11.749999 | 16.095965 | 13.313327 | 13.889264 | 9.385945 | 7.125534 | 7.247733 | 6.752096 | 29.743569 | 20.93117 | 14.47355 | 7.783694 | 9.851898 | 9.864911 | 9.896202 | 7.762038 | 12.472144 | 9.478647 | 11.444745 | 12.51494 | 7.535543 | 11.45465574 | 7.569522 | 13.804841 | 10.535506 | 13.824012 | 10.80501 | 13.809637 | 9.43843 | 13.74593 | 9.898077 | 7.100069 | 7.620772 | 6.748656 | 17.80439 | 10.83162 | 6.895568 | 14.72841 | 19.78342 | 20.880448070243908 | 9.173422117261914 | 13.224149920331548 | 14.27592847779502 | 18.480624425597128
0.000763 | 12.430206 | 12.528127 | 12.352414 | 11.280214 | 26.421929 | 24.8738 | 24.41690367 | 24.76618967 | 23.52329 | 24.12797 | 16.4808 | 13.771245 | 14.23758 | 14.24521 | 25.12719 | 27.033547 | 24.46977 | 22.416395 | 19.778486 | 18.366173 | 21.616467 | 17.589957 | 20.676272 | 13.42005 | 26.657843 | 23.29806 | 25.823441 | 25.101682 | 25.640562 | 16.51413167 | 18.226806 | 19.294389 | 22.933657 | 20.450422 | 2.727027 | 18.957313 | 31.286041 | 23.575952 | 18.945657 | 18.562191 | 26.822166 | 20.43144 | 22.483577 | 19.477432 | 16.913488 | 15.43202 | 18.832705 | 23.001399 | 14.837856 | 12.22001 | 11.763471 | 16.117583 | 13.32965 | 13.905534 | 9.399342 | 7.134625 | 7.257059 | 6.7609 | 29.779851 | 20.95489 | 14.488778 | 7.795981 | 9.865782 | 9.879583 | 9.911096 | 7.77441 | 12.48611 | 9.49413 | 11.459616 | 12.532529 | 7.550211 | 11.46798418 | 7.584299 | 13.824399 | 10.551847 | 13.843463 | 10.821627 | 13.82966 | 9.453977 | 13.76201 | 9.913373 | 7.109611 | 7.629499 | 6.758029 | 17.82683 | 10.84532 | 6.899118 | 14.74269 | 19.80883 | 20.91022367011079 | 9.18881889051707 | 13.241366582024838 | 14.293904479847527 | 18.50220834277973
0.000764 | 12.450935 | 12.546073 | 12.371417 | 11.29539 | 26.44883975 | 24.9064 | 24.444178 | 24.797877 | 23.55412 | 24.159272 | 16.5024 | 13.79233 | 14.25624 | 14.26388 | 25.155958 | 27.063627 | 24.501431 | 22.441488 | 19.804408 | 18.390244 | 21.643087 | 17.607912 | 20.696441 | 13.43658 | 26.681354 | 23.321305 | 25.846669 | 25.132987 | 25.666494 | 16.524645 | 18.24181833 | 19.307761 | 22.95318567 | 20.473987 | 2.729746 | 18.973003 | 31.312045 | 23.596526 | 18.970499 | 18.585894 | 26.852437 | 20.4456225 | 22.505283 | 19.498414 | 16.931417 | 15.456584 | 18.851974 | 23.025977 | 14.8557 | 12.234685 | 11.776939 | 16.139266 | 13.345985 | 13.921777 | 9.412736 | 7.143714 | 7.26638 | 6.769699 | 29.81611 | 20.978603 | 14.503995 | 7.808245 | 9.879652 | 9.894253 | 9.925976 | 7.786757 | 12.50003 | 9.509631 | 11.474513 | 12.550128 | 7.564899 | 11.48450003 | 7.59908 | 13.843949 | 10.568181 | 13.862907 | 10.838253 | 13.849693 | 9.46953 | 13.77968 | 9.926384 | 7.117946 | 7.63734 | 6.766889 | 17.85045 | 10.85915 | 6.903395 | 14.75764 | 19.83271 | 20.940193710343316 | 9.202584 | 13.262392341903173 | 14.30996517950539 | 18.526065847813193
0.000765 | 12.471667 | 12.56399 | 12.390399 | 11.310583 | 26.47656825 | 24.939 | 24.47145633 | 24.82957333 | 23.58495 | 24.190619 | 16.524 | 13.813419 | 14.2749 | 14.28255 | 25.184751 | 27.093705 | 24.533116 | 22.466563 | 19.83033 | 18.414315 | 21.669701 | 17.625865 | 20.716577 | 13.453118 | 26.704829 | 23.344549 | 25.869889 | 25.164281 | 25.692418 | 16.53519667 | 18.256788 | 19.321074 | 22.97264367 | 20.497589 | 2.732465 | 18.988584 | 31.338066 | 23.616988 | 18.995382 | 18.609528 | 26.882656 | 20.4597765 | 22.526839 | 19.519407 | 16.949509 | 15.481128 | 18.871238 | 23.050462 | 14.873513 | 12.249332 | 11.790401 | 16.161014 | 13.362332 | 13.937994 | 9.426127 | 7.152802 | 7.275696 | 6.778494 | 29.852346 | 21.002309 | 14.5192 | 7.820484 | 9.893509 | 9.90892 | 9.940843 | 7.799081 | 12.513904 | 9.52515 | 11.489435 | 12.56774 | 7.579606 | 11.50296131 | 7.613866 | 13.863491 | 10.584509 | 13.882342 | 10.854886 | 13.869734 | 9.485087 | 13.79863 | 9.936617 | 7.124912 | 7.644068 | 6.775091 | 17.87433 | 10.87258 | 6.908355 | 14.77267 | 19.85403 | 20.96893409575381 | 9.21393554661229 | 13.285871326628722 | 14.323198432900305 | 18.550661503810588
0.000766 | 12.492401 | 12.581878 | 12.409362 | 11.325793 | 26.505178 | 24.9716 | 24.498739 | 24.86127733 | 23.61578 | 24.222011 | 16.5456 | 13.834512 | 14.29356 | 14.30122 | 25.21357 | 27.123779 | 24.564823 | 22.49162 | 19.856252 | 18.438386 | 21.696309 | 17.643816 | 20.736677 | 13.469664 | 26.72827 | 23.36779 | 25.8931 | 25.195563 | 25.718335 | 16.54578833 | 18.27171533 | 19.33433 | 22.99203133 | 20.521224 | 2.735185 | 19.004055 | 31.364106 | 23.637337 | 19.020304 | 18.633089 | 26.912821 | 20.4739025 | 22.548248 | 19.540411 | 16.967762 | 15.50565 | 18.890494 | 23.074857 | 14.891294 | 12.26395 | 11.803858 | 16.182826 | 13.378692 | 13.954184 | 9.439516 | 7.161888 | 7.285005 | 6.787284 | 29.888558 | 21.026008 | 14.534392 | 7.8327 | 9.907352 | 9.923584 | 9.955695 | 7.811379 | 12.52773 | 9.54069 | 11.504384 | 12.585363 | 7.594332 | 11.52212602 | 7.628656 | 13.883025 | 10.60083 | 13.901768 | 10.871528 | 13.889784 | 9.500649 | 13.81855 | 9.948063 | 7.132756 | 7.650521 | 6.782494 | 17.89753 | 10.88508 | 6.913951 | 14.7872 | 19.87178 | 20.995020731154625 | 9.222544567119087 | 13.310447662863702 | 14.336821223250936 | 18.57445987388492
0.000767 | 12.513135 | 12.599735 | 12.428304 | 11.341019 | 26.534732 | 25.0042 | 24.52602667 | 24.892987 | 23.64661 | 24.253446 | 16.5672 | 13.85561 | 14.31222 | 14.31989 | 25.242412 | 27.153848 | 24.596553 | 22.516658 | 19.882174 | 18.462457 | 21.722909 | 17.661765 | 20.756741 | 13.486219 | 26.751679 | 23.39103 | 25.916303 | 25.226833 | 25.744245 | 16.556423 | 18.28659933 | 19.347528 | 23.01134933 | 20.544892 | 2.737904 | 19.019414 | 31.390168 | 23.657574 | 19.045265 | 18.656578 | 26.94293 | 20.488001 | 22.569515 | 19.561424 | 16.986173 | 15.530149 | 18.909744 | 23.099168 | 14.909042 | 12.27854 | 11.81731 | 16.204704 | 13.395066 | 13.970348 | 9.452902 | 7.170972 | 7.29431 | 6.79607 | 29.924748 | 21.049702 | 14.54957 | 7.84489 | 9.92118 | 9.938245 | 9.970532 | 7.823652 | 12.541508 | 9.55625 | 11.51936 | 12.602998 | 7.609078 | 11.5407522 | 7.64345 | 13.902551 | 10.617144 | 13.921185 | 10.888177 | 13.909843 | 9.516216 | 13.83913 | 9.961301 | 7.142093 | 7.658913 | 6.788953 | 17.91912 | 10.8961 | 6.920135 | 14.80064 | 19.8872 | 21.01702952135806 | 9.232771841027628 | 13.33476547727026 | 14.355292551774895 | 18.59592552114927
0.000768 | 12.53387 | 12.617562 | 12.447225 | 11.356263 | 26.5652945 | 25.0368 | 24.55332 | 24.924701 | 23.67744 | 24.284923 | 16.5888 | 13.876712 | 14.33088 | 14.33856 | 25.271278 | 27.183911 | 24.628304 | 22.541677 | 19.908096 | 18.486528 | 21.7495 | 17.679713 | 20.776767 | 13.502783 | 26.775058 | 23.414268 | 25.9395 | 25.258092 | 25.770148 | 16.56710467 | 18.301441 | 19.36067 | 23.030597 | 20.56859 | 2.740624 | 19.034662 | 31.416254 | 23.677698 | 19.070266 | 18.679991 | 26.97298 | 20.5020735 | 22.590642 | 19.582446 | 17.004741 | 15.554623 | 18.928985 | 23.123399 | 14.926755 | 12.293102 | 11.830758 | 16.226647 | 13.411455 | 13.986486 | 9.466286 | 7.180054 | 7.303609 | 6.804852 | 29.960913 | 21.07339 | 14.564734 | 7.857055 | 9.934994 | 9.9529 | 9.985354 | 7.835899 | 12.555237 | 9.57183 | 11.534364 | 12.620646 | 7.623843 | 11.55759785 | 7.658248 | 13.922068 | 10.63345 | 13.940594 | 10.904834 | 13.92991 | 9.531787 | 13.86009 | 9.975957 | 7.152641 | 7.668699 | 6.794385 | 17.93818 | 10.9051 | 6.926862 | 14.81241 | 19.90648 | 21.03540291169123 | 9.244785247780982 | 13.357468896510639 | 14.376972856142139 | 18.613523008716655
0.000769 | 12.554605 | 12.635358 | 12.466124 | 11.371525 | 26.59692725 | 25.0694 | 24.58062 | 24.956417 | 23.70827 | 24.316441 | 16.6104 | 13.897818 | 14.34954 | 14.35723 | 25.300167 | 27.213967 | 24.660076 | 22.566676 | 19.934018 | 18.510599 | 21.776079 | 17.697659 | 20.796753 | 13.519358 | 26.798407 | 23.437506 | 25.962691 | 25.289337 | 25.796044 | 16.57783567 | 18.31623967 | 19.373758 | 23.04977567 | 20.592316 | 2.743345 | 19.049796 | 31.442366 | 23.697709 | 19.095306 | 18.703327 | 27.00297 | 20.5161195 | 22.611633 | 19.603473 | 17.023464 | 15.579071 | 18.948217 | 23.147556 | 14.944434 | 12.307636 | 11.844201 | 16.248655 | 13.427858 | 14.002598 | 9.479669 | 7.189134 | 7.312903 | 6.81363 | 29.997056 | 21.097074 | 14.579882 | 7.869194 | 9.948793 | 9.967551 | 10.00016 | 7.848119 | 12.568916 | 9.587431 | 11.549397 | 12.638306 | 7.638629 | 11.57142099 | 7.673051 | 13.941577 | 10.649748 | 13.959994 | 10.921499 | 13.949986 | 9.547363 | 13.88109 | 9.991654 | 7.164117 | 7.679596 | 6.800326 | 17.95378 | 10.91214 | 6.934084 | 14.82192 | 19.9291 | 21.058692244816314 | 9.25793423045966 | 13.377202047246989 | 14.400689379950556 | 18.624982167700324
0.00077 | 12.575338 | 12.653122 | 12.485 | 11.386804 | 26.629694 | 25.102 | 24.607927 | 24.98813367 | 23.7391 | 24.348 | 16.632 | 13.918927 | 14.3682 | 14.3759 | 25.329079 | 27.244015 | 24.691869 | 22.591653 | 19.95994 | 18.53467 | 21.802646 | 17.715604 | 20.8167 | 13.535943 | 26.821727 | 23.460744 | 25.985876 | 25.32057 | 25.821934 | 16.588619 | 18.33099533 | 19.386792 | 23.06888467 | 20.616069 | 2.746066 | 19.064815 | 31.468505 | 23.717607 | 19.120384 | 18.726585 | 27.032898 | 20.5301405 | 22.632491 | 19.624507 | 17.042338 | 15.603491 | 18.967438 | 23.171643 | 14.962078 | 12.322143 | 11.857641 | 16.270728 | 13.444278 | 14.018684 | 9.49305 | 7.198212 | 7.322192 | 6.822403 | 30.033175 | 21.120754 | 14.595014 | 7.881306 | 9.962576 | 9.982197 | 10.01495 | 7.860312 | 12.582546 | 9.603054 | 11.564459 | 12.65598 | 7.653436 | 11.58141998 | 7.687858 | 13.961077 | 10.666038 | 13.979385 | 10.938171 | 13.970069 | 9.562943 | 13.90186 | 10.00802 | 7.176236 | 7.691322 | 6.807129 | 17.96752 | 10.92072 | 6.941755 | 14.8305 | 19.95405 | 21.086640060748785 | 9.271568232144134 | 13.392408106993429 | 14.42526936679797 | 18.63764068750256
0.000771 | 12.596069 | 12.670855 | 12.503853 | 11.402101 | 26.66365775 | 25.1346 | 24.635242 | 25.01985033 | 23.76993 | 24.379597 | 16.6536 | 13.940039 | 14.38686 | 14.39457 | 25.358014 | 27.274054 | 24.723681 | 22.616609 | 19.985862 | 18.558741 | 21.829199 | 17.733549 | 20.836605 | 13.55254 | 26.845022 | 23.483982 | 26.009056 | 25.351791 | 25.847817 | 16.599458 | 18.34570767 | 19.399772 | 23.08792567 | 20.639847 | 2.748788 | 19.07972 | 31.494675 | 23.737392 | 19.145501 | 18.749761 | 27.062762 | 20.544138 | 22.653222 | 19.645543 | 17.061363 | 15.627882 | 18.986648 | 23.195664 | 14.979685 | 12.336622 | 11.871077 | 16.292867 | 13.460713 | 14.034743 | 9.506429 | 7.207287 | 7.331475 | 6.831173 | 30.069271 | 21.144432 | 14.610128 | 7.893391 | 9.976344 | 9.996837 | 10.029724 | 7.872477 | 12.596125 | 9.6187 | 11.579552 | 12.673667 | 7.668263 | 11.59327508 | 7.702669 | 13.980568 | 10.68232 | 13.998767 | 10.95485 | 13.99016 | 9.578528 | 13.92206 | 10.02467 | 7.188715 | 7.703594 | 6.814663 | 17.9846 | 10.93064 | 6.949827 | 14.84116 | 19.98026 | 21.11769280110206 | 9.285036695914918 | 13.404991553866878 | 14.449540060282253 | 18.65255401785815
0.000772 | 12.616797 | 12.688555 | 12.522683 | 11.417417 | 26.69888225 | 25.1672 | 24.66256467 | 25.051564 | 23.80076 | 24.411233 | 16.6752 | 13.961155 | 14.40552 | 14.41324 | 25.386971 | 27.304083 | 24.755512 | 22.641543 | 20.011784 | 18.582812 | 21.855738 | 17.751493 | 20.856466 | 13.569149 | 26.868291 | 23.507219 | 26.032233 | 25.382998 | 25.873695 | 16.61035533 | 18.36037733 | 19.412701 | 23.10689733 | 20.663648 | 2.751512 | 19.094508 | 31.520878 | 23.757062 | 19.170657 | 18.772856 | 27.092559 | 20.558112 | 22.673827 | 19.666583 | 17.080536 | 15.652242 | 19.005847 | 23.219626 | 14.997256 | 12.351074 | 11.884509 | 16.315071 | 13.477166 | 14.050778 | 9.519808 | 7.21636 | 7.340754 | 6.83994 | 30.105343 | 21.168106 | 14.625224 | 7.905449 | 9.990096 | 10.01147 | 10.04448 | 7.884613 | 12.609652 | 9.634368 | 11.594676 | 12.691368 | 7.683111 | 11.60726266 | 7.717485 | 14.00005 | 10.698592 | 14.018139 | 10.971537 | 14.010259 | 9.594117 | 13.94141 | 10.04123 | 7.201272 | 7.716128 | 6.822796 | 18.00437 | 10.94145 | 6.958254 | 14.8534 | 20.00672 | 21.150296907489583 | 9.297689064852506 | 13.420773598884075 | 14.472328704001264 | 18.66869853417581
0.000773 | 12.637522 | 12.706223 | 12.541488 | 11.432751 | 26.73543 | 25.1998 | 24.68989667 | 25.083273 | 23.83159 | 24.442905 | 16.6968 | 13.982273 | 14.42418 | 14.43191 | 25.41595 | 27.334101 | 24.787362 | 22.666453 | 20.037706 | 18.606883 | 21.88226 | 17.769438 | 20.876284 | 13.58577 | 26.891537 | 23.530458 | 26.055407 | 25.414193 | 25.899567 | 16.62131467 | 18.37500333 | 19.425579 | 23.12580133 | 20.687469 | 2.754236 | 19.109179 | 31.547115 | 23.776619 | 19.19585 | 18.795866 | 27.122288 | 20.572063 | 22.694311 | 19.687624 | 17.099854 | 15.67657 | 19.025032 | 23.243532 | 15.014788 | 12.365499 | 11.897938 | 16.337341 | 13.493637 | 14.066786 | 9.533185 | 7.225431 | 7.350028 | 6.848702 | 30.141391 | 21.191779 | 14.640302 | 7.917478 | 10.003832 | 10.026096 | 10.059218 | 7.896721 | 12.623127 | 9.650059 | 11.609831 | 12.709084 | 7.697981 | 11.62238914 | 7.732304 | 14.019523 | 10.714855 | 14.037502 | 10.988231 | 14.030366 | 9.609711 | 13.95959 | 10.05733 | 7.213623 | 7.728643 | 6.831397 | 18.02595 | 10.95272 | 6.966982 | 14.86666 | 20.03238 | 21.18289882152481 | 9.308874782037378 | 13.438699673893389 | 14.492462541552861 | 18.685050611864213
0.000774 | 12.658242 | 12.723858 | 12.560268 | 11.448105 | 26.7733645 | 25.2324 | 24.717238 | 25.11497633 | 23.86242 | 24.474613 | 16.7184 | 14.003394 | 14.44284 | 14.45058 | 25.44495 | 27.364107 | 24.819229 | 22.69134 | 20.063628 | 18.630954 | 21.908764 | 17.787382 | 20.896055 | 13.602404 | 26.91476 | 23.553697 | 26.078578 | 25.445374 | 25.925433 | 16.63233867 | 18.38958633 | 19.438408 | 23.14463733 | 20.71131 | 2.756961 | 19.12481 | 31.573389 | 23.796062 | 19.221081 | 18.820494 | 27.151946 | 20.585993 | 22.714678 | 19.708664 | 17.119316 | 15.700865 | 19.044204 | 23.267387 | 15.032282 | 12.379897 | 11.911365 | 16.359677 | 13.510127 | 14.082769 | 9.546563 | 7.234498 | 7.359297 | 6.857461 | 30.177417 | 21.215451 | 14.655359 | 7.929479 | 10.017551 | 10.040715 | 10.073938 | 7.9088 | 12.63655 | 9.665774 | 11.625019 | 12.726814 | 7.712872 | 11.63766094 | 7.747128 | 14.038987 | 10.731108 | 14.056856 | 11.004932 | 14.05048 | 9.625309 | 13.9763 | 10.07258 | 7.225485 | 7.740856 | 6.840334 | 18.04845 | 10.964 | 6.975926 | 14.88043 | 20.05621 | 21.213944984821175 | 9.317943290550055 | 13.457715210743203 | 14.508768816534904 | 18.70058662633207
0.000775 | 12.678957 | 12.74146 | 12.579023 | 11.463477 | 26.812749 | 25.265 | 24.74458967 | 25.14667233 | 23.89325 | 24.506356 | 16.74 | 14.024517 | 14.4615 | 14.46925 | 25.473971 | 27.394099 | 24.851114 | 22.716203 | 20.08955 | 18.655025 | 21.935248 | 17.805327 | 20.91578 | 13.619053 | 26.937962 | 23.576938 | 26.101747 | 25.476541 | 25.951294 | 16.64343 | 18.404126 | 19.451187 | 23.163406 | 20.735169 | 2.759688 | 19.141628 | 31.599702 | 23.81539 | 19.24635 | 18.847121 | 27.181532 | 20.599901 | 22.73493 | 19.729703 | 17.138919 | 15.725125 | 19.06336 | 23.291196 | 15.049737 | 12.39427 | 11.924788 | 16.382078 | 13.526635 | 14.098726 | 9.559939 | 7.243563 | 7.368562 | 6.866217 | 30.213418 | 21.239122 | 14.670396 | 7.94145 | 10.031253 | 10.055326 | 10.088639 | 7.920848 | 12.64992 | 9.681513 | 11.64024 | 12.744559 | 7.727786 | 11.65208446 | 7.761956 | 14.058441 | 10.747351 | 14.0762 | 11.02164 | 14.070602 | 9.640911 | 13.99123 | 10.08663 | 7.236573 | 7.752483 | 6.849476 | 18.07101 | 10.97485 | 6.984987 | 14.89415 | 20.07716 | 21.24188183899213 | 9.323425127369553 | 13.476765641281865 | 14.526649769319441 | 18.714282952988064
0.000776 | 12.699666 | 12.759028 | 12.597752 | 11.478869 | 26.85364675 | 25.2976 | 24.77195233 | 25.178359 | 23.92408 | 24.538133 | 16.7616 | 14.045643 | 14.48016 | 14.48792 | 25.503013 | 27.424078 | 24.883015 | 22.741042 | 20.115472 | 18.679096 | 21.961712 | 17.823273 | 20.935457 | 13.635715 | 26.961146 | 23.600181 | 26.124916 | 25.507695 | 25.977149 | 16.654592 | 18.41862167 | 19.463919 | 23.18210733 | 20.759043 | 2.762416 | 19.158288 | 31.626057 | 23.834603 | 19.271656 | 18.873633 | 27.211044 | 20.6137895 | 22.755072 | 19.750739 | 17.158662 | 15.75322 | 19.082501 | 23.314965 | 15.067151 | 12.408615 | 11.938209 | 16.404546 | 13.543163 | 14.114659 | 9.573316 | 7.253026 | 7.377822 | 6.874969 | 30.249396 | 21.262794 | 14.685411 | 7.953391 | 10.044938 | 10.069929 | 10.103321 | 7.932866 | 12.663235 | 9.697277 | 11.655495 | 12.762319 | 7.742721 | 11.66466612 | 7.776788 | 14.077886 | 10.763583 | 14.095534 | 11.038355 | 14.09073 | 9.656517 | 14.00408 | 10.09908 | 7.246606 | 7.763243 | 6.858691 | 18.09273 | 10.98484 | 6.994068 | 14.9073 | 20.09421 | 21.2651558256511 | 9.329763818109775 | 13.494796397357753 | 14.549967103165805 | 18.725115967240882
0.000777 | 12.720368 | 12.776561 | 12.616454 | 11.49428 | 26.89612075 | 25.3302 | 24.79932667 | 25.21003467 | 23.95491 | 24.569943 | 16.7832 | 14.06677 | 14.49882 | 14.50659 | 25.532074 | 27.454041 | 24.914931 | 22.765854 | 20.141394 | 18.703167 | 21.988154 | 17.84122 | 20.955083 | 13.652393 | 26.984311 | 23.623426 | 26.148084 | 25.538834 | 26.003 | 16.66582833 | 18.433074 | 19.476603 | 23.20074167 | 20.78293 | 2.765146 | 19.174792 | 31.652454 | 23.853701 | 19.296999 | 18.900031 | 27.240478 | 20.6276585 | 22.775107 | 19.771771 | 17.178541 | 15.78143 | 19.101626 | 23.338697 | 15.084524 | 12.422935 | 11.951628 | 16.42708 | 13.559712 | 14.130566 | 9.586693 | 7.262562 | 7.387077 | 6.883718 | 30.28535 | 21.286466 | 14.700404 | 7.965301 | 10.058606 | 10.084522 | 10.117984 | 7.944853 | 12.676496 | 9.713067 | 11.670785 | 12.780095 | 7.757679 | 11.67442767 | 7.791625 | 14.097321 | 10.779805 | 14.114858 | 11.055077 | 14.110866 | 9.672128 | 14.01779 | 10.10956 | 7.2553 | 7.772852 | 6.867848 | 18.11275 | 10.99352 | 7.003068 | 14.91933 | 20.1123 | 21.287232122112705 | 9.33711023452387 | 13.510752910819242 | 14.576971516410794 | 18.738806252347956
0.000778 | 12.741063 | 12.79406 | 12.635128 | 11.509712 | 26.9402335 | 25.3628 | 24.826713 | 25.241698 | 23.98574 | 24.601784 | 16.8048 | 14.0879 | 14.51748 | 14.52526 | 25.561156 | 27.483989 | 24.946864 | 22.790641 | 20.167316 | 18.727238 | 22.014573 | 17.859168 | 20.974659 | 13.669086 | 27.00746 | 23.646673 | 26.171253 | 25.56996 | 26.028846 | 16.677141 | 18.44748267 | 19.489242 | 23.21930933 | 20.80683 | 2.767877 | 19.191142 | 31.678898 | 23.872684 | 19.322378 | 18.926317 | 27.269834 | 20.641509 | 22.795039 | 19.792798 | 17.198555 | 15.809592 | 19.120733 | 23.362398 | 15.101856 | 12.43723 | 11.965045 | 16.449679 | 13.576282 | 14.146447 | 9.60007 | 7.272095 | 7.396328 | 6.892464 | 30.321281 | 21.310139 | 14.715373 | 7.97718 | 10.072255 | 10.099106 | 10.132627 | 7.956808 | 12.689702 | 9.728882 | 11.68611 | 12.797887 | 7.77266 | 11.6845911 | 7.806466 | 14.116746 | 10.796015 | 14.134173 | 11.071806 | 14.131008 | 9.687742 | 14.03429 | 10.1185 | 7.2624 | 7.781027 | 6.876815 | 18.13017 | 11.00057 | 7.011891 | 14.92972 | 20.1352 | 21.317262535763952 | 9.345074042460134 | 13.523580613514682 | 14.606229640118428 | 18.75665694204787
0.000779 | 12.761749 | 12.811525 | 12.653775 | 11.525164 | 26.9860495 | 25.3954 | 24.85411267 | 25.273347 | 24.01657 | 24.633656 | 16.8264 | 14.10903 | 14.53614 | 14.54393 | 25.590257 | 27.513919 | 24.97881 | 22.8154 | 20.193238 | 18.751309 | 22.040967 | 17.877119 | 20.994183 | 13.685795 | 27.030593 | 23.669922 | 26.194423 | 25.601071 | 26.054687 | 16.688534 | 18.46184767 | 19.501837 | 23.237811 | 20.830739 | 2.77061 | 19.207342 | 31.705389 | 23.891552 | 19.347794 | 18.952492 | 27.29911 | 20.655342 | 22.814872 | 19.813817 | 17.218703 | 15.837709 | 19.139821 | 23.386072 | 15.119145 | 12.451498 | 11.97846 | 16.472346 | 13.592874 | 14.162304 | 9.613449 | 7.281625 | 7.405575 | 6.901207 | 30.357188 | 21.333815 | 14.730318 | 7.989028 | 10.085887 | 10.11368 | 10.147249 | 7.96873 | 12.702852 | 9.744724 | 11.701471 | 12.815696 | 7.787663 | 11.69746316 | 7.82131 | 14.136162 | 10.812214 | 14.153477 | 11.088542 | 14.151157 | 9.703361 | 14.05298 | 10.1291 | 7.269965 | 7.787614 | 6.885461 | 18.14411 | 11.00942 | 7.020438 | 14.93851 | 20.16161 | 21.352848166530862 | 9.353264907766885 | 13.535395098822171 | 14.636308105352768 | 18.777134660123117
0.00078 | 12.782427 | 12.828953 | 12.672394 | 11.540636 | 27.03363125 | 25.428 | 24.88152533 | 25.30497967 | 24.0474 | 24.665558 | 16.848 | 14.130163 | 14.5548 | 14.5626 | 25.619377 | 27.54383 | 25.010771 | 22.840132 | 20.21916 | 18.77538 | 22.067335 | 17.895071 | 21.013653 | 13.702519 | 27.053713 | 23.693175 | 26.217596 | 25.632167 | 26.080524 | 16.700009 | 18.476169 | 19.514387 | 23.25624667 | 20.854657 | 2.773345 | 19.223394 | 31.73193 | 23.910304 | 19.373245 | 18.978559 | 27.328302 | 20.669157 | 22.834609 | 19.834829 | 17.23898 | 15.865783 | 19.15889 | 23.409724 | 15.13639 | 12.465742 | 11.991874 | 16.495078 | 13.609488 | 14.178136 | 9.626828 | 7.291152 | 7.414818 | 6.909947 | 30.393072 | 21.357493 | 14.745238 | 8.000844 | 10.0995 | 10.128243 | 10.161849 | 7.98062 | 12.715945 | 9.760592 | 11.716869 | 12.833521 | 7.80269 | 11.71205026 | 7.83616 | 14.155567 | 10.8284 | 14.172772 | 11.105284 | 14.171313 | 9.718984 | 14.0735 | 10.14125 | 7.278881 | 7.795085 | 6.893654 | 18.15767 | 11.02033 | 7.02861 | 14.95086 | 20.19034 | 21.39204706643023 | 9.3612924962924 | 13.550553021143756 | 14.665773543177863 | 18.798874573785298
0.000781 | 12.803094 | 12.846347 | 12.690983 | 11.55613 | 27.083042 | 25.4606 | 24.90895233 | 25.33659467 | 24.07823 | 24.697489 | 16.8696 | 14.151296 | 14.57346 | 14.58127 | 25.648515 | 27.573723 | 25.042745 | 22.864836 | 20.245082 | 18.799451 | 22.093675 | 17.913026 | 21.033068 | 13.719259 | 27.076821 | 23.716432 | 26.240771 | 25.663248 | 26.106357 | 16.71157067 | 18.49044567 | 19.526895 | 23.274617 | 20.878581 | 2.776082 | 19.2393 | 31.758523 | 23.92894 | 19.39873 | 19.004519 | 27.35741 | 20.6829565 | 22.854253 | 19.855831 | 17.259386 | 15.893815 | 19.177939 | 23.43336 | 15.153592 | 12.47996 | 12.005286 | 16.517877 | 13.626125 | 14.193944 | 9.640208 | 7.300676 | 7.424057 | 6.918684 | 30.428931 | 21.381174 | 14.760133 | 8.013555 | 10.114166 | 10.142796 | 10.176969 | 7.992916 | 12.729463 | 9.776488 | 11.732305 | 12.851364 | 7.817741 | 11.72735882 | 7.851013 | 14.174962 | 10.844575 | 14.192056 | 11.122032 | 14.191475 | 9.73461 | 14.0955 | 10.15463 | 7.288884 | 7.803728 | 6.901263 | 18.17441 | 11.03274 | 7.03631 | 14.96592 | 20.22022 | 21.432917287478887 | 9.368766473884975 | 13.568090939679507 | 14.693192584657758 | 18.820511850246014
0.000782 | 12.823751 | 12.863704 | 12.709543 | 11.571644 | 27.13434525 | 25.4932 | 24.93639433 | 25.36819033 | 24.10906 | 24.729446 | 16.8912 | 14.17243 | 14.59212 | 14.59994 | 25.677671 | 27.603595 | 25.074732 | 22.889511 | 20.271004 | 18.823522 | 22.119986 | 17.930983 | 21.052427 | 13.736015 | 27.099919 | 23.739691 | 26.263949 | 25.694315 | 26.132186 | 16.72189367 | 18.50467867 | 19.539361 | 23.29292167 | 20.90251 | 2.778821 | 19.255064 | 31.78517 | 23.94746 | 19.424248 | 19.030375 | 27.386431 | 20.696741 | 22.873809 | 19.876821 | 17.279918 | 15.921806 | 19.196967 | 23.456983 | 15.170748 | 12.494154 | 12.018698 | 16.540743 | 13.642787 | 14.209726 | 9.65359 | 7.310197 | 7.433292 | 6.927418 | 30.464767 | 21.404857 | 14.775 | 8.026769 | 10.129435 | 10.157336 | 10.193344 | 8.006213 | 12.744058 | 9.792412 | 11.74778 | 12.869224 | 7.832816 | 11.74239526 | 7.86587 | 14.194347 | 10.860736 | 14.211329 | 11.138787 | 14.211643 | 9.750241 | 14.11862 | 10.16888 | 7.299709 | 7.813296 | 6.908157 | 18.19352 | 11.04613 | 7.043439 | 14.98297 | 20.25008 | 21.47351688169359 | 9.375296506392921 | 13.586954286277809 | 14.71713186085649 | 18.840681656716846
0.000783 | 12.844396 | 12.881024 | 12.728073 | 11.587179 | 27.1876035 | 25.5258 | 24.96385167 | 25.39976533 | 24.13989 | 24.761431 | 16.9128 | 14.193565 | 14.61078 | 14.61861 | 25.706845 | 27.633446 | 25.10673 | 22.914157 | 20.296926 | 18.847593 | 22.146267 | 17.948944 | 21.071728 | 13.752786 | 27.123007 | 23.762954 | 26.287132 | 25.725366 | 26.158011 | 16.732247 | 18.51886767 | 19.551786 | 23.31116167 | 20.926441 | 2.781562 | 19.270686 | 31.811874 | 23.965864 | 19.449797 | 19.056127 | 27.415363 | 20.71051 | 22.89328 | 19.8978 | 17.300574 | 15.949759 | 19.215973 | 23.480599 | 15.188356 | 12.508323 | 12.032109 | 16.563675 | 13.659473 | 14.225485 | 9.666973 | 7.319715 | 7.442523 | 6.93615 | 30.50058 | 21.428543 | 14.78984 | 8.039942 | 10.144682 | 10.171865 | 10.209692 | 8.01947 | 12.758581 | 9.808365 | 11.763293 | 12.887101 | 7.847914 | 11.75616598 | 7.880732 | 14.213722 | 10.876885 | 14.230592 | 11.155548 | 14.231817 | 9.765875 | 14.14251 | 10.18368 | 7.311093 | 7.823546 | 6.914204 | 18.21415 | 11.05995 | 7.049963 | 15.00127 | 20.27874 | 21.511903901091173 | 9.380492259749644 | 13.60608849278701 | 14.736144383825703 | 18.85801916040939
0.000784 | 12.86503 | 12.898307 | 12.746571 | 11.602737 | 27.24288025 | 25.5584 | 24.991325 | 25.43131767 | 24.17072 | 24.793441 | 16.9344 | 14.2147 | 14.62944 | 14.63728 | 25.736035 | 27.663274 | 25.13874 | 22.938772 | 20.322848 | 18.871664 | 22.172516 | 17.966907 | 21.090971 | 13.769574 | 27.146087 | 23.78622 | 26.31032 | 25.756402 | 26.183833 | 16.74264567 | 18.53301233 | 19.564172 | 23.32933667 | 20.950373 | 2.784306 | 19.286171 | 31.838637 | 23.98415 | 19.475376 | 19.081779 | 27.444204 | 20.7242655 | 22.91267 | 19.918765 | 17.321352 | 15.977674 | 19.234955 | 23.504213 | 15.207124 | 12.522468 | 12.04552 | 16.586674 | 13.676184 | 14.24122 | 9.680358 | 7.32923 | 7.45175 | 6.944879 | 30.536368 | 21.452233 | 14.804651 | 8.053076 | 10.159907 | 10.186381 | 10.226014 | 8.032686 | 12.773034 | 9.824346 | 11.778846 | 12.904998 | 7.863038 | 11.7676774 | 7.895597 | 14.233085 | 10.89302 | 14.249845 | 11.172316 | 14.251997 | 9.781513 | 14.16682 | 10.19867 | 7.32277 | 7.834231 | 6.91942 | 18.23549 | 11.07367 | 7.056021 | 15.02009 | 20.30503 | 21.546136397688457 | 9.38568869258745 | 13.624438991055506 | 14.753539497025514 | 18.872059947084566
0.000785 | 12.88565 | 12.915554 | 12.765039 | 11.618316 | 27.30023925 | 25.591 | 25.01881533 | 25.46284567 | 24.20155 | 24.825475 | 16.956 | 14.235835 | 14.6481 | 14.65595 | 25.76524 | 27.69308 | 25.170759 | 22.963357 | 20.34877 | 18.895735 | 22.198732 | 17.984874 | 21.110154 | 13.786377 | 27.169161 | 23.809489 | 26.333514 | 25.787422 | 26.209651 | 16.75309033 | 18.547113 | 19.576519 | 23.34744767 | 20.974304 | 2.787052 | 19.30152 | 31.864709 | 24.00232 | 19.500984 | 19.107331 | 27.472952 | 20.7380085 | 22.931982 | 19.939715 | 17.34225 | 16.005553 | 19.253914 | 23.527828 | 15.225836 | 12.536589 | 12.05893 | 16.609741 | 13.692921 | 14.256931 | 9.693746 | 7.338743 | 7.460974 | 6.953606 | 30.572133 | 21.475925 | 14.820079 | 8.066172 | 10.175111 | 10.200884 | 10.24231 | 8.045863 | 12.787418 | 9.840357 | 11.79444 | 12.922912 | 7.878185 | 11.77681788 | 7.910467 | 14.252438 | 10.909141 | 14.269087 | 11.18909 | 14.272183 | 9.797155 | 14.19119 | 10.21353 | 7.334477 | 7.845108 | 6.925233 | 18.25669 | 11.08675 | 7.061786 | 15.0387 | 20.32778 | 21.5742724235022 | 9.392219231217808 | 13.640951212931647 | 14.775375924904331 | 18.890941720607323
0.000786 | 12.906257 | 12.932762 | 12.783474 | 11.633917 | 27.3394145 | 25.6236 | 25.046323 | 25.49434767 | 24.23238 | 24.857532 | 16.9776 | 14.256971 | 14.66676 | 14.67462 | 25.794459 | 27.72286 | 25.202786 | 22.98791 | 20.374692 | 18.919806 | 22.224914 | 18.002845 | 21.129275 | 13.803196 | 27.19223 | 23.832761 | 26.356714 | 25.818426 | 26.235466 | 16.76358067 | 18.56116933 | 19.588828 | 23.36549467 | 20.998232 | 2.789801 | 19.316736 | 31.888229 | 24.020373 | 19.52662 | 19.132786 | 27.501605 | 20.7517385 | 22.95122 | 19.960649 | 17.363265 | 16.033398 | 19.272848 | 23.551451 | 15.244496 | 12.550686 | 12.07234 | 16.632874 | 13.709684 | 14.272619 | 9.707136 | 7.348253 | 7.470194 | 6.962331 | 30.607873 | 21.49962 | 14.836467 | 8.07923 | 10.190293 | 10.215373 | 10.258582 | 8.059002 | 12.801735 | 9.856398 | 11.810076 | 12.940846 | 7.893358 | 11.78824033 | 7.925341 | 14.271781 | 10.925248 | 14.288318 | 11.205869 | 14.292374 | 9.8128 | 14.21526 | 10.22791 | 7.345948 | 7.85593 | 6.931927 | 18.27693 | 11.09864 | 7.067428 | 15.05636 | 20.34634 | 21.595160088425438 | 9.39969354148905 | 13.654570590263802 | 14.800350604793124 | 18.914339088465006
0.000787 | 12.926849 | 12.949932 | 12.801876 | 11.649541 | 27.36545725 | 25.6562 | 25.07384867 | 25.525822 | 24.26321 | 24.889612 | 16.9992 | 14.278106 | 14.68542 | 14.69329 | 25.823691 | 27.752616 | 25.234821 | 23.012431 | 20.400614 | 18.943877 | 22.25106 | 18.020821 | 21.148333 | 13.820032 | 27.215295 | 23.856036 | 26.379922 | 25.849414 | 26.261277 | 16.77411733 | 18.57518033 | 19.601101 | 23.38347767 | 21.022155 | 2.792553 | 19.331822 | 31.911795 | 24.038309 | 19.552283 | 19.158145 | 27.530161 | 20.765457 | 22.970388 | 19.981565 | 17.384396 | 16.061211 | 19.291756 | 23.575086 | 15.263103 | 12.564759 | 12.085751 | 16.656074 | 13.726475 | 14.288285 | 9.720529 | 7.35776 | 7.47941 | 6.971053 | 30.64359 | 21.523319 | 14.852818 | 8.092251 | 10.205456 | 10.229848 | 10.274829 | 8.072105 | 12.815985 | 9.87247 | 11.825753 | 12.958799 | 7.908557 | 11.80195397 | 7.94022 | 14.291112 | 10.94134 | 14.307537 | 11.222655 | 14.312571 | 9.82845 | 14.23869 | 10.24148 | 7.35692 | 7.866454 | 6.939369 | 18.29538 | 11.10881 | 7.073119 | 15.07235 | 20.3693 | 21.61988985378823 | 9.407721289249437 | 13.664925125661313 | 14.827160474022826 | 18.940546009672097
0.000788 | 12.947425 | 12.967064 | 12.820246 | 11.665188 | 27.39149625 | 25.6888 | 25.101393 | 25.55726667 | 24.29404 | 24.921714 | 17.0208 | 14.299241 | 14.70408 | 14.71196 | 25.852935 | 27.782345 | 25.266862 | 23.03692 | 20.426536 | 18.967948 | 22.277168 | 18.0388 | 21.167327 | 13.836883 | 27.238358 | 23.879314 | 26.403137 | 25.880385 | 26.287086 | 16.78470033 | 18.58914733 | 19.613338 | 23.40139767 | 21.046072 | 2.795307 | 19.34678 | 31.935406 | 24.056126 | 19.577971 | 19.183411 | 27.558618 | 20.779165 | 22.989488 | 20.002462 | 17.40564 | 16.088992 | 19.310638 | 23.598738 | 15.281659 | 12.578809 | 12.099162 | 16.679342 | 13.743294 | 14.303928 | 9.733925 | 7.367265 | 7.488623 | 6.979773 | 30.679283 | 21.547022 | 14.869133 | 8.105236 | 10.220599 | 10.244308 | 10.291052 | 8.085172 | 12.83017 | 9.888572 | 11.841474 | 12.976771 | 7.92378 | 11.81696521 | 7.955102 | 14.310432 | 10.957417 | 14.326746 | 11.239447 | 14.332773 | 9.844102 | 14.26111 | 10.2539 | 7.367128 | 7.876433 | 6.947427 | 18.31121 | 11.11762 | 7.07903 | 15.08593 | 20.39741 | 21.64884948372871 | 9.415912140347295 | 13.677337411981938 | 14.854502469924405 | 18.96785644324308
0.000789 | 12.967986 | 12.984157 | 12.838581 | 11.680856 | 27.4175315 | 25.7214 | 25.128957 | 25.58868067 | 24.32487 | 24.953835 | 17.0424 | 14.320375 | 14.72274 | 14.73063 | 25.88219 | 27.812046 | 25.298909 | 23.061375 | 20.452458 | 18.992019 | 22.303238 | 18.056785 | 21.186256 | 13.853751 | 27.261421 | 23.902595 | 26.426361 | 25.91134 | 26.312893 | 16.79532967 | 18.60306933 | 19.62554 | 23.41925433 | 21.06998 | 2.798065 | 19.361613 | 31.959061 | 24.073826 | 19.603684 | 19.208585 | 27.586974 | 20.7928635 | 23.008526 | 20.023338 | 17.426994 | 16.116744 | 19.329492 | 23.622411 | 15.300165 | 12.592836 | 12.112574 | 16.702677 | 13.760141 | 14.31955 | 9.747324 | 7.376767 | 7.497833 | 6.988492 | 30.714952 | 21.570728 | 14.885412 | 8.118187 | 10.235724 | 10.258754 | 10.307253 | 8.098205 | 12.844291 | 9.904707 | 11.857238 | 12.994764 | 7.93903 | 11.83228047 | 7.969988 | 14.32974 | 10.97348 | 14.345944 | 11.256244 | 14.35298 | 9.859759 | 14.28217 | 10.26482 | 7.376307 | 7.885623 | 6.955972 | 18.32387 | 11.12954 | 7.085332 | 15.09694 | 20.4293 | 21.68048541986034 | 9.423875760630906 | 13.691991951819347 | 14.881073529828818 | 18.99456434819247
0.00079 | 12.98853 | 13.001211 | 12.856882 | 11.696546 | 27.44356275 | 25.754 | 25.15654067 | 25.62006167 | 24.3557 | 24.985975 | 17.064 | 14.341508 | 14.7414 | 14.7493 | 25.911455 | 27.841719 | 25.33096 | 23.085795 | 20.47838 | 19.01609 | 22.329268 | 18.074775 | 21.205118 | 13.870635 | 27.284484 | 23.925878 | 26.449595 | 25.942279 | 26.338696 | 16.80600567 | 18.61694733 | 19.637709 | 23.43704867 | 21.093878 | 2.800825 | 19.376323 | 31.982758 | 24.091408 | 19.62942 | 19.233669 | 27.615226 | 20.8065525 | 23.027504 | 20.044193 | 17.448458 | 16.144468 | 19.348317 | 23.64611 | 15.318622 | 12.60684 | 12.125988 | 16.726079 | 13.777017 | 14.335149 | 9.760726 | 7.386266 | 7.50704 | 6.997208 | 30.750597 | 21.594437 | 14.901655 | 8.131103 | 10.250831 | 10.273183 | 10.323431 | 8.111205 | 12.858349 | 9.920873 | 11.873046 | 13.012777 | 7.954306 | 11.84690616 | 7.984879 | 14.349038 | 10.989526 | 14.365131 | 11.273047 | 14.373192 | 9.875418 | 14.30152 | 10.27392 | 7.384194 | 7.893778 | 6.964871 | 18.33818 | 11.14391 | 7.092197 | 15.10993 | 20.46358 | 21.713244103796534 | 9.431221815948582 | 13.707984829614979 | 14.905570591067018 | 19.018963683534743
0.000791 | 13.009056 | 13.018224 | 12.875149 | 11.712257 | 27.4695905 | 25.7866 | 25.184145 | 25.65140867 | 24.38653 | 25.018134 | 17.0856 | 14.36264 | 14.76006 | 14.76797 | 25.940728 | 27.871362 | 25.363014 | 23.110181 | 20.504302 | 19.040161 | 22.355256 | 18.09277 | 21.223912 | 13.887535 | 27.30755 | 23.949165 | 26.472839 | 25.9732 | 26.364498 | 16.816728 | 18.63078 | 19.649845 | 23.45478033 | 21.117764 | 2.803589 | 19.390913 | 32.006496 | 24.108871 | 19.655177 | 19.258665 | 27.643373 | 20.820234 | 23.046426 | 20.065025 | 17.470028 | 16.172166 | 19.367113 | 23.669841 | 15.337032 | 12.620822 | 12.139402 | 16.749549 | 13.793323 | 14.350728 | 9.774132 | 7.395763 | 7.516244 | 7.005923 | 30.786218 | 21.618151 | 14.917863 | 8.143986 | 10.265921 | 10.287596 | 10.339587 | 8.124173 | 12.872346 | 9.937072 | 11.888756 | 13.030648 | 7.96947 | 11.8598487 | 7.999639 | 14.368323 | 11.005556 | 14.384306 | 11.289856 | 14.393408 | 9.891081 | 14.31881 | 10.28347 | 7.390225 | 7.900655 | 6.973992 | 18.3555 | 11.16006 | 7.099795 | 15.12549 | 20.49887 | 21.745571977150753 | 9.437559972148605 | 13.72441212981029 | 14.926690590969926 | 19.03934840828439
0.000792 | 13.029563 | 13.035198 | 12.893379 | 11.727986 | 27.4956155 | 25.8192 | 25.211771 | 25.68271967 | 24.41736 | 25.05031 | 17.1072 | 14.383771 | 14.77872 | 14.78664 | 25.970008 | 27.900975 | 25.395071 | 23.134532 | 20.530224 | 19.064232 | 22.381202 | 18.11077 | 21.242636 | 13.904452 | 27.330619 | 23.972454 | 26.496093 | 26.004105 | 26.390297 | 16.82749767 | 18.644568 | 19.66195 | 23.47245 | 21.141636 | 2.806356 | 19.405386 | 32.030274 | 24.126216 | 19.680955 | 19.283574 | 27.671413 | 20.833907 | 23.065296 | 20.085833 | 17.491703 | 16.199839 | 19.385879 | 23.693607 | 15.355395 | 12.63478 | 12.152818 | 16.773086 | 13.809521 | 14.366285 | 9.787542 | 7.405258 | 7.525444 | 7.014636 | 30.821815 | 21.641868 | 14.934036 | 8.156836 | 10.280994 | 10.301992 | 10.355723 | 8.13711 | 12.886283 | 9.953304 | 11.903931 | 13.047882 | 7.984102 | 11.87011451 | 8.01386 | 14.387597 | 11.02157 | 14.403469 | 11.30667 | 14.413629 | 9.906748 | 14.33367 | 10.29497 | 7.396355 | 7.907794 | 6.983205 | 18.37501 | 11.17728 | 7.108296 | 15.14287 | 20.53378 | 21.775915481536437 | 9.442794526445773 | 13.740369936846761 | 14.943040483065083 | 19.05480895164687
0.000793 | 13.050052 | 13.052131 | 12.911573 | 11.743735 | 27.52163775 | 25.8518 | 25.239419 | 25.71399267 | 24.44819 | 25.082502 | 17.1288 | 14.4049 | 14.79738 | 14.80531 | 25.999295 | 27.930557 | 25.427128 | 23.158847 | 20.556146 | 19.088303 | 22.407103 | 18.128777 | 21.26129 | 13.921385 | 27.353694 | 23.995747 | 26.51936 | 26.034992 | 26.416094 | 16.83831433 | 18.65831033 | 19.674024 | 23.490058 | 21.165492 | 2.809126 | 19.419743 | 32.05409 | 24.143442 | 19.706753 | 19.308399 | 27.699344 | 20.847574 | 23.084117 | 20.106614 | 17.51348 | 16.227489 | 19.404614 | 23.717415 | 15.373712 | 12.649195 | 12.166236 | 16.796692 | 13.825747 | 14.381822 | 9.800957 | 7.41475 | 7.534642 | 7.023348 | 30.857388 | 21.66559 | 14.950174 | 8.169656 | 10.296051 | 10.316372 | 10.371837 | 8.150017 | 12.900161 | 9.96957 | 11.919147 | 13.065133 | 7.998757 | 11.88089614 | 8.028085 | 14.40686 | 11.037567 | 14.422621 | 11.323489 | 14.433854 | 9.922417 | 14.3461 | 10.30804 | 7.403513 | 7.916637 | 6.992378 | 18.39586 | 11.19491 | 7.117729 | 15.16134 | 20.56695 | 21.80272105856701 | 9.450050201453777 | 13.754954335165827 | 14.959431802363177 | 19.073086320835117
0.000794 | 13.07052 | 13.069024 | 12.929731 | 11.759501 | 27.54765675 | 25.8844 | 25.26708933 | 25.74522633 | 24.47902 | 25.114709 | 17.1504 | 14.426027 | 14.81604 | 14.82398 | 26.028588 | 27.960105 | 25.459186 | 23.183124 | 20.582068 | 19.112374 | 22.432959 | 18.14679 | 21.279872 | 13.938335 | 27.376775 | 24.019042 | 26.542639 | 26.065861 | 26.441889 | 16.84917833 | 18.672008 | 19.686068 | 23.50760467 | 21.189331 | 2.8119 | 19.433987 | 32.077944 | 24.160549 | 19.732568 | 19.333142 | 27.727163 | 20.861235 | 23.102893 | 20.127369 | 17.535357 | 16.255117 | 19.423316 | 23.741268 | 15.391986 | 12.663689 | 12.179657 | 16.820365 | 13.841999 | 14.397338 | 9.814375 | 7.42424 | 7.543837 | 7.032058 | 30.892937 | 21.689315 | 14.966278 | 8.182444 | 10.311093 | 10.330733 | 10.387933 | 8.162896 | 12.913981 | 9.98587 | 11.934403 | 13.082403 | 8.013435 | 11.89496548 | 8.042312 | 14.426919 | 11.054219 | 14.442566 | 11.340315 | 14.454082 | 9.938088 | 14.36035 | 10.32234 | 7.411492 | 7.926788 | 7.001378 | 18.41724 | 11.21224 | 7.127926 | 15.18018 | 20.59697 | 21.824435149855937 | 9.458999412141203 | 13.767261409208942 | 14.979628030355215 | 19.095000916017014
0.000795 | 13.090968 | 13.085875 | 12.947851 | 11.775284 | 27.57367275 | 25.917 | 25.294783 | 25.776419 | 24.50985 | 25.14693 | 17.172 | 14.447152 | 14.8347 | 14.84265 | 26.057884 | 27.98962 | 25.491242 | 23.207365 | 20.60799 | 19.136445 | 22.458768 | 18.164809 | 21.298381 | 13.955302 | 27.399864 | 24.042339 | 26.565931 | 26.096713 | 26.467683 | 16.86008933 | 18.68566033 | 19.698084 | 23.52508967 | 21.21315 | 2.814678 | 19.448122 | 32.101833 | 24.177536 | 19.758401 | 19.357804 | 27.754869 | 20.8748905 | 23.121628 | 20.148095 | 17.557332 | 16.282725 | 19.441985 | 23.765171 | 15.410216 | 12.678161 | 12.193079 | 16.844106 | 13.858279 | 14.412835 | 9.827799 | 7.433728 | 7.55303 | 7.040766 | 30.928462 | 21.713046 | 14.982348 | 8.195203 | 10.326121 | 10.345076 | 10.404008 | 8.175747 | 12.927745 | 10.002205 | 11.949698 | 13.099689 | 8.028136 | 11.9111428 | 8.056541 | 14.447119 | 11.070979 | 14.46265 | 11.357145 | 14.474313 | 9.953763 | 14.37649 | 10.33751 | 7.420083 | 7.937966 | 7.010076 | 18.43831 | 11.2286 | 7.138704 | 15.19864 | 20.62248 | 21.841565726107362 | 9.469121712972438 | 13.777004504032853 | 15.002456410639063 | 19.119017300305558
0.000796 | 13.111394 | 13.102684 | 12.965933 | 11.791082 | 27.5996865 | 25.9496 | 25.32250067 | 25.80756933 | 24.54068 | 25.179163 | 17.1936 | 14.468276 | 14.85336 | 14.86132 | 26.087184 | 28.019101 | 25.523296 | 23.231567 | 20.633912 | 19.160516 | 22.484528 | 18.182836 | 21.316815 | 13.972285 | 27.422962 | 24.065639 | 26.589237 | 26.127546 | 26.493475 | 16.87104833 | 18.699268 | 19.710072 | 23.542514 | 21.236947 | 2.817459 | 19.462149 | 32.125756 | 24.194404 | 19.78425 | 19.382387 | 27.782459 | 20.888542 | 23.140324 | 20.168792 | 17.579403 | 16.310314 | 19.460621 | 23.78913 | 15.428405 | 12.692612 | 12.206504 | 16.867916 | 13.874584 | 14.428312 | 9.841228 | 7.443213 | 7.562219 | 7.049474 | 30.963962 | 21.73678 | 14.998384 | 8.207933 | 10.341135 | 10.3594 | 10.420066 | 8.188572 | 12.941453 | 10.018575 | 11.965033 | 13.116992 | 8.04286 | 11.9283103 | 8.070773 | 14.467305 | 11.087721 | 14.482722 | 11.373981 | 14.494547 | 9.969439 | 14.39421 | 10.35319 | 7.429078 | 7.949886 | 7.018339 | 18.45823 | 11.24329 | 7.14988 | 15.216 | 20.6453 | 21.8627370898161 | 9.479896658411874 | 13.78879131561115 | 15.026744186812572 | 19.143600036813865
0.000797 | 13.131798 | 13.119451 | 12.983977 | 11.806896 | 27.62569775 | 25.9822 | 25.35024267 | 25.83867467 | 24.57151 | 25.211409 | 17.2152 | 14.489396 | 14.87202 | 14.87999 | 26.116486 | 28.048546 | 25.555347 | 23.255731 | 20.659834 | 19.184587 | 22.510239 | 18.20087 | 21.335173 | 13.989285 | 27.446072 | 24.088942 | 26.612557 | 26.158362 | 26.519267 | 16.88205467 | 18.71282967 | 19.722034 | 23.55987833 | 21.260722 | 2.820245 | 19.476072 | 32.149712 | 24.211152 | 19.810113 | 19.406893 | 27.809932 | 20.9021905 | 23.158987 | 20.189457 | 17.601568 | 16.337887 | 19.479221 | 23.813149 | 15.446553 | 12.707044 | 12.219932 | 16.891793 | 13.890917 | 14.443771 | 9.854661 | 7.452696 | 7.571407 | 7.05818 | 30.999439 | 21.760519 | 15.014386 | 8.220636 | 10.356136 | 10.373705 | 10.436106 | 8.201372 | 12.955108 | 10.034981 | 11.980406 | 13.134311 | 8.057605 | 11.9453502 | 8.085005 | 14.487479 | 11.104444 | 14.502781 | 11.390823 | 14.514783 | 9.985118 | 14.41319 | 10.36902 | 7.438271 | 7.962267 | 7.026036 | 18.47619 | 11.25564 | 7.161271 | 15.23153 | 20.67629 | 21.887254749743875 | 9.490803802923907 | 13.803022637467969 | 15.051318602473621 | 19.167213688654932
0.000798 | 13.152179 | 13.136176 | 13.001981 | 11.822724 | 27.6517065 | 26.0148 | 25.37801033 | 25.869734 | 24.60234 | 25.243665 | 17.2368 | 14.510514 | 14.89068 | 14.89866 | 26.145789 | 28.077954 | 25.587394 | 23.279856 | 20.685756 | 19.208658 | 22.535899 | 18.218911 | 21.353454 | 14.006301 | 27.469193 | 24.112247 | 26.635894 | 26.189159 | 26.545057 | 16.89310933 | 18.726346 | 19.73397 | 23.577182 | 21.284471 | 2.823034 | 19.489892 | 32.173701 | 24.22778 | 19.83599 | 19.431323 | 27.837285 | 20.9158355 | 23.17762 | 20.21009 | 17.623824 | 16.365444 | 19.497786 | 23.837232 | 15.464661 | 12.721457 | 12.233363 | 16.915739 | 13.907275 | 14.45921 | 9.868101 | 7.462177 | 7.580592 | 7.066886 | 31.034891 | 21.784263 | 15.030355 | 8.233311 | 10.371124 | 10.38799 | 10.452128 | 8.214148 | 12.968709 | 10.051423 | 11.995817 | 13.151646 | 8.072373 | 11.96114472 | 8.099238 | 14.507641 | 11.12115 | 14.522828 | 11.40767 | 14.535021 | 10.000798 | 14.43314 | 10.38464 | 7.447454 | 7.974826 | 7.033035 | 18.49135 | 11.26552 | 7.172694 | 15.2445 | 20.7134 | 21.913824073901914 | 9.50132270097292 | 13.818794554044779 | 15.075006901220043 | 19.1883228189418
0.000799 | 13.172536 | 13.152858 | 13.019946 | 11.838564 | 27.67771375 | 26.0474 | 25.405586 | 25.900746 | 24.63317 | 25.275931 | 17.2584 | 14.531629 | 14.90934 | 14.91733 | 26.175092 | 28.107324 | 25.619435 | 23.30394 | 20.711678 | 19.232729 | 22.561506 | 18.23696 | 21.371656 | 14.023335 | 27.492329 | 24.135555 | 26.659246 | 26.219937 | 26.570846 | 16.904211 | 18.73981667 | 19.745882 | 23.594426 | 21.308194 | 2.825828 | 19.503612 | 32.197719 | 24.244288 | 19.861879 | 19.455681 | 27.864517 | 20.9294785 | 23.196225 | 20.230689 | 17.646169 | 16.392988 | 19.516314 | 23.861386 | 15.48273 | 12.735853 | 12.246798 | 16.939753 | 13.92366 | 14.474631 | 9.881546 | 7.471656 | 7.589774 | 7.07559 | 31.070319 | 21.808012 | 15.046292 | 8.24596 | 10.386101 | 10.402255 | 10.468134 | 8.226902 | 12.98226 | 10.067902 | 12.011265 | 13.168995 | 8.087161 | 11.97457607 | 8.113472 | 14.527791 | 11.137838 | 14.542863 | 11.424522 | 14.555261 | 10.016481 | 14.45374 | 10.3997 | 7.456417 | 7.987279 | 7.039205 | 18.50416 | 11.27716 | 7.183964 | 15.2546 | 20.75486 | 21.94115043030139 | 9.510932907023339 | 13.835203149783034 | 15.096636326649708 | 19.20539199078752
0.0008 | 13.192868 | 13.169496 | 13.03787 | 11.854417 | 27.70371875 | 26.08 | 25.431264 | 25.931708 | 24.664 | 25.308206 | 17.28 | 14.552742 | 14.928 | 14.936 | 26.204394 | 28.136656 | 25.65147 | 23.327984 | 20.7376 | 19.2568 | 22.587059 | 18.255017 | 21.389778 | 14.040385 | 27.515479 | 24.158865 | 26.682615 | 26.250697 | 26.596634 | 16.91536167 | 18.753242 | 19.75777 | 23.61161033 | 21.331888 | 2.828626 | 19.517235 | 32.221767 | 24.260675 | 19.88778 | 19.479967 | 27.891625 | 20.943121 | 23.214808 | 20.251253 | 17.668601 | 16.420519 | 19.534805 | 23.885613 | 15.500763 | 12.750232 | 12.260236 | 16.963836 | 13.940071 | 14.490034 | 9.894997 | 7.481133 | 7.598955 | 7.084293 | 31.105723 | 21.831766 | 15.062195 | 8.258584 | 10.401067 | 10.416498 | 10.484124 | 8.239633 | 12.99576 | 10.084416 | 12.026749 | 13.186358 | 8.10197 | 11.98497179 | 8.127706 | 14.547928 | 11.154509 | 14.562886 | 11.441379 | 14.575502 | 10.032164 | 14.4747 | 10.41384 | 7.464955 | 7.999345 | 7.044365 | 18.52007 | 11.29094 | 7.194899 | 15.2664 | 20.79892 | 21.967939186953515 | 9.51911397553954 | 13.851344509124196 | 15.115034122360463 | 19.22302824885906
0.000801 | 13.213175 | 13.186091 | 13.055754 | 11.870281 | 27.72972225 | 26.1126 | 25.456964 | 25.96261933 | 24.69483 | 25.340489 | 17.3016 | 14.57385 | 14.94666 | 14.95467 | 26.233693 | 28.165948 | 25.683497 | 23.351986 | 20.763522 | 19.280871 | 22.612557 | 18.273082 | 21.407819 | 14.057453 | 27.538647 | 24.182178 | 26.706002 | 26.281437 | 26.622422 | 16.92656033 | 18.76662133 | 19.769636 | 23.62873633 | 21.355551 | 2.831428 | 19.530763 | 32.245843 | 24.276941 | 19.91369 | 19.504184 | 27.918607 | 20.9567625 | 23.23337 | 20.27178 | 17.691119 | 16.448039 | 19.553257 | 23.90992 | 15.518759 | 12.764597 | 12.274092 | 16.987987 | 13.956507 | 14.505419 | 9.908454 | 7.490608 | 7.608133 | 7.092996 | 31.141103 | 21.855524 | 15.078066 | 8.271183 | 10.416023 | 10.43072 | 10.500098 | 8.252344 | 13.009211 | 10.100217 | 12.04227 | 13.203734 | 8.116799 | 11.99730679 | 8.141939 | 14.568054 | 11.171164 | 14.582897 | 11.458241 | 14.595744 | 10.047849 | 14.49571 | 10.42671 | 7.472858 | 8.01074 | 7.049531 | 18.53898 | 11.30621 | 7.205315 | 15.28028 | 20.84383 | 21.992895711869494 | 9.52559270177396 | 13.86631471650972 | 15.130673234321307 | 19.24679130582807
0.000802 | 13.233455 | 13.202642 | 13.073595 | 11.886156 | 27.755724 | 26.1452 | 25.48268433 | 25.99347767 | 24.72566 | 25.372778 | 17.3232 | 14.594955 | 14.96532 | 14.97334 | 26.262989 | 28.195199 | 25.715516 | 23.375946 | 20.789444 | 19.304942 | 22.637999 | 18.291157 | 21.425778 | 14.074538 | 27.561832 | 24.205493 | 26.729407 | 26.312158 | 26.64821 | 16.937808 | 18.779955 | 19.78148 | 23.64580267 | 21.379182 | 2.834235 | 19.544199 | 32.269944 | 24.293088 | 19.939609 | 19.528333 | 27.945462 | 20.970405 | 23.251917 | 20.29227 | 17.713719 | 16.47555 | 19.571669 | 23.934312 | 15.53672 | 12.778947 | 12.288099 | 17.012207 | 13.972969 | 14.520786 | 9.921917 | 7.500081 | 7.61731 | 7.101698 | 31.176458 | 21.879288 | 15.093906 | 8.283759 | 10.430969 | 10.444921 | 10.516058 | 8.265036 | 13.022614 | 10.116052 | 12.057826 | 13.221124 | 8.131649 | 12.01239793 | 8.156171 | 14.588169 | 11.187801 | 14.602898 | 11.475109 | 14.615986 | 10.063535 | 14.51646 | 10.43794 | 7.47992 | 8.021181 | 7.055514 | 18.56001 | 11.32235 | 7.215043 | 15.2956 | 20.88783 | 22.014725373060536 | 9.533161503332991 | 13.879209856381074 | 15.151567750366752 | 19.274478205902028
0.000803 | 13.253709 | 13.219148 | 13.091395 | 11.90204 | 27.78172425 | 26.1778 | 25.50842433 | 26.02428133 | 24.75649 | 25.405073 | 17.3448 | 14.616057 | 14.98398 | 14.99201 | 26.292281 | 28.224409 | 25.747525 | 23.399864 | 20.815366 | 19.329013 | 22.663382 | 18.30924 | 21.443653 | 14.091639 | 27.585035 | 24.22881 | 26.752831 | 26.34286 | 26.673997 | 16.949104 | 18.79324267 | 19.793304 | 23.66281033 | 21.402779 | 2.837046 | 19.557545 | 32.294072 | 24.309118 | 19.965535 | 19.552415 | 27.972186 | 20.9840485 | 23.270451 | 20.31272 | 17.7364 | 16.503054 | 19.590041 | 23.958792 | 15.554647 | 12.793285 | 12.30211 | 17.036496 | 13.989457 | 14.536137 | 9.935388 | 7.509552 | 7.626484 | 7.1104 | 31.211789 | 21.903058 | 15.109713 | 8.296312 | 10.445907 | 10.459099 | 10.532004 | 8.27771 | 13.035971 | 10.13192 | 12.073417 | 13.238525 | 8.146517 | 12.02912741 | 8.170401 | 14.608272 | 11.204423 | 14.622886 | 11.491981 | 14.636228 | 10.079223 | 14.53664 | 10.4473 | 7.485932 | 8.030387 | 7.062193 | 18.58228 | 11.33871 | 7.224094 | 15.31173 | 20.92915 | 22.032133538537828 | 9.542338568527441 | 13.89009317655811 | 15.176877708183824 | 19.304212303996835
0.000804 | 13.273935 | 13.235611 | 13.109153 | 11.917932 | 27.8077235 | 26.2104 | 25.53418267 | 26.05502933 | 24.78732 | 25.437372 | 17.3664 | 14.637154 | 15.00264 | 15.01068 | 26.321567 | 28.253578 | 25.779523 | 23.423738 | 20.841288 | 19.353084 | 22.688706 | 18.327332 | 21.461442 | 14.108758 | 27.608256 | 24.252129 | 26.776275 | 26.373543 | 26.699784 | 16.96044867 | 18.80648467 | 19.805108 | 23.67976 | 21.42634 | 2.839862 | 19.570804 | 32.318223 | 24.325031 | 19.991467 | 19.576434 | 27.998779 | 20.997694 | 23.288977 | 20.33313 | 17.759159 | 16.530552 | 19.608372 | 23.983366 | 15.572542 | 12.807611 | 12.316128 | 17.060854 | 14.005969 | 14.551471 | 9.948865 | 7.519021 | 7.635657 | 7.119101 | 31.247096 | 21.926833 | 15.125489 | 8.308844 | 10.460836 | 10.473254 | 10.547937 | 8.290367 | 13.049282 | 10.147822 | 12.089042 | 13.255938 | 8.161405 | 12.04637746 | 8.18463 | 14.628364 | 11.221028 | 14.642864 | 11.508859 | 14.656471 | 10.09491 | 14.55595 | 10.45774 | 7.491529 | 8.038073 | 7.06945 | 18.60492 | 11.35465 | 7.232624 | 15.32804 | 20.96605 | 22.054487636098727 | 9.55260345182166 | 13.906767297488194 | 15.205169738836581 | 19.334116955028485
0.000805 | 13.294134 | 13.252029 | 13.126869 | 11.933832 | 27.83372175 | 26.243 | 25.55995867 | 26.085719 | 24.81815 | 25.469675 | 17.388 | 14.658248 | 15.0213 | 15.02935 | 26.350847 | 28.282705 | 25.81151 | 23.447569 | 20.86721 | 19.377155 | 22.713969 | 18.345435 | 21.479145 | 14.125895 | 27.631494 | 24.275451 | 26.79974 | 26.404206 | 26.725572 | 16.971431 | 18.81968033 | 19.816894 | 23.69665133 | 21.449863 | 2.842684 | 19.583978 | 32.342396 | 24.340831 | 20.017405 | 19.600391 | 28.025238 | 21.011343 | 23.307498 | 20.353497 | 17.781995 | 16.558045 | 19.626661 | 24.008038 | 15.590405 | 12.821927 | 12.330151 | 17.085281 | 14.022507 | 14.566789 | 9.96235 | 7.528489 | 7.644828 | 7.127802 | 31.282378 | 21.950613 | 15.141235 | 8.321355 | 10.475758 | 10.487385 | 10.563857 | 8.303008 | 13.06255 | 10.163756 | 12.1047 | 13.273362 | 8.176311 | 12.06303029 | 8.198856 | 14.648445 | 11.237618 | 14.662831 | 11.525741 | 14.676712 | 10.110599 | 14.57408 | 10.47015 | 7.498413 | 8.04702 | 7.077164 | 18.62704 | 11.36955 | 7.240792 | 15.34389 | 20.99677 | 22.082710575631474 | 9.563435707680078 | 13.927411568978698 | 15.235010473389067 | 19.362315513912876
0.000806 | 13.314304 | 13.268404 | 13.144544 | 11.949739 | 27.85971875 | 26.2756 | 25.585751 | 26.11635 | 24.84898 | 25.501981 | 17.4096 | 14.679336 | 15.03996 | 15.04802 | 26.380119 | 28.311791 | 25.843484 | 23.471355 | 20.893132 | 19.401226 | 22.73917 | 18.363547 | 21.496761 | 14.143048 | 27.65475 | 24.298775 | 26.823226 | 26.43485 | 26.75136 | 16.98142933 | 18.83282967 | 19.828663 | 23.71348567 | 21.473346 | 2.84551 | 19.597071 | 32.366591 | 24.356519 | 20.043346 | 19.624287 | 28.051561 | 21.024995 | 23.326017 | 20.373822 | 17.804905 | 16.585536 | 19.644907 | 24.032814 | 15.608237 | 12.836233 | 12.344181 | 17.109777 | 14.03907 | 14.582091 | 9.975842 | 7.537954 | 7.653997 | 7.136503 | 31.317636 | 21.974399 | 15.156949 | 8.333846 | 10.490673 | 10.501492 | 10.579765 | 8.315634 | 13.075774 | 10.179722 | 12.120391 | 13.290796 | 8.191235 | 12.07796812 | 8.213079 | 14.668515 | 11.254193 | 14.682788 | 11.542628 | 14.696952 | 10.126287 | 14.59074 | 10.48416 | 7.506382 | 8.057891 | 7.085217 | 18.64777 | 11.38275 | 7.248757 | 15.35865 | 21.01991 | 22.115051532041242 | 9.57431489056706 | 13.950670117691828 | 15.26496654290532 | 19.386931335565947
0.000807 | 13.334445 | 13.284736 | 13.162178 | 11.965651 | 27.8857155 | 26.3082 | 25.61155933 | 26.14691933 | 24.87981 | 25.534287 | 17.4312 | 14.70042 | 15.05862 | 15.06669 | 26.409382 | 28.340835 | 25.875443 | 23.495095 | 20.919054 | 19.425297 | 22.764307 | 18.381669 | 21.514287 | 14.160219 | 27.678022 | 24.322101 | 26.846734 | 26.465473 | 26.777149 | 16.99125033 | 18.845933 | 19.840415 | 23.73026267 | 21.496787 | 2.848341 | 19.610084 | 32.390805 | 24.372097 | 20.069291 | 19.648125 | 28.078672 | 21.0386515 | 23.344538 | 20.394102 | 17.827886 | 16.613025 | 19.663108 | 24.057698 | 15.626041 | 12.850532 | 12.358218 | 17.134342 | 14.055657 | 14.597377 | 9.989342 | 7.547418 | 7.663165 | 7.145204 | 31.352869 | 21.998191 | 15.172633 | 8.346318 | 10.505582 | 10.515575 | 10.595661 | 8.328246 | 13.088957 | 10.19572 | 12.136115 | 13.308239 | 8.206177 | 12.09007316 | 8.227299 | 14.688575 | 11.270752 | 14.702734 | 11.559521 | 14.717191 | 10.141976 | 14.6056 | 10.49939 | 7.51521 | 8.070281 | 7.093489 | 18.66622 | 11.39363 | 7.256676 | 15.37168 | 21.04654 | 22.14982748374259 | 9.584720554947047 | 13.975187070289785 | 15.293604578449411 | 19.40603314850099
0.000808 | 13.354557 | 13.301026 | 13.17977 | 11.981568 | 27.91171125 | 26.3408 | 25.63738167 | 26.177426 | 24.91064 | 25.566594 | 17.4528 | 14.7215 | 15.07728 | 15.08536 | 26.438636 | 28.369837 | 25.907388 | 23.51879 | 20.944976 | 19.449368 | 22.789379 | 18.399802 | 21.531723 | 14.177408 | 27.701312 | 24.345429 | 26.870265 | 26.496077 | 26.802938 | 17.00110533 | 18.85898967 | 19.852152 | 23.74698233 | 21.520185 | 2.851177 | 19.62302 | 32.415038 | 24.387566 | 20.095236 | 19.671906 | 28.10904 | 21.0523125 | 23.363066 | 20.414336 | 17.850938 | 16.640515 | 19.681265 | 24.082695 | 15.643816 | 12.864823 | 12.372262 | 17.158977 | 14.072269 | 14.612648 | 10.00285 | 7.55688 | 7.672332 | 7.153905 | 31.388078 | 22.021989 | 15.188286 | 8.358771 | 10.520485 | 10.529633 | 10.611547 | 8.340846 | 13.1021 | 10.211748 | 12.151871 | 13.325692 | 8.221136 | 12.09968632 | 8.241515 | 14.708625 | 11.287297 | 14.72267 | 11.576418 | 14.737428 | 10.157665 | 14.61838 | 10.51548 | 7.524669 | 8.08385 | 7.10186 | 18.68152 | 11.40394 | 7.264708 | 15.38235 | 21.07779 | 22.18535540915009 | 9.594132255284393 | 13.999606553434717 | 15.319491211085364 | 19.423999756290016
0.000809 | 13.37464 | 13.317272 | 13.197322 | 11.99749 | 27.937707 | 26.3734 | 25.66321767 | 26.207868 | 24.94147 | 25.598901 | 17.4744 | 14.742574 | 15.09594 | 15.10403 | 26.467878 | 28.398796 | 25.939317 | 23.542438 | 20.970898 | 19.473439 | 22.814385 | 18.417946 | 21.549067 | 14.194614 | 27.724618 | 24.368759 | 26.89382 | 26.526661 | 26.828728 | 17.01099233 | 18.87200033 | 19.863874 | 23.763646 | 21.543538 | 2.854019 | 19.635882 | 32.439288 | 24.402929 | 20.121182 | 19.695633 | 28.139221 | 21.0659805 | 23.381602 | 20.434523 | 17.874057 | 16.668006 | 19.699376 | 24.10781 | 15.661564 | 12.879108 | 12.386315 | 17.183681 | 14.088905 | 14.627904 | 10.016366 | 7.566341 | 7.681497 | 7.162605 | 31.423263 | 22.045793 | 15.20391 | 8.371208 | 10.535384 | 10.543665 | 10.627422 | 8.353435 | 13.115204 | 10.227808 | 12.167657 | 13.343153 | 8.236111 | 12.11180108 | 8.255727 | 14.728665 | 11.303828 | 14.742596 | 11.59332 | 14.757663 | 10.173353 | 14.62844 | 10.53203 | 7.534533 | 8.09826 | 7.11021 | 18.69381 | 11.41706 | 7.273013 | 15.39407 | 21.11223 | 22.21995228667827 | 9.602029546043504 | 14.022572693788852 | 15.341193071877242 | 19.446765303040188
0.00081 | 13.394692 | 13.333477 | 13.214833 | 12.013414 | 27.96370225 | 26.406 | 25.68906667 | 26.238244 | 24.9723 | 25.631206 | 17.496 | 14.763643 | 15.1146 | 15.1227 | 26.497109 | 28.427713 | 25.971228 | 23.566038 | 20.99682 | 19.49751 | 22.839324 | 18.4361 | 21.567352 | 14.211838 | 27.74794 | 24.392091 | 26.917398 | 26.557226 | 26.854519 | 17.020911 | 18.88496433 | 19.875583 | 23.78025233 | 21.566843 | 2.856866 | 19.648672 | 32.463554 | 24.418186 | 20.147127 | 19.719307 | 28.169218 | 21.079655 | 23.400152 | 20.454661 | 17.897241 | 16.695501 | 19.71744 | 24.133047 | 15.679286 | 12.893389 | 12.400376 | 17.208455 | 14.105565 | 14.643146 | 10.029891 | 7.5758 | 7.690661 | 7.171306 | 31.458423 | 22.069604 | 15.219504 | 8.383627 | 10.550279 | 10.557671 | 10.643288 | 8.366014 | 13.12827 | 10.243898 | 12.183474 | 13.360622 | 8.251104 | 12.1259483 | 8.269934 | 14.748695 | 11.320344 | 14.762512 | 11.610227 | 14.777896 | 10.189041 | 14.63987 | 10.54868 | 7.544575 | 8.113171 | 7.118421 | 18.70859 | 11.43233 | 7.281749 | 15.40921 | 21.14844 | 22.251935094741718 | 9.608448022216066 | 14.042729618014356 | 15.35967564656211 | 19.472623747765994
0.000811 | 13.414714 | 13.34964 | 13.232303 | 12.02934 | 27.98969775 | 26.4386 | 25.71492733 | 26.26855167 | 25.00313 | 25.663507 | 17.5176 | 14.784706 | 15.13326 | 15.14137 | 26.526326 | 28.456587 | 26.003121 | 23.589591 | 21.022742 | 19.521581 | 22.86584 | 18.454267 | 21.585931 | 14.229079 | 27.771279 | 24.415425 | 26.941002 | 26.587769 | 26.880312 | 17.03086033 | 18.89788167 | 19.88728 | 23.79680333 | 21.5901 | 2.859719 | 19.661393 | 32.487835 | 24.433341 | 20.17307 | 19.742929 | 28.199034 | 21.0933375 | 23.418719 | 20.474749 | 17.920489 | 16.723 | 19.735456 | 24.158412 | 15.696984 | 12.907665 | 12.414445 | 17.233298 | 14.122249 | 14.658373 | 10.043424 | 7.585257 | 7.699824 | 7.180008 | 31.493558 | 22.093421 | 15.235069 | 8.396032 | 10.565171 | 10.571651 | 10.659145 | 8.378584 | 13.141299 | 10.260017 | 12.199321 | 13.378098 | 8.266112 | 12.14113439 | 8.284136 | 14.768715 | 11.336847 | 14.782418 | 11.627138 | 14.798125 | 10.204728 | 14.6528 | 10.56506 | 7.554568 | 8.128244 | 7.126373 | 18.72587 | 11.44905 | 7.291074 | 15.42674 | 21.18497 | 22.279620811754988 | 9.616315978986215 | 14.058721452773433 | 15.383366557721885 | 19.499869049481923
0.000812 | 13.434704 | 13.365761 | 13.249733 | 12.045268 | 28.01569275 | 26.4712 | 25.74079867 | 26.29879033 | 25.03396 | 25.695806 | 17.5392 | 14.805764 | 15.15192 | 15.16004 | 26.555529 | 28.485419 | 26.034995 | 23.613096 | 21.048664 | 19.545652 | 22.892699 | 18.472445 | 21.604401 | 14.246339 | 27.794634 | 24.438761 | 26.964632 | 26.618293 | 26.906106 | 17.04083733 | 18.91075233 | 19.898965 | 23.81329833 | 21.613305 | 2.862577 | 19.674046 | 32.512129 | 24.448395 | 20.19901 | 19.766502 | 28.228671 | 21.1070275 | 23.437306 | 20.494786 | 17.943798 | 16.750507 | 19.753424 | 24.183909 | 15.714658 | 12.92194 | 12.428524 | 17.258212 | 14.138957 | 14.673587 | 10.056967 | 7.594713 | 7.708986 | 7.18871 | 31.528669 | 22.117244 | 15.250605 | 8.408422 | 10.58006 | 10.585604 | 10.674994 | 8.391146 | 13.154293 | 10.276166 | 12.215197 | 13.395581 | 8.281135 | 12.15636576 | 8.298332 | 14.788727 | 11.353336 | 14.802315 | 11.644054 | 14.818352 | 10.220414 | 14.66699 | 10.58077 | 7.564287 | 8.14314 | 7.133946 | 18.74487 | 11.46654 | 7.301113 | 15.44588 | 21.22041 | 22.301621269059446 | 9.62570692734775 | 14.074330509353551 | 15.411617948427839 | 19.526795167202458
0.000813 | 13.454664 | 13.38184 | 13.267123 | 12.061196 | 28.0416885 | 26.5038 | 25.76667933 | 26.32895767 | 25.06479 | 25.728099 | 17.5608 | 14.826815 | 15.17058 | 15.17871 | 26.584717 | 28.514207 | 26.066849 | 23.636551 | 21.074586 | 19.569723 | 22.919476 | 18.490635 | 21.622766 | 14.263616 | 27.818005 | 24.462099 | 26.988288 | 26.648797 | 26.931902 | 17.05084167 | 18.92357667 | 19.91064 | 23.82973767 | 21.636458 | 2.865442 | 19.686636 | 32.536435 | 24.46335 | 20.224945 | 19.790028 | 28.258133 | 21.1207275 | 23.455917 | 20.51477 | 17.967165 | 16.778021 | 19.771343 | 24.209543 | 15.732309 | 12.936213 | 12.442613 | 17.283195 | 14.155689 | 14.688787 | 10.070518 | 7.604167 | 7.718147 | 7.197412 | 31.563755 | 22.141073 | 15.266112 | 8.420798 | 10.594947 | 10.599528 | 10.690835 | 8.403701 | 13.167253 | 10.292343 | 12.231101 | 13.413069 | 8.296173 | 12.17064883 | 8.312522 | 14.808729 | 11.369812 | 14.822203 | 11.660974 | 14.838574 | 10.236099 | 14.6822 | 10.59545 | 7.573504 | 8.157519 | 7.14102 | 18.7648 | 11.48412 | 7.311771 | 15.46585 | 21.25331 | 22.32673749416059 | 9.636100421765043 | 14.094204185225479 | 15.442866143477119 | 19.55169605994211
0.000814 | 13.474591 | 13.397879 | 13.284472 | 12.077123 | 28.06768475 | 26.5364 | 25.79256867 | 26.35905233 | 25.09562 | 25.760386 | 17.5824 | 14.847861 | 15.18924 | 15.19738 | 26.613889 | 28.542952 | 26.098681 | 23.659956 | 21.100508 | 19.593794 | 22.946171 | 18.508837 | 21.641026 | 14.280911 | 27.841391 | 24.485439 | 27.011972 | 26.67928 | 26.957699 | 17.06087167 | 18.93638567 | 19.922305 | 23.84612133 | 21.659557 | 2.868312 | 19.699164 | 32.560751 | 24.478207 | 20.250874 | 19.813509 | 28.287421 | 21.1344365 | 23.474555 | 20.5347 | 17.99059 | 16.805545 | 19.789211 | 24.235319 | 15.74994 | 12.950486 | 12.456712 | 17.308248 | 14.172444 | 14.703975 | 10.084079 | 7.61362 | 7.727307 | 7.206115 | 31.598817 | 22.16491 | 15.281591 | 8.433161 | 10.609833 | 10.613425 | 10.70667 | 8.416251 | 13.180181 | 10.308548 | 12.247034 | 13.430563 | 8.311226 | 12.18299002 | 8.326705 | 14.828722 | 11.386275 | 14.842081 | 11.6779 | 14.858793 | 10.251783 | 14.69816 | 10.60873 | 7.581993 | 8.171041 | 7.147477 | 18.78489 | 11.50109 | 7.322868 | 15.48586 | 21.28224 | 22.357850964151417 | 9.64697601670251 | 14.116995523462663 | 15.475547467666829 | 19.572865686715332
0.000815 | 13.494486 | 13.413877 | 13.301782 | 12.093049 | 28.09368125 | 26.569 | 25.818466 | 26.38907233 | 25.12645 | 25.792667 | 17.604 | 14.8689 | 15.2079 | 15.21605 | 26.643043 | 28.571654 | 26.130491 | 23.68331 | 21.12643 | 19.617865 | 22.972785 | 18.527052 | 21.659182 | 14.298223 | 27.864793 | 24.50878 | 27.035683 | 26.709742 | 26.983499 | 17.07092633 | 18.94978433 | 19.933963 | 23.86244967 | 21.682599 | 2.871188 | 19.711633 | 32.585077 | 24.492968 | 20.276796 | 19.836945 | 28.316539 | 21.148157 | 23.493225 | 20.554574 | 18.014069 | 16.833081 | 19.807027 | 24.261242 | 15.76755 | 12.96476 | 12.470822 | 17.333371 | 14.189222 | 14.719149 | 10.09765 | 7.623072 | 7.736467 | 7.214818 | 31.633854 | 22.188753 | 15.297041 | 8.445512 | 10.624719 | 10.627293 | 10.722498 | 8.428797 | 13.193076 | 10.324782 | 12.262994 | 13.448062 | 8.326294 | 12.19267331 | 8.340882 | 14.848706 | 11.402726 | 14.861951 | 11.694829 | 14.879007 | 10.267466 | 14.71466 | 10.62022 | 7.589526 | 8.183369 | 7.153196 | 18.80435 | 11.51678 | 7.33422 | 15.50515 | 21.30578 | 22.393149194247613 | 9.65781326662455 | 14.14134865072731 | 15.508098245794152 | 19.588272721401346
0.000816 | 13.514348 | 13.429835 | 13.319052 | 12.108972 | 28.11967925 | 26.6016 | 25.84437033 | 26.419016 | 25.15728 | 25.824939 | 17.6256 | 14.889932 | 15.22656 | 15.23472 | 26.672178 | 28.600312 | 26.162277 | 23.706613 | 21.152352 | 19.641936 | 22.999318 | 18.545279 | 21.677236 | 14.315554 | 27.88821 | 24.532123 | 27.059421 | 26.740184 | 27.0093 | 17.08100433 | 18.96313133 | 19.945613 | 23.878723 | 21.705583 | 2.874071 | 19.724045 | 32.609411 | 24.507636 | 20.302711 | 19.86034 | 28.345489 | 21.161889 | 23.51193 | 20.574392 | 18.0376 | 16.860629 | 19.824792 | 24.287316 | 15.785142 | 12.979036 | 12.484943 | 17.358564 | 14.206023 | 14.734311 | 10.111231 | 7.632523 | 7.745626 | 7.223523 | 31.668866 | 22.212604 | 15.312464 | 8.457852 | 10.639605 | 10.642323 | 10.73832 | 8.441339 | 13.205941 | 10.341042 | 12.278981 | 13.465564 | 8.341375 | 12.20446454 | 8.35505 | 14.868682 | 11.419164 | 14.881812 | 11.711763 | 14.899216 | 10.283146 | 14.73143 | 10.6295 | 7.595878 | 8.194161 | 7.158022 | 18.82241 | 11.53049 | 7.345646 | 15.52292 | 21.31837 | 22.430819699664866 | 9.668091725995552 | 14.16590769368159 | 15.538954802656221 | 19.603850148767627
0.000817 | 13.534176 | 13.445753 | 13.336283 | 12.124892 | 28.1456775 | 26.6342 | 25.87028 | 26.448882 | 25.18811 | 25.857202 | 17.6472 | 14.910958 | 15.24522 | 15.25339 | 26.701294 | 28.628926 | 26.194038 | 23.729865 | 21.178274 | 19.666007 | 23.02577 | 18.563518 | 21.695188 | 14.332903 | 27.911642 | 24.555468 | 27.083187 | 26.770605 | 27.035105 | 17.091104 | 18.97642767 | 19.957257 | 23.89494133 | 21.728507 | 2.876959 | 19.736403 | 32.633751 | 24.522212 | 20.328616 | 19.883695 | 28.374274 | 21.175722 | 23.530673 | 20.594152 | 18.061182 | 16.888191 | 19.842503 | 24.313547 | 15.802715 | 12.993316 | 12.499076 | 17.383828 | 14.222848 | 14.749461 | 10.124823 | 7.641972 | 7.754784 | 7.232229 | 31.703853 | 22.236461 | 15.32786 | 8.470182 | 10.654491 | 10.657854 | 10.754138 | 8.45388 | 13.218778 | 10.35733 | 12.294994 | 13.48307 | 8.356469 | 12.21919045 | 8.369211 | 14.88865 | 11.435591 | 14.901665 | 11.728702 | 14.91942 | 10.298825 | 14.74823 | 10.63922 | 7.603315 | 8.202967 | 7.162563 | 18.83828 | 11.54154 | 7.356962 | 15.5384 | 21.33286 | 22.469049995618853 | 9.677290949279893 | 14.189316778987703 | 15.56655346305017 | 19.62288734160701
0.000818 | 13.553971 | 13.461631 | 13.353475 | 12.140807 | 28.171677 | 26.6668 | 25.89619467 | 26.47866833 | 25.21894 | 25.889456 | 17.6688 | 14.931976 | 15.26388 | 15.27206 | 26.73039 | 28.657496 | 26.225773 | 23.753064 | 21.204196 | 19.690078 | 23.052141 | 18.581768 | 21.713041 | 14.35027 | 27.935089 | 24.578814 | 27.10698 | 26.801005 | 27.060911 | 17.101224 | 18.98967233 | 19.969298 | 23.91110533 | 21.751369 | 2.879855 | 19.74871 | 32.658097 | 24.536697 | 20.35451 | 19.907012 | 28.402897 | 21.189572 | 23.549458 | 20.613853 | 18.084812 | 16.91577 | 19.86016 | 24.339938 | 15.820272 | 13.0076 | 12.513221 | 17.409162 | 14.239695 | 14.7646 | 10.138424 | 7.65142 | 7.763942 | 7.240935 | 31.738816 | 22.260326 | 15.343228 | 8.482503 | 10.66938 | 10.67335 | 10.769951 | 8.466419 | 13.231586 | 10.373643 | 12.311033 | 13.500578 | 8.371576 | 12.23573326 | 8.383363 | 14.90861 | 11.452006 | 14.92151 | 11.745645 | 14.939619 | 10.314502 | 14.76482 | 10.65065 | 7.61275 | 8.210729 | 7.167853 | 18.85117 | 11.55176 | 7.367988 | 15.55093 | 21.34956 | 22.506027597325264 | 9.68489049094201 | 14.210220033307827 | 15.589330551773145 | 19.644019467131088
0.000819 | 13.573732 | 13.477469 | 13.370627 | 12.156718 | 28.197678 | 26.6994 | 25.92211333 | 26.50837367 | 25.24977 | 25.921698 | 17.6904 | 14.952987 | 15.28254 | 15.29073 | 26.759463 | 28.686022 | 26.257482 | 23.77621 | 21.230118 | 19.714149 | 23.07843 | 18.60003 | 21.730796 | 14.367656 | 27.95855 | 24.602162 | 27.130801 | 26.831385 | 27.086721 | 17.11136367 | 19.00286733 | 19.981368 | 23.92721433 | 21.774167 | 2.882756 | 19.760968 | 32.682446 | 24.551094 | 20.380393 | 19.930293 | 28.43136 | 21.203435 | 23.568289 | 20.633492 | 18.108487 | 16.943366 | 19.877762 | 24.366496 | 15.837814 | 13.021889 | 12.527379 | 17.434567 | 14.256564 | 14.779727 | 10.152037 | 7.660866 | 7.7731 | 7.249643 | 31.773754 | 22.284198 | 15.358569 | 8.494815 | 10.68427 | 10.688812 | 10.78576 | 8.478959 | 13.244367 | 10.389983 | 12.327096 | 13.518089 | 8.386695 | 12.25297517 | 8.397506 | 14.928561 | 11.46841 | 14.941346 | 11.762592 | 14.959811 | 10.330177 | 14.78096 | 10.66348 | 7.623581 | 8.219998 | 7.173785 | 18.86206 | 11.56445 | 7.378539 | 15.56683 | 21.36774 | 22.53994001999976 | 9.692436927038315 | 14.227261583304163 | 15.606585144052886 | 19.66588169255146
0.00082 | 13.593458 | 13.493268 | 13.38774 | 12.172622 | 28.2236805 | 26.732 | 25.94803433 | 26.53799567 | 25.2806 | 25.953928 | 17.712 | 14.973991 | 15.3012 | 15.3094 | 26.788514 | 28.714503 | 26.289163 | 23.799301 | 21.25604 | 19.73822 | 23.104639 | 18.618303 | 21.748453 | 14.38506 | 27.982026 | 24.625511 | 27.15465 | 26.861743 | 27.112533 | 17.12152 | 19.01601167 | 19.993431 | 23.94326933 | 21.7969 | 2.885665 | 19.773179 | 32.706799 | 24.565405 | 20.406263 | 19.953539 | 28.459666 | 21.217311 | 23.58717 | 20.65307 | 18.132207 | 16.970981 | 19.895309 | 24.393224 | 15.855341 | 13.036185 | 12.54155 | 17.460042 | 14.273456 | 14.794843 | 10.16566 | 7.670312 | 7.782257 | 7.258352 | 31.808668 | 22.308077 | 15.373884 | 8.50712 | 10.699164 | 10.70424 | 10.801567 | 8.4915 | 13.257124 | 10.406348 | 12.343184 | 13.535601 | 8.401826 | 12.26979841 | 8.41164 | 14.948506 | 11.484802 | 14.961175 | 11.779543 | 14.979998 | 10.345849 | 14.79639 | 10.67734 | 7.635508 | 8.230489 | 7.180252 | 18.87552 | 11.57899 | 7.388435 | 15.58648 | 21.38664 | 22.568974778858035 | 9.702628352839966 | 14.23962645832622 | 15.6270399551899 | 19.687109185079706
0.000821 | 13.613149 | 13.509029 | 13.404815 | 12.188519 | 28.24968425 | 26.7646 | 25.97395733 | 26.56753367 | 25.31143 | 25.986144 | 17.7336 | 14.994987 | 15.31986 | 15.32807 | 26.81754 | 28.742939 | 26.320815 | 23.822339 | 21.281962 | 19.762291 | 23.130766 | 18.636587 | 21.766014 | 14.402482 | 28.005516 | 24.648862 | 27.178526 | 26.89208 | 27.138348 | 17.131693 | 19.02910633 | 20.005488 | 23.95926967 | 21.819565 | 2.88858 | 19.785347 | 32.731153 | 24.579631 | 20.432119 | 19.976753 | 28.487818 | 21.2312005 | 23.606103 | 20.672584 | 18.155968 | 16.998617 | 19.912798 | 24.420128 | 15.872855 | 13.050489 | 12.555735 | 17.485588 | 14.29037 | 14.809948 | 10.179295 | 7.679757 | 7.791414 | 7.267062 | 31.843556 | 22.331965 | 15.389173 | 8.519417 | 10.714061 | 10.719635 | 10.81737 | 8.504044 | 13.269856 | 10.422738 | 12.359296 | 13.553115 | 8.416969 | 12.28508518 | 8.425764 | 14.968443 | 11.501184 | 14.980996 | 11.796499 | 15.000177 | 10.361518 | 14.81088 | 10.69191 | 7.648228 | 8.241921 | 7.187145 | 18.89102 | 11.59473 | 7.397492 | 15.60891 | 21.40553 | 22.591862801851555 | 9.714616928075827 | 14.254431610715812 | 15.651081527596332 | 19.70633711192741
0.000822 | 13.632804 | 13.524751 | 13.421851 | 12.204408 | 28.27569025 | 26.7972 | 25.999881 | 26.598504 | 25.34226 | 26.018347 | 17.7552 | 15.015975 | 15.33852 | 15.34674 | 26.846542 | 28.771331 | 26.352437 | 23.845321 | 21.307884 | 19.786362 | 23.156812 | 18.654882 | 21.783481 | 14.419922 | 28.02902 | 24.672215 | 27.202431 | 26.922396 | 27.164167 | 17.14188167 | 19.042152 | 20.017537 | 23.975215 | 21.842161 | 2.891502 | 19.797473 | 32.755506 | 24.593775 | 20.457959 | 19.999936 | 28.515819 | 21.2451025 | 23.625093 | 20.692033 | 18.179768 | 17.026275 | 19.93023 | 24.447213 | 15.890356 | 13.064802 | 12.569934 | 17.511205 | 14.307307 | 14.825044 | 10.192941 | 7.6892 | 7.800572 | 7.275774 | 31.87842 | 22.35586 | 15.404435 | 8.53171 | 10.728963 | 10.734998 | 10.833172 | 8.516591 | 13.282565 | 10.439152 | 12.375431 | 13.570628 | 8.432123 | 12.29771772 | 8.439877 | 14.988372 | 11.517556 | 15.000809 | 11.813459 | 15.02035 | 10.377185 | 14.82418 | 10.70685 | 7.661439 | 8.254011 | 7.194357 | 18.90787 | 11.61105 | 7.405602 | 15.63314 | 21.42366 | 22.617914098782954 | 9.72775209582639 | 14.271742022278218 | 15.677406798603123 | 19.72220064030619
0.000823 | 13.652423 | 13.540435 | 13.438848 | 12.220289 | 28.30169775 | 26.8298 | 26.025805 | 26.63030733 | 25.37309 | 26.050534 | 17.7768 | 15.036954 | 15.35718 | 15.36541 | 26.875517 | 28.799677 | 26.384027 | 23.868247 | 21.333806 | 19.810433 | 23.182778 | 18.673186 | 21.800854 | 14.437381 | 28.052538 | 24.695569 | 27.226364 | 26.952691 | 27.189989 | 17.15208333 | 19.05514933 | 20.029578 | 23.99110567 | 21.864686 | 2.894431 | 19.809561 | 32.779859 | 24.607837 | 20.483783 | 20.02309 | 28.543671 | 21.259017 | 23.644144 | 20.711416 | 18.203606 | 17.053956 | 19.947604 | 24.474482 | 15.907847 | 13.079126 | 12.584147 | 17.536893 | 14.324265 | 14.840129 | 10.206599 | 7.698643 | 7.809729 | 7.284487 | 31.913258 | 22.379762 | 15.419672 | 8.543997 | 10.74387 | 10.750331 | 10.848973 | 8.529144 | 13.295253 | 10.45559 | 12.391588 | 13.588141 | 8.447288 | 12.30870459 | 8.45398 | 15.008295 | 11.533918 | 15.020616 | 11.830423 | 15.040515 | 10.392848 | 14.83605 | 10.72182 | 7.674839 | 8.266475 | 7.201781 | 18.9254 | 11.6273 | 7.412887 | 15.6582 | 21.44028 | 22.6497126133034 | 9.741383299172135 | 14.290503124861814 | 15.704712705541219 | 19.738260291364533
0.000824 | 13.672005 | 13.55608 | 13.455808 | 12.236159 | 28.327708 | 26.8624 | 26.05172767 | 26.66200967 | 25.40392 | 26.082705 | 17.7984 | 15.057926 | 15.37584 | 15.38408 | 26.904466 | 28.827978 | 26.415586 | 23.891117 | 21.359728 | 19.834504 | 23.208662 | 18.691501 | 21.818135 | 14.454859 | 28.076069 | 24.718924 | 27.250325 | 26.982964 | 27.215815 | 17.16229733 | 19.068097 | 20.04161 | 24.00694133 | 21.887137 | 2.897367 | 19.821612 | 32.804208 | 24.62182 | 20.50959 | 20.046217 | 28.571377 | 21.272943 | 23.663258 | 20.730732 | 18.227478 | 17.081663 | 19.964917 | 24.501942 | 15.925329 | 13.09346 | 12.598375 | 17.562651 | 14.341244 | 14.855205 | 10.22027 | 7.708084 | 7.818887 | 7.293202 | 31.948072 | 22.403673 | 15.434884 | 8.55628 | 10.758782 | 10.765633 | 10.864774 | 8.541702 | 13.30792 | 10.472051 | 12.407767 | 13.605653 | 8.462463 | 12.3233272 | 8.468071 | 15.028211 | 11.55027 | 15.040415 | 11.847391 | 15.060673 | 10.408508 | 14.84624 | 10.73648 | 7.688125 | 8.279032 | 7.209309 | 18.94292 | 11.64284 | 7.419513 | 15.6831 | 21.45467 | 22.685445860628562 | 9.754859981193576 | 14.309660350314964 | 15.731696185741583 | 19.761189942326666
0.000825 | 13.691551 | 13.571689 | 13.472729 | 12.252019 | 28.35371975 | 26.895 | 26.07764833 | 26.693613 | 25.43475 | 26.114858 | 17.82 | 15.078888 | 15.3945 | 15.40275 | 26.933386 | 28.856234 | 26.447111 | 23.91393 | 21.38565 | 19.858575 | 23.234466 | 18.709825 | 21.835325 | 14.472355 | 28.099614 | 24.74228 | 27.274314 | 27.013216 | 27.241644 | 17.17252233 | 19.08099733 | 20.053634 | 24.022722 | 21.909514 | 2.900311 | 19.833629 | 32.828554 | 24.635726 | 20.535377 | 20.069319 | 28.598939 | 21.28688 | 23.68244 | 20.749979 | 18.251384 | 17.109397 | 19.982171 | 24.529596 | 15.942801 | 13.107807 | 12.612619 | 17.588481 | 14.358246 | 14.870272 | 10.233952 | 7.717525 | 7.828046 | 7.301919 | 31.982861 | 22.427592 | 15.450071 | 8.56856 | 10.773701 | 10.780907 | 10.880574 | 8.554268 | 13.320568 | 10.488536 | 12.423967 | 13.623164 | 8.477647 | 12.34068877 | 8.482151 | 15.048121 | 11.566612 | 15.060207 | 11.864363 | 15.080822 | 10.424165 | 14.85427 | 10.75049 | 7.700995 | 8.291398 | 7.216833 | 18.95975 | 11.65705 | 7.425649 | 15.70688 | 21.46604 | 22.723301355974137 | 9.767531584971195 | 14.328159130486036 | 15.757054176535156 | 19.78835511548256
0.000826 | 13.711059 | 13.58726 | 13.489613 | 12.267868 | 28.37973425 | 26.9276 | 26.10356567 | 26.72511733 | 25.46558 | 26.146993 | 17.8416 | 15.099842 | 15.41316 | 15.42142 | 26.962276 | 28.884444 | 26.478602 | 23.936685 | 21.411572 | 19.882646 | 23.260188 | 18.728158 | 21.852425 | 14.48987 | 28.123171 | 24.765638 | 27.298331 | 27.043446 | 27.267478 | 17.182757 | 19.09385 | 20.065649 | 24.038447 | 21.931815 | 2.903262 | 19.845616 | 32.852895 | 24.649556 | 20.561144 | 20.092397 | 28.626361 | 21.300829 | 23.701694 | 20.769156 | 18.27532 | 17.13716 | 19.999363 | 24.55745 | 15.960266 | 13.122168 | 12.626879 | 17.614383 | 14.375268 | 14.88533 | 10.247647 | 7.726965 | 7.837206 | 7.310637 | 32.017625 | 22.451519 | 15.465232 | 8.580838 | 10.788628 | 10.796153 | 10.896376 | 8.566842 | 13.333198 | 10.505043 | 12.440189 | 13.640672 | 8.492841 | 12.3595473 | 8.496218 | 15.068024 | 11.582945 | 15.079993 | 11.881339 | 15.100963 | 10.439818 | 14.86344 | 10.76351 | 7.713147 | 8.30329 | 7.224247 | 18.97519 | 11.66928 | 7.43146 | 15.72856 | 21.47752 | 22.761466614555793 | 9.77874755358549 | 14.344944897223392 | 15.7794836152529 | 19.81787916574818
0.000827 | 13.73053 | 13.602794 | 13.506458 | 12.283703 | 28.4057515 | 26.9602 | 26.12947967 | 26.75652333 | 25.49641 | 26.179109 | 17.8632 | 15.120787 | 15.43182 | 15.44009 | 26.991136 | 28.912608 | 26.510058 | 23.959382 | 21.437494 | 19.906717 | 23.28583 | 18.746501 | 21.869437 | 14.507404 | 28.146742 | 24.788997 | 27.322377 | 27.073654 | 27.293316 | 17.193 | 19.10665533 | 20.077653 | 24.05411667 | 21.954037 | 2.90622 | 19.857574 | 32.877229 | 24.663312 | 20.58689 | 20.115455 | 28.653645 | 21.3147885 | 23.721022 | 20.788261 | 18.299285 | 17.164952 | 20.016492 | 24.585509 | 15.977725 | 13.136544 | 12.641155 | 17.640355 | 14.392312 | 14.900379 | 10.261354 | 7.736404 | 7.846367 | 7.319357 | 32.052364 | 22.475454 | 15.48037 | 8.593115 | 10.803562 | 10.811372 | 10.912179 | 8.579425 | 13.345811 | 10.521572 | 12.45643 | 13.658177 | 8.508044 | 12.37866082 | 8.510273 | 15.087921 | 11.59927 | 15.099772 | 11.898319 | 15.121095 | 10.455467 | 14.87381 | 10.77521 | 7.724279 | 8.314427 | 7.231441 | 18.98857 | 11.67857 | 7.437115 | 15.74716 | 21.49158 | 22.79812915158923 | 9.78785733011695 | 14.358963082375404 | 15.79768143922577 | 19.847885448039463
0.000828 | 13.749962 | 13.618291 | 13.523267 | 12.299526 | 28.43177175 | 26.9928 | 26.15538767 | 26.787832 | 25.52724 | 26.211204 | 17.8848 | 15.141723 | 15.45048 | 15.45876 | 27.019965 | 28.940726 | 26.541477 | 23.982019 | 21.463416 | 19.930788 | 23.311391 | 18.764853 | 21.886362 | 14.524956 | 28.170326 | 24.812357 | 27.346451 | 27.103841 | 27.319158 | 17.20324933 | 19.119413 | 20.089648 | 24.069731 | 21.976178 | 2.909186 | 19.869505 | 32.901555 | 24.676997 | 20.612614 | 20.138492 | 28.680794 | 21.3287585 | 23.740428 | 20.807293 | 18.323276 | 17.192777 | 20.033559 | 24.613776 | 15.995179 | 13.150935 | 12.655449 | 17.666399 | 14.409376 | 14.91542 | 10.275075 | 7.745843 | 7.85553 | 7.328079 | 32.087078 | 22.499398 | 15.495483 | 8.605391 | 10.818504 | 10.826564 | 10.927983 | 8.59202 | 13.358409 | 10.538122 | 12.47269 | 13.675679 | 8.523255 | 12.39678735 | 8.524315 | 15.107812 | 11.615586 | 15.119546 | 11.915303 | 15.141217 | 10.471112 | 14.88517 | 10.78524 | 7.734089 | 8.324524 | 7.23831 | 18.99943 | 11.68691 | 7.442781 | 15.76185 | 21.50753 | 22.83147648229012 | 9.797522970193647 | 14.369466393240707 | 15.811497784200462 | 19.87649731727233
0.000829 | 13.769355 | 13.633752 | 13.540038 | 12.315334 | 28.4577945 | 27.0254 | 26.18129 | 26.819044 | 25.55807 | 26.243277 | 17.9064 | 15.162649 | 15.46914 | 15.47743 | 27.048761 | 28.968797 | 26.572859 | 24.004597 | 21.489338 | 19.954859 | 23.336872 | 18.783213 | 21.903202 | 14.542528 | 28.193922 | 24.835719 | 27.370554 | 27.134005 | 27.345005 | 17.21350467 | 19.132125 | 20.101631 | 24.08528967 | 21.998238 | 2.91216 | 19.881414 | 32.925872 | 24.690611 | 20.638314 | 20.161512 | 28.707811 | 21.3427385 | 23.759917 | 20.826251 | 18.347291 | 17.220634 | 20.050561 | 24.642258 | 16.012628 | 13.165343 | 12.669759 | 17.692515 | 14.426462 | 14.930454 | 10.288809 | 7.75528 | 7.864695 | 7.336803 | 32.121767 | 22.523351 | 15.510572 | 8.617667 | 10.833456 | 10.841732 | 10.943791 | 8.604626 | 13.370993 | 10.554694 | 12.48897 | 13.693177 | 8.538475 | 12.4126849 | 8.538343 | 15.127698 | 11.631894 | 15.139313 | 11.932291 | 15.16133 | 10.486753 | 14.89735 | 10.79405 | 7.742275 | 8.3333 | 7.244744 | 19.01243 | 11.69703 | 7.448625 | 15.7778 | 21.52467 | 22.859696121874137 | 9.810159499952533 | 14.381552281016155 | 15.828403520279174 | 19.901838128362726
0.00083 | 13.788709 | 13.649176 | 13.556772 | 12.331127 | 28.4838205 | 27.058 | 26.20718567 | 26.850161 | 25.5889 | 26.275328 | 17.928 | 15.183565 | 15.4878 | 15.4961 | 27.077523 | 28.996822 | 26.604201 | 24.027114 | 21.51526 | 19.97893 | 23.362271 | 18.801581 | 21.919956 | 14.560118 | 28.21753 | 24.859081 | 27.394686 | 27.164148 | 27.370856 | 17.22376367 | 19.14479067 | 20.113603 | 24.10079233 | 22.020213 | 2.915141 | 19.893301 | 32.950178 | 24.704158 | 20.663989 | 20.184516 | 28.734697 | 21.356728 | 23.779491 | 20.845133 | 18.371329 | 17.248526 | 20.067498 | 24.670959 | 16.030075 | 13.17977 | 12.684088 | 17.718702 | 14.443568 | 14.94548 | 10.302557 | 7.764718 | 7.873862 | 7.345529 | 32.156431 | 22.547312 | 15.525638 | 8.629945 | 10.848418 | 10.856876 | 10.959602 | 8.617244 | 13.383564 | 10.571286 | 12.505267 | 13.71067 | 8.553701 | 12.4251067 | 8.552356 | 15.147578 | 11.648194 | 15.159074 | 11.949282 | 15.181433 | 10.502389 | 14.91013 | 10.80464 | 7.751274 | 8.340238 | 7.250638 | 19.02838 | 11.70847 | 7.454815 | 15.79712 | 21.54231 | 22.880991638883756 | 9.824824700966417 | 14.395987790558642 | 15.848007754691487 | 19.92203123622661
0.000831 | 13.808023 | 13.664565 | 13.573469 | 12.346903 | 28.50985 | 27.0906 | 26.233073 | 26.881183 | 25.61973 | 26.307355 | 17.9496 | 15.204471 | 15.50646 | 15.51477 | 27.10625 | 29.024801 | 26.635505 | 24.04957 | 21.541182 | 20.003001 | 23.38759 | 18.819957 | 21.936628 | 14.577727 | 28.24115 | 24.882445 | 27.418846 | 27.194268 | 27.396712 | 17.23402567 | 19.15741033 | 20.125564 | 24.11623833 | 22.042103 | 2.918131 | 19.90517 | 32.974473 | 24.717638 | 20.689638 | 20.207506 | 28.761457 | 21.370727 | 23.799155 | 20.863939 | 18.395386 | 17.276454 | 20.08437 | 24.699883 | 16.04752 | 13.194216 | 12.698435 | 17.744962 | 14.460694 | 14.960499 | 10.316318 | 7.774154 | 7.883033 | 7.354257 | 32.191069 | 22.571282 | 15.540681 | 8.642225 | 10.863391 | 10.871996 | 10.975417 | 8.629877 | 13.396123 | 10.587898 | 12.521583 | 13.728157 | 8.568935 | 12.43632564 | 8.566356 | 15.167453 | 11.664486 | 15.178829 | 11.966278 | 15.201525 | 10.518021 | 14.92333 | 10.81699 | 7.762166 | 8.346644 | 7.255882 | 19.04649 | 11.72073 | 7.461515 | 15.81887 | 21.55977 | 22.904093248753924 | 9.840737904931913 | 14.411869006309615 | 15.869268037302156 | 19.940836911482954
0.000832 | 13.827297 | 13.679919 | 13.590129 | 12.362663 | 28.53588275 | 27.1232 | 26.25895167 | 26.912111 | 25.65056 | 26.339357 | 17.9712 | 15.225367 | 15.52512 | 15.53344 | 27.134941 | 29.052732 | 26.666767 | 24.071964 | 21.567104 | 20.027072 | 23.412829 | 18.838341 | 21.953218 | 14.595356 | 28.264783 | 24.905809 | 27.443035 | 27.224366 | 27.422574 | 17.24428933 | 19.169985 | 20.137512 | 24.131629 | 22.063905 | 2.921128 | 19.917023 | 32.998754 | 24.731053 | 20.715259 | 20.230484 | 28.788092 | 21.3847355 | 23.818912 | 20.882666 | 18.419461 | 17.304421 | 20.101174 | 24.729036 | 16.064965 | 13.208682 | 12.712801 | 17.771293 | 14.477841 | 14.975512 | 10.330093 | 7.78359 | 7.892206 | 7.362987 | 32.225683 | 22.595261 | 15.555701 | 8.654508 | 10.878375 | 10.887094 | 10.991236 | 8.642526 | 13.408672 | 10.604529 | 12.537915 | 13.745639 | 8.584176 | 12.4506578 | 8.58034 | 15.187323 | 11.680772 | 15.198579 | 11.983277 | 15.221607 | 10.533648 | 14.93675 | 10.83074 | 7.774574 | 8.354221 | 7.26037 | 19.06599 | 11.73331 | 7.468802 | 15.84214 | 21.57635 | 22.93190673601415 | 9.857118443545609 | 14.428292012710536 | 15.891141917975958 | 19.965132245051358
0.000833 | 13.84653 | 13.695237 | 13.606752 | 12.378404 | 28.5619195 | 27.1558 | 26.28482 | 26.942946 | 25.68139 | 26.371333 | 17.9928 | 15.246253 | 15.54378 | 15.55211 | 27.163596 | 29.080617 | 26.697988 | 24.094296 | 21.593026 | 20.051143 | 23.437987 | 18.856733 | 21.969727 | 14.613004 | 28.288427 | 24.929175 | 27.467253 | 27.254442 | 27.44844 | 17.254553 | 19.18251433 | 20.149448 | 24.14696267 | 22.085617 | 2.924134 | 19.928862 | 33.023021 | 24.744406 | 20.740852 | 20.253452 | 28.814606 | 21.398752 | 23.838765 | 20.901313 | 18.443551 | 17.332426 | 20.117911 | 24.758422 | 16.08241 | 13.223171 | 12.727186 | 17.797696 | 14.495008 | 14.990518 | 10.343883 | 7.793025 | 7.901383 | 7.371719 | 32.260271 | 22.61925 | 15.570698 | 8.666795 | 10.893371 | 10.902171 | 11.007061 | 8.65519 | 13.421211 | 10.62118 | 12.554264 | 13.763114 | 8.599423 | 12.46698541 | 8.594308 | 15.207188 | 11.69705 | 15.218324 | 12.000279 | 15.241677 | 10.549269 | 14.95019 | 10.84553 | 7.78816 | 8.362743 | 7.26623 | 19.08609 | 11.74573 | 7.476606 | 15.86599 | 21.59136 | 22.962878542277885 | 9.873185648504112 | 14.444352894202872 | 15.912586946577655 | 19.993141445481804
0.000834 | 13.865723 | 13.710521 | 13.62334 | 12.394127 | 28.5879595 | 27.1884 | 26.31067767 | 26.97368833 | 25.71222 | 26.403283 | 18.0144 | 15.267129 | 15.56244 | 15.57078 | 27.192212 | 29.108454 | 26.729166 | 24.116565 | 21.618948 | 20.075214 | 23.463064 | 18.875131 | 21.986156 | 14.630671 | 28.312082 | 24.952541 | 27.4915 | 27.284495 | 27.474313 | 17.26481533 | 19.19499933 | 20.161371 | 24.16224067 | 22.107238 | 2.927148 | 19.940691 | 33.047272 | 24.757697 | 20.766416 | 20.276411 | 28.841 | 21.412777 | 23.858719 | 20.91988 | 18.467655 | 17.360473 | 20.134579 | 24.788047 | 16.099856 | 13.237682 | 12.741591 | 17.824171 | 14.512194 | 15.005519 | 10.357687 | 7.80246 | 7.910563 | 7.380453 | 32.294835 | 22.643247 | 15.585672 | 8.679087 | 10.90838 | 10.917227 | 11.022892 | 8.667873 | 13.433743 | 10.637849 | 12.570628 | 13.780582 | 8.614676 | 12.48419066 | 8.608261 | 15.227049 | 11.713321 | 15.238064 | 12.017286 | 15.261736 | 10.564886 | 14.96346 | 10.861 | 7.802582 | 8.371983 | 7.273155 | 19.106 | 11.7575 | 7.484843 | 15.8895 | 21.60411 | 22.99545510915855 | 9.888158851504024 | 14.459147735228058 | 15.932560672971995 | 20.022987867690226
0.000835 | 13.884873 | 13.72577 | 13.63989 | 12.40983 | 28.61400375 | 27.221 | 26.33652367 | 27.00434 | 25.74305 | 26.435205 | 18.036 | 15.287994 | 15.5811 | 15.58945 | 27.22079 | 29.136243 | 26.7603 | 24.13877 | 21.64487 | 20.099285 | 23.488061 | 18.893537 | 22.002508 | 14.648357 | 28.335749 | 24.975908 | 27.515776 | 27.314526 | 27.50019 | 17.275075 | 19.20744 | 20.17328 | 24.17746167 | 22.128765 | 2.930171 | 19.952512 | 33.071506 | 24.77093 | 20.791948 | 20.299363 | 28.867279 | 21.4268105 | 23.878776 | 20.938364 | 18.49177 | 17.388562 | 20.151178 | 24.817914 | 16.117306 | 13.252216 | 12.756016 | 17.850718 | 14.529401 | 15.020513 | 10.371505 | 7.811895 | 7.919747 | 7.389189 | 32.329373 | 22.667254 | 15.600625 | 8.691385 | 10.923403 | 10.932264 | 11.038729 | 8.680574 | 13.446268 | 10.654537 | 12.587008 | 13.798041 | 8.629934 | 12.50115579 | 8.622197 | 15.246905 | 11.729587 | 15.257798 | 12.034295 | 15.281783 | 10.580497 | 14.97636 | 10.8768 | 7.817502 | 8.381714 | 7.280956 | 19.12496 | 11.76812 | 7.49343 | 15.91173 | 21.61844 | 23.028082878269593 | 9.901257384241909 | 14.471772620227576 | 15.950020647023742 | 20.052794866592556
0.000836 | 13.903982 | 13.740984 | 13.656405 | 12.425512 | 28.64005175 | 27.2536 | 26.36235633 | 27.034901 | 25.77388 | 26.467098 | 18.0576 | 15.30885 | 15.59976 | 15.60812 | 27.249326 | 29.163985 | 26.791388 | 24.160911 | 21.670792 | 20.123356 | 23.512977 | 18.911948 | 22.018782 | 14.666062 | 28.359427 | 24.999276 | 27.540081 | 27.344534 | 27.526074 | 17.28533067 | 19.21983733 | 20.185175 | 24.19262567 | 22.152203 | 2.933202 | 19.964327 | 33.095721 | 24.784105 | 20.817448 | 20.322311 | 28.893444 | 21.440851 | 23.898941 | 20.958486 | 18.515894 | 17.416696 | 20.167706 | 24.848029 | 16.13476 | 13.266776 | 12.770462 | 17.877338 | 14.546626 | 15.035503 | 10.385338 | 7.821329 | 7.928936 | 7.397927 | 32.363886 | 22.69127 | 15.615556 | 8.703689 | 10.938439 | 10.947283 | 11.054574 | 8.693294 | 13.458787 | 10.671242 | 12.603402 | 13.815493 | 8.645198 | 12.516763 | 8.636117 | 15.266757 | 11.745846 | 15.277529 | 12.051309 | 15.301817 | 10.596102 | 14.9887 | 10.89257 | 7.832579 | 8.391711 | 7.289489 | 19.14217 | 11.77711 | 7.502283 | 15.93177 | 21.64282 | 23.059208291224458 | 9.911700578414376 | 14.483432869351063 | 15.96392441859767 | 20.080685797104735
0.000837 | 13.923048 | 13.756165 | 13.672884 | 12.441172 | 28.6661035 | 27.2862 | 26.38817533 | 27.065372 | 25.80471 | 26.498961 | 18.0792 | 15.329695 | 15.61842 | 15.62679 | 27.277822 | 29.191679 | 26.822431 | 24.182987 | 21.696714 | 20.147427 | 23.537813 | 18.930367 | 22.034981 | 14.683788 | 28.383115 | 25.022645 | 27.564416 | 27.374519 | 27.551963 | 17.295581 | 19.23219067 | 20.197055 | 24.207733 | 22.177077 | 2.936242 | 19.976138 | 33.119916 | 24.797225 | 20.842916 | 20.345256 | 28.919498 | 21.454899 | 23.919218 | 20.979839 | 18.540025 | 17.444875 | 20.184163 | 24.878252 | 16.152219 | 13.281363 | 12.784929 | 17.90403 | 14.563872 | 15.050487 | 10.399185 | 7.830763 | 7.938129 | 7.406668 | 32.398373 | 22.715296 | 15.630465 | 8.716001 | 10.95349 | 10.962284 | 11.070426 | 8.706036 | 13.471302 | 10.687964 | 12.61981 | 13.832935 | 8.660465 | 12.52989451 | 8.650019 | 15.286606 | 11.762099 | 15.297254 | 12.068326 | 15.321839 | 10.611702 | 15.00027 | 10.90795 | 7.847473 | 8.401748 | 7.298611 | 19.15686 | 11.78498 | 7.511318 | 15.94869 | 21.67201 | 23.087277789636573 | 9.922042501747569 | 14.502493517209963 | 15.977774185901787 | 20.104784014142723
0.000838 | 13.942072 | 13.771312 | 13.689328 | 12.45681 | 28.69215875 | 27.3188 | 26.413979 | 27.095754 | 25.83554 | 26.530793 | 18.1008 | 15.35053 | 15.63708 | 15.64546 | 27.306275 | 29.219324 | 26.853427 | 24.204997 | 21.722636 | 20.171498 | 23.562569 | 18.948791 | 22.051106 | 14.701532 | 28.406815 | 25.046014 | 27.588779 | 27.404482 | 27.577859 | 17.30582467 | 19.24450133 | 20.20892 | 24.22278333 | 22.201823 | 2.93929 | 19.98795 | 33.144091 | 24.810291 | 20.868348 | 20.368199 | 28.945444 | 21.4689535 | 23.938269 | 21.001081 | 18.56416 | 17.473101 | 20.200547 | 24.904484 | 16.169684 | 13.295976 | 12.799418 | 17.930795 | 14.581136 | 15.065467 | 10.413047 | 7.840196 | 7.947328 | 7.415411 | 32.432836 | 22.739332 | 15.645354 | 8.728321 | 10.968557 | 10.977269 | 11.086287 | 8.7188 | 13.483814 | 10.704703 | 12.636231 | 13.850368 | 8.675737 | 12.54067587 | 8.663903 | 15.30645 | 11.778347 | 15.316976 | 12.085346 | 15.341848 | 10.627295 | 15.0109 | 10.92258 | 7.861844 | 8.411598 | 7.308178 | 19.16964 | 11.79518 | 7.520452 | 15.9612 | 21.70463 | 23.110737815119414 | 9.93506489329343 | 14.525807295950194 | 15.995193788182235 | 20.12291186523162
0.000839 | 13.961052 | 13.786426 | 13.705735 | 12.472424 | 28.7182175 | 27.3514 | 26.43976733 | 27.126048 | 25.86637 | 26.562593 | 18.1224 | 15.371354 | 15.65574 | 15.66413 | 27.334685 | 29.246922 | 26.884374 | 24.226941 | 21.748558 | 20.195569 | 23.587245 | 18.967221 | 22.067158 | 14.719296 | 28.430525 | 25.069385 | 27.613173 | 27.434421 | 27.603761 | 17.31606033 | 19.25676933 | 20.22077 | 24.23777633 | 22.226442 | 2.942348 | 19.999763 | 33.168243 | 24.823306 | 20.893745 | 20.391144 | 28.971285 | 21.4830145 | 23.955833 | 21.022214 | 18.588298 | 17.501377 | 20.216858 | 24.930903 | 16.187157 | 13.310618 | 12.813929 | 17.957632 | 14.598419 | 15.080443 | 10.426923 | 7.84963 | 7.956531 | 7.424157 | 32.467274 | 22.763378 | 15.660221 | 8.74065 | 10.983641 | 10.992238 | 11.102157 | 8.731588 | 13.496324 | 10.721458 | 12.652665 | 13.86779 | 8.691013 | 12.55474595 | 8.677769 | 15.326291 | 11.79459 | 15.336693 | 12.102369 | 15.361844 | 10.642882 | 15.02037 | 10.93612 | 7.875352 | 8.421035 | 7.318046 | 19.18676 | 11.80734 | 7.529602 | 15.97443 | 21.73929 | 23.12741547367549 | 9.949988048028281 | 14.551867679640836 | 16.015140978114374 | 20.139641354731445
0.00084 | 13.979988 | 13.801507 | 13.722108 | 12.488014 | 28.7442795 | 27.384 | 26.46553933 | 27.15625533 | 25.8972 | 26.59436 | 18.144 | 15.392168 | 15.6744 | 15.6828 | 27.36305 | 29.27447 | 26.915272 | 24.248818 | 21.77448 | 20.21964 | 23.61184 | 18.985656 | 22.083137 | 14.73708 | 28.454245 | 25.092756 | 27.637595 | 27.464338 | 27.62967 | 17.32628667 | 19.268995 | 20.232604 | 24.252712 | 22.250936 | 2.945414 | 20.01158 | 33.192371 | 24.836271 | 20.919105 | 20.414091 | 28.997023 | 21.497082 | 23.973481 | 21.043239 | 18.612437 | 17.529702 | 20.233095 | 24.957505 | 16.204638 | 13.32529 | 12.828462 | 17.984542 | 14.615722 | 15.095415 | 10.440814 | 7.859063 | 7.965741 | 7.432905 | 32.501687 | 22.787433 | 15.675069 | 8.75299 | 10.998741 | 11.007192 | 11.118037 | 8.7444 | 13.508834 | 10.738229 | 12.669111 | 13.885201 | 8.706291 | 12.57175337 | 8.691616 | 15.346129 | 11.810829 | 15.356406 | 12.119396 | 15.381825 | 10.658463 | 15.02849 | 10.94819 | 7.887658 | 8.429833 | 7.328073 | 19.20736 | 11.82089 | 7.538685 | 15.99016 | 21.77462 | 23.145298453652146 | 9.966031297648726 | 14.579168142351001 | 16.036573305562953 | 20.16051809055211
0.000841 | 13.99888 | 13.816555 | 13.738445 | 12.503579 | 28.770345 | 27.4166 | 26.49129267 | 27.186376 | 25.92803 | 26.626093 | 18.1656 | 15.412972 | 15.69306 | 15.70147 | 27.39137 | 29.301971 | 26.946119 | 24.270629 | 21.800402 | 20.243711 | 23.636355 | 19.004097 | 22.099047 | 14.754884 | 28.477975 | 25.116127 | 27.662048 | 27.494231 | 27.655585 | 17.336502 | 19.281179 | 20.244421 | 24.26759067 | 22.275306 | 2.94849 | 20.023405 | 33.216474 | 24.849187 | 20.944427 | 20.437043 | 29.022662 | 21.511156 | 23.991213 | 21.06416 | 18.636573 | 17.55808 | 20.249257 | 24.984289 | 16.222129 | 13.339993 | 12.843019 | 18.011525 | 14.633042 | 15.110384 | 10.454719 | 7.868496 | 7.974956 | 7.441656 | 32.536077 | 22.811499 | 15.689895 | 8.76534 | 11.013858 | 11.022132 | 11.133927 | 8.757237 | 13.521345 | 10.755016 | 12.685569 | 13.9026 | 8.721573 | 12.59045614 | 8.705444 | 15.365964 | 11.827063 | 15.376116 | 12.136427 | 15.401793 | 10.674037 | 15.03587 | 10.95844 | 7.898421 | 8.437766 | 7.338115 | 19.23045 | 11.83526 | 7.547619 | 16.00765 | 21.80923 | 23.16655460983518 | 9.982413973851344 | 14.60620215814977 | 16.058448320392742 | 20.184006635806654
0.000842 | 14.017727 | 13.831571 | 13.754747 | 12.519117 | 28.7964135 | 27.4492 | 26.51702767 | 27.21641067 | 25.95886 | 26.657791 | 18.1872 | 15.433766 | 15.71172 | 15.72014 | 27.419642 | 29.329422 | 26.976915 | 24.292373 | 21.826324 | 20.267782 | 23.660789 | 19.022542 | 22.114887 | 14.772707 | 28.501715 | 25.139499 | 27.68653 | 27.524101 | 27.681508 | 17.34670533 | 19.29332167 | 20.256221 | 24.282411 | 22.299554 | 2.951575 | 20.035239 | 33.240551 | 24.862057 | 20.96971 | 20.460001 | 29.048203 | 21.5252345 | 24.009026 | 21.084977 | 18.660706 | 17.586511 | 20.265343 | 25.011252 | 16.239631 | 13.354727 | 12.857599 | 18.038581 | 14.650382 | 15.125349 | 10.46864 | 7.877929 | 7.984177 | 7.450409 | 32.570442 | 22.835575 | 15.704702 | 8.777703 | 11.028995 | 11.03706 | 11.149828 | 8.770101 | 13.533857 | 10.771816 | 12.702037 | 13.919988 | 8.736856 | 12.60961228 | 8.719252 | 15.385796 | 11.843292 | 15.395822 | 12.15346 | 15.421746 | 10.689604 | 15.04449 | 10.96821 | 7.907495 | 8.444607 | 7.348028 | 19.25507 | 11.84988 | 7.556385 | 16.02618 | 21.84173 | 23.190018773434723 | 9.998355408332742 | 14.631463201106257 | 16.079723572468488 | 20.208571553608117
0.000843 | 14.036529 | 13.846555 | 13.771015 | 12.534629 | 28.8224845 | 27.4818 | 26.542743 | 27.246361 | 25.98969 | 26.689453 | 18.2088 | 15.45455 | 15.73038 | 15.73881 | 27.447867 | 29.356824 | 27.007658 | 24.314051 | 21.852246 | 20.291853 | 23.685144 | 19.040992 | 22.130659 | 14.79055 | 28.525464 | 25.162872 | 27.711042 | 27.553948 | 27.707437 | 17.356895 | 19.305423 | 20.268004 | 24.297174 | 22.323681 | 2.95467 | 20.047085 | 33.2646 | 24.874883 | 20.994952 | 20.482967 | 29.073649 | 21.5393185 | 24.026921 | 21.105695 | 18.684832 | 17.614997 | 20.281352 | 25.038391 | 16.257145 | 13.369495 | 12.872204 | 18.06571 | 14.667739 | 15.140312 | 10.482575 | 7.887362 | 7.993405 | 7.459164 | 32.604783 | 22.859661 | 15.71949 | 8.790078 | 11.04415 | 11.051976 | 11.165741 | 8.782994 | 13.546373 | 10.788632 | 12.718516 | 13.937362 | 8.752142 | 12.62797981 | 8.73304 | 15.405625 | 11.859518 | 15.415526 | 12.170497 | 15.441684 | 10.705164 | 15.05423 | 10.98027 | 7.918413 | 8.450933 | 7.357669 | 19.28022 | 11.86419 | 7.565012 | 16.04502 | 21.87075 | 23.214525775660853 | 10.0130749327895 | 14.653444745289548 | 16.09935661165496 | 20.232677407069538
0.000844 | 14.055286 | 13.861507 | 13.787248 | 12.550112 | 28.84855875 | 27.5144 | 26.56843733 | 27.27622767 | 26.02052 | 26.721077 | 18.2304 | 15.475323 | 15.74904 | 15.75748 | 27.476043 | 29.384176 | 27.038348 | 24.335662 | 21.878168 | 20.315924 | 23.709418 | 19.059446 | 22.146365 | 14.808413 | 28.549223 | 25.186245 | 27.735583 | 27.583771 | 27.733374 | 17.36707 | 19.31748367 | 20.279769 | 24.31187933 | 22.347689 | 2.957773 | 20.058946 | 33.28862 | 24.887666 | 21.020153 | 20.505943 | 29.099004 | 21.553407 | 24.044897 | 21.126313 | 18.70895 | 17.64354 | 20.297283 | 25.065705 | 16.274672 | 13.384297 | 12.886833 | 18.092912 | 14.685115 | 15.155272 | 10.496524 | 7.896795 | 8.00264 | 7.467923 | 32.6391 | 22.883758 | 15.734258 | 8.802467 | 11.059325 | 11.066881 | 11.181667 | 8.795915 | 13.558893 | 10.805461 | 12.735005 | 13.954723 | 8.767429 | 12.64431675 | 8.746808 | 15.425453 | 11.87574 | 15.435225 | 12.187537 | 15.461606 | 10.720717 | 15.0649 | 10.99421 | 7.931434 | 8.459181 | 7.366895 | 19.30494 | 11.8776 | 7.573534 | 16.06342 | 21.89491 | 23.238910447723633 | 10.025791878918234 | 14.67066642403423 | 16.11630498781693 | 20.254788759303956
0.000845 | 14.073996 | 13.876427 | 13.803446 | 12.565566 | 28.874636 | 27.547 | 26.59411 | 27.30601133 | 26.05135 | 26.752663 | 18.252 | 15.496086 | 15.7677 | 15.77615 | 27.504169 | 29.411479 | 27.068983 | 24.357205 | 21.90409 | 20.339995 | 23.733613 | 19.077904 | 22.162005 | 14.826296 | 28.572991 | 25.209618 | 27.760155 | 27.613571 | 27.759318 | 17.377229 | 19.32950433 | 20.291516 | 24.326526 | 22.371579 | 2.960887 | 20.070824 | 33.312609 | 24.900408 | 21.045311 | 20.528931 | 29.12427 | 21.5675005 | 24.062951 | 21.146836 | 18.733057 | 17.672142 | 20.313136 | 25.093189 | 16.292214 | 13.399134 | 12.901487 | 18.119071 | 14.702509 | 15.17023 | 10.510489 | 7.906227 | 8.011883 | 7.476684 | 32.673394 | 22.907866 | 15.749007 | 8.814871 | 11.07452 | 11.081776 | 11.197605 | 8.808867 | 13.571419 | 10.822303 | 12.751502 | 13.97207 | 8.782717 | 12.6573811 | 8.760554 | 15.445277 | 11.891959 | 15.454922 | 12.204579 | 15.481513 | 10.736263 | 15.07632 | 11.00963 | 7.94616 | 8.468849 | 7.375562 | 19.32825 | 11.88956 | 7.581982 | 16.08066 | 21.9229 | 23.26200762083314 | 10.035800243327806 | 14.688569146433117 | 16.12964022949288 | 20.273370173424432
0.000846 | 14.09266 | 13.891316 | 13.819611 | 12.58099 | 28.9007155 | 27.5796 | 26.61976 | 27.33571267 | 26.08218 | 26.78421 | 18.2736 | 15.516839 | 15.78636 | 15.79482 | 27.532244 | 29.438733 | 27.099563 | 24.378682 | 21.930012 | 20.364066 | 23.757727 | 19.096367 | 22.177581 | 14.844199 | 28.596769 | 25.232992 | 27.784757 | 27.643347 | 27.785269 | 17.38737 | 19.341485 | 20.303244 | 24.34111467 | 22.395353 | 2.96401 | 20.082722 | 33.336567 | 24.913111 | 21.070424 | 20.551933 | 29.149449 | 21.5815975 | 24.081084 | 21.167264 | 18.757152 | 17.700803 | 20.328909 | 25.120843 | 16.309771 | 13.414008 | 12.916166 | 18.145225 | 14.71992 | 15.185187 | 10.524468 | 7.915661 | 8.021132 | 7.485448 | 32.707665 | 22.931984 | 15.763737 | 8.82729 | 11.089736 | 11.096663 | 11.213557 | 8.82185 | 13.583952 | 10.839158 | 12.768008 | 13.989402 | 8.798006 | 12.67031799 | 8.774279 | 15.4651 | 11.908175 | 15.474617 | 12.221625 | 15.501404 | 10.7518 | 15.08832 | 11.02613 | 7.962195 | 8.479655 | 7.383527 | 19.34917 | 11.89949 | 7.590389 | 16.09601 | 21.96239 | 23.282652126199473 | 10.046634016224395 | 14.711062094316247 | 16.144146549902743 | 20.28731947615892
0.000847 | 14.111276 | 13.906175 | 13.835741 | 12.596384 | 28.9267975 | 27.6122 | 26.64538633 | 27.36533267 | 26.11301 | 26.815716 | 18.2952 | 15.537581 | 15.80502 | 15.81349 | 27.560266 | 29.465936 | 27.130085 | 24.400091 | 21.955934 | 20.388137 | 23.781762 | 19.114832 | 22.193095 | 14.862123 | 28.620555 | 25.256366 | 27.809389 | 27.673099 | 27.811229 | 17.39749233 | 19.353426 | 20.314952 | 24.355645 | 22.419012 | 2.967143 | 20.094642 | 33.360492 | 24.925777 | 21.095493 | 20.57495 | 29.174545 | 21.5956985 | 24.099295 | 21.1876 | 18.781232 | 17.729525 | 20.344601 | 25.148664 | 16.327345 | 13.42892 | 12.930871 | 18.171444 | 14.737349 | 15.200142 | 10.538463 | 7.925094 | 8.03039 | 7.494215 | 32.741913 | 22.956113 | 15.778449 | 8.839725 | 11.104975 | 11.111541 | 11.229523 | 8.834865 | 13.596493 | 10.856026 | 12.784521 | 14.006718 | 8.813295 | 12.68731898 | 8.787981 | 15.484921 | 11.924389 | 15.494309 | 12.238674 | 15.521279 | 10.76733 | 15.10069 | 11.04332 | 7.979142 | 8.491315 | 7.390646 | 19.36673 | 11.90828 | 7.598787 | 16.10874 | 22.00874 | 23.29967879503269 | 10.060021312547349 | 14.736638741752742 | 16.1620519974176 | 20.303351825480156
0.000848 | 14.129846 | 13.921002 | 13.851837 | 12.611746 | 28.952882 | 27.6448 | 26.670988 | 27.39487233 | 26.14384 | 26.847181 | 18.3168 | 15.558314 | 15.82368 | 15.83216 | 27.588236 | 29.49309 | 27.16055 | 24.421433 | 21.981856 | 20.412208 | 23.805716 | 19.133301 | 22.208546 | 14.880066 | 28.644349 | 25.27974 | 27.834051 | 27.702827 | 27.837196 | 17.40759433 | 19.365328 | 20.326641 | 24.37011667 | 22.442558 | 2.970287 | 20.106587 | 33.384383 | 24.938408 | 21.120515 | 20.597985 | 29.19956 | 21.6098025 | 24.117581 | 21.207847 | 18.805295 | 17.758311 | 20.360212 | 25.176649 | 16.344936 | 13.44387 | 12.945603 | 18.197727 | 14.754796 | 15.215096 | 10.552472 | 7.934527 | 8.039656 | 7.502984 | 32.776138 | 22.980253 | 15.793143 | 8.852178 | 11.120236 | 11.126412 | 11.245504 | 8.847914 | 13.609043 | 10.872905 | 12.801042 | 14.024019 | 8.828584 | 12.70697706 | 8.801662 | 15.504741 | 11.9406 | 15.513998 | 12.255726 | 15.541137 | 10.782852 | 15.11328 | 11.06081 | 7.996605 | 8.503548 | 7.396776 | 19.38099 | 11.91933 | 7.607208 | 16.12663 | 22.05981 | 23.31426757865922 | 10.075181463993268 | 14.763792562811688 | 16.182314121902216 | 20.322691230279673
0.000849 | 14.148367 | 13.9358 | 13.8679 | 12.627075 | 28.9789685 | 27.6774 | 26.696564 | 27.424332 | 26.17467 | 26.878603 | 18.3384 | 15.579035 | 15.84234 | 15.85083 | 27.616151 | 29.520193 | 27.190955 | 24.442707 | 22.007778 | 20.436279 | 23.829591 | 19.151772 | 22.223938 | 14.89803 | 28.668152 | 25.303115 | 27.858743 | 27.732532 | 27.863172 | 17.41767467 | 19.37719167 | 20.338309 | 24.38452967 | 22.465992 | 2.97344 | 20.118559 | 33.408237 | 24.951005 | 21.145489 | 20.621039 | 29.224496 | 21.6239095 | 24.135943 | 21.228005 | 18.829339 | 17.78716 | 20.376379 | 25.204795 | 16.362547 | 13.458861 | 12.960362 | 18.224072 | 14.772259 | 15.23005 | 10.566496 | 7.943961 | 8.04893 | 7.511757 | 32.81034 | 23.004404 | 15.807819 | 8.864649 | 11.13552 | 11.141277 | 11.261501 | 8.860998 | 13.621604 | 10.889796 | 12.81757 | 14.041303 | 8.843872 | 12.72792604 | 8.815319 | 15.524559 | 11.956809 | 15.533686 | 12.272781 | 15.560977 | 10.798366 | 15.12587 | 11.07819 | 8.014187 | 8.51607 | 7.40297 | 19.39804 | 11.93228 | 7.615684 | 16.15245 | 22.1135 | 23.332685158694296 | 10.091333802258767 | 14.791017031562177 | 16.20389047322137 | 20.343972857769053
0.00085 | 14.16684 | 13.950567 | 13.883929 | 12.64237 | 29.005057 | 27.71 | 26.72211333 | 27.453713 | 26.2055 | 26.909983 | 18.36 | 15.599747 | 15.861 | 15.8695 | 27.64401 | 29.547245 | 27.221301 | 24.463914 | 22.0337 | 20.46035 | 23.853386 | 19.170246 | 22.23927 | 14.916014 | 28.691963 | 25.32649 | 27.883466 | 27.762212 | 27.889156 | 17.42773233 | 19.38901667 | 20.349957 | 24.39888433 | 22.489315 | 2.976603 | 20.130561 | 33.432055 | 24.963571 | 21.170414 | 20.644115 | 29.249357 | 21.6380195 | 24.15438 | 21.248078 | 18.853361 | 17.816076 | 20.394021 | 25.2331 | 16.380177 | 13.473893 | 12.975148 | 18.250479 | 14.78974 | 15.245004 | 10.580536 | 7.953395 | 8.058214 | 7.520532 | 32.84452 | 23.028567 | 15.822477 | 8.877138 | 11.150828 | 11.156137 | 11.277514 | 8.874119 | 13.634177 | 10.906697 | 12.834103 | 14.058569 | 8.859158 | 12.74879976 | 8.828953 | 15.544377 | 11.973016 | 15.553371 | 12.289839 | 15.5808 | 10.813871 | 15.13831 | 11.09508 | 8.031492 | 8.528599 | 7.410331 | 19.4182 | 11.94652 | 7.624249 | 16.18264 | 22.16767 | 23.35431518309965 | 10.107697659040433 | 14.816805622073304 | 16.225738601239783 | 20.365831875159884
0.000851 | 14.185264 | 13.965305 | 13.899925 | 12.657632 | 29.03114775 | 27.7426 | 26.74763533 | 27.483016 | 26.23633 | 26.941317 | 18.3816 | 15.620448 | 15.87966 | 15.88817 | 27.671813 | 29.574247 | 27.251585 | 24.485053 | 22.059622 | 20.484421 | 23.877101 | 19.188723 | 22.254545 | 14.934018 | 28.715782 | 25.349865 | 27.908219 | 27.791868 | 27.915148 | 17.43776533 | 19.40080367 | 20.361584 | 24.41318 | 22.51253 | 2.979777 | 20.142596 | 33.455835 | 24.976107 | 21.19529 | 20.667213 | 29.274146 | 21.6521315 | 24.172889 | 21.268067 | 18.87736 | 17.84506 | 20.411556 | 25.261563 | 16.397829 | 13.488967 | 12.989962 | 18.276947 | 14.807238 | 15.259957 | 10.59459 | 7.962829 | 8.067506 | 7.529311 | 32.878678 | 23.052741 | 15.837119 | 8.889648 | 11.16616 | 11.170993 | 11.293544 | 8.887276 | 13.646763 | 10.92361 | 12.850642 | 14.075818 | 8.874444 | 12.76823202 | 8.842562 | 15.564193 | 11.989223 | 15.573055 | 12.306899 | 15.600605 | 10.829368 | 15.1504 | 11.11108 | 8.048122 | 8.540852 | 7.418662 | 19.44052 | 11.96148 | 7.632926 | 16.21583 | 22.22021 | 23.377992483085364 | 10.123492366034831 | 14.839651808414189 | 16.24681605582225 | 20.386903449663734
0.000852 | 14.203639 | 13.980014 | 13.915887 | 12.672857 | 29.05724075 | 27.7752 | 26.77312867 | 27.512242 | 26.26716 | 26.972606 | 18.4032 | 15.641139 | 15.89832 | 15.90684 | 27.699559 | 29.601197 | 27.281808 | 24.506124 | 22.085544 | 20.508492 | 23.900736 | 19.207201 | 22.269763 | 14.952043 | 28.739609 | 25.37324 | 27.933003 | 27.8215 | 27.94115 | 17.447773 | 19.41255333 | 20.373188 | 24.42741633 | 22.535638 | 2.982961 | 20.154666 | 33.479575 | 24.988614 | 21.220114 | 20.690337 | 29.298864 | 21.6662455 | 24.191471 | 21.287975 | 18.901333 | 17.874113 | 20.428985 | 25.290179 | 16.415504 | 13.504084 | 13.004804 | 18.303475 | 14.824752 | 15.274911 | 10.60866 | 7.972264 | 8.076808 | 7.538093 | 32.912814 | 23.076926 | 15.851743 | 8.902179 | 11.181518 | 11.185845 | 11.309591 | 8.900471 | 13.659364 | 10.940532 | 12.867185 | 14.093048 | 8.889727 | 12.78485665 | 8.856148 | 15.584009 | 12.005428 | 15.592738 | 12.323962 | 15.620392 | 10.844855 | 15.16195 | 11.12578 | 8.063681 | 8.552546 | 7.427807 | 19.46409 | 11.97656 | 7.641693 | 16.25065 | 22.26899 | 23.402551889861527 | 10.13793725493857 | 14.858049064653919 | 16.266080386833522 | 20.40582274849225
0.000853 | 14.221964 | 13.994694 | 13.931817 | 12.688047 | 29.08333475 | 27.8078 | 26.79859233 | 27.54139167 | 26.29799 | 27.003848 | 18.4248 | 15.66182 | 15.91698 | 15.92551 | 27.727245 | 29.628097 | 27.311966 | 24.527127 | 22.111466 | 20.532563 | 23.924291 | 19.225682 | 22.284926 | 14.970088 | 28.763444 | 25.396615 | 27.957817 | 27.851108 | 27.96716 | 17.45775333 | 19.424266 | 20.384771 | 24.44159367 | 22.55864 | 2.986156 | 20.166773 | 33.503274 | 25.001096 | 21.244885 | 20.713487 | 29.323515 | 21.680361 | 24.210125 | 21.307804 | 18.925278 | 17.903236 | 20.44631 | 25.318947 | 16.433201 | 13.519246 | 13.019675 | 18.33006 | 14.842283 | 15.289866 | 10.622745 | 7.981699 | 8.08612 | 7.546878 | 32.946928 | 23.101123 | 15.866351 | 8.914731 | 11.196902 | 11.200695 | 11.325657 | 8.913706 | 13.67198 | 10.957463 | 12.883733 | 14.11026 | 8.905007 | 12.79767152 | 8.869709 | 15.603824 | 12.021632 | 15.612419 | 12.341028 | 15.64016 | 10.860334 | 15.17279 | 11.13881 | 8.077773 | 8.563398 | 7.437611 | 19.48798 | 11.99118 | 7.650506 | 16.28575 | 22.31189 | 23.426828234638215 | 10.150251657448258 | 14.870550533359975 | 16.282489144138374 | 20.42122493885698
0.000854 | 14.240239 | 14.009344 | 13.947713 | 12.703199 | 29.10943075 | 27.8404 | 26.824025 | 27.57046533 | 26.32882 | 27.035043 | 18.4464 | 15.682491 | 15.93564 | 15.94418 | 27.754872 | 29.654945 | 27.342061 | 24.548063 | 22.137388 | 20.556634 | 23.947767 | 19.244163 | 22.300036 | 14.988154 | 28.787286 | 25.41999 | 27.982662 | 27.880691 | 27.993179 | 17.46770533 | 19.435942 | 20.396331 | 24.45571133 | 22.581537 | 2.989362 | 20.17892 | 33.526931 | 25.013553 | 21.269603 | 20.736665 | 29.348101 | 21.694478 | 24.228849 | 21.327556 | 18.949193 | 17.932432 | 20.463531 | 25.347864 | 16.450924 | 13.534454 | 13.034575 | 18.356703 | 14.85983 | 15.304822 | 10.636845 | 7.991134 | 8.095442 | 7.555666 | 32.98102 | 23.125332 | 15.880943 | 8.927305 | 11.212313 | 11.215544 | 11.341741 | 8.926982 | 13.684613 | 10.974404 | 12.900284 | 14.127451 | 8.920285 | 12.81250597 | 8.883244 | 15.623639 | 12.037836 | 15.632099 | 12.358097 | 15.659909 | 10.875803 | 15.18273 | 11.14976 | 8.09 | 8.573126 | 7.447918 | 19.51126 | 12.00475 | 7.659317 | 16.31975 | 22.34678 | 23.449656348625517 | 10.15998845120729 | 14.885668216359662 | 16.296476734897404 | 20.434446232256676
0.000855 | 14.258463 | 14.023967 | 13.963578 | 12.718313 | 29.135528 | 27.873 | 26.84942667 | 27.59946533 | 26.35965 | 27.066189 | 18.468 | 15.703151 | 15.9543 | 15.96285 | 27.782438 | 29.681741 | 27.37209 | 24.568929 | 22.16331 | 20.580705 | 23.971163 | 19.262646 | 22.315092 | 15.006241 | 28.811135 | 25.443365 | 28.007538 | 27.910249 | 28.019207 | 17.47762767 | 19.44758167 | 20.407868 | 24.46976967 | 22.604332 | 2.992578 | 20.19111 | 33.550544 | 25.025987 | 21.294266 | 20.759874 | 29.372625 | 21.7085955 | 24.247642 | 21.347233 | 18.973076 | 17.961702 | 20.48065 | 25.376928 | 16.468672 | 13.549709 | 13.049505 | 18.383403 | 14.877393 | 15.319779 | 10.65096 | 8.00057 | 8.104774 | 7.564457 | 33.015091 | 23.149552 | 15.895518 | 8.939904 | 11.227751 | 11.230392 | 11.357844 | 8.9403 | 13.697265 | 10.991353 | 12.916838 | 14.144622 | 8.935559 | 12.83078971 | 8.896754 | 15.643455 | 12.054039 | 15.651778 | 12.375168 | 15.679639 | 10.891263 | 15.1916 | 11.15962 | 8.100037 | 8.581446 | 7.458573 | 19.53299 | 12.01668 | 7.668083 | 16.35129 | 22.37428 | 23.4698710630335 | 10.171294079937113 | 14.903180455268732 | 16.315395554095964 | 20.45153481485528
0.000856 | 14.276636 | 14.038561 | 13.979409 | 12.733388 | 29.16162675 | 27.9056 | 26.874796 | 27.628391 | 26.39048 | 27.097285 | 18.4896 | 15.7238 | 15.97296 | 15.98152 | 27.809942 | 29.708486 | 27.402053 | 24.589728 | 22.189232 | 20.604776 | 23.99448 | 19.28113 | 22.330097 | 15.024348 | 28.83499 | 25.46674 | 28.032445 | 27.939783 | 28.045245 | 17.48751867 | 19.459185 | 20.419381 | 24.48376833 | 22.627025 | 2.995806 | 20.203345 | 33.574112 | 25.038401 | 21.318873 | 20.783115 | 29.39709 | 21.722714 | 24.266503 | 21.366837 | 18.996925 | 17.991047 | 20.497668 | 25.406136 | 16.486448 | 13.565011 | 13.064465 | 18.410157 | 14.894972 | 15.334739 | 10.665091 | 8.010007 | 8.114117 | 7.573252 | 33.049142 | 23.173785 | 15.910078 | 8.952526 | 11.243217 | 11.245241 | 11.373968 | 8.95366 | 13.709935 | 11.00831 | 12.933394 | 14.161772 | 8.95083 | 12.85115656 | 8.910237 | 15.66327 | 12.070243 | 15.671456 | 12.392242 | 15.699348 | 10.906714 | 15.19919 | 11.17144 | 8.110786 | 8.589275 | 7.469421 | 19.55226 | 12.02638 | 7.676756 | 16.379 | 22.40798 | 23.486307209072258 | 10.185025324027293 | 14.922032681935576 | 16.33834964382337 | 20.471551067236362
0.000857 | 14.294757 | 14.053128 | 13.995209 | 12.748424 | 29.18772675 | 27.9382 | 26.90013133 | 27.65724367 | 26.42131 | 27.12833 | 18.5112 | 15.74444 | 15.99162 | 16.00019 | 27.837383 | 29.735179 | 27.431948 | 24.610458 | 22.215154 | 20.628847 | 24.017717 | 19.299615 | 22.345052 | 15.042476 | 28.858853 | 25.490115 | 28.057383 | 27.969292 | 28.071293 | 17.49737767 | 19.470753 | 20.43087 | 24.49770733 | 22.649618 | 2.999044 | 20.215628 | 33.597634 | 25.050796 | 21.343423 | 20.806391 | 29.421498 | 21.736832 | 24.285432 | 21.386371 | 19.020737 | 18.02047 | 20.514587 | 25.435486 | 16.504251 | 13.580363 | 13.079456 | 18.436966 | 14.912567 | 15.3497 | 10.679237 | 8.019444 | 8.123472 | 7.58205 | 33.083171 | 23.19803 | 15.924623 | 8.965174 | 11.258712 | 11.260091 | 11.390112 | 8.967065 | 13.722627 | 11.025274 | 12.949952 | 14.1789 | 8.966096 | 12.87224034 | 8.923694 | 15.683086 | 12.086448 | 15.691134 | 12.409319 | 15.719038 | 10.922154 | 15.20743 | 11.18499 | 8.123476 | 8.599124 | 7.480307 | 19.56813 | 12.03517 | 7.685293 | 16.40152 | 22.44683 | 23.50257203764165 | 10.200401515174406 | 14.941170328208571 | 16.36403594141057 | 20.493130156611485
0.000858 | 14.312827 | 14.067667 | 14.010976 | 12.763418 | 29.213828 | 27.9708 | 26.92543267 | 27.68602433 | 26.45214 | 27.159324 | 18.5328 | 15.765069 | 16.01028 | 16.01886 | 27.86476 | 29.76182 | 27.461774 | 24.63112 | 22.241076 | 20.652918 | 24.040874 | 19.3181 | 22.359959 | 15.060625 | 28.882722 | 25.51349 | 28.082352 | 27.998776 | 28.09735 | 17.50720267 | 19.48228567 | 20.442335 | 24.511586 | 22.672113 | 3.002294 | 20.227961 | 33.621108 | 25.063174 | 21.367914 | 20.829702 | 29.445853 | 21.75095 | 24.304427 | 21.405836 | 19.04451 | 18.049971 | 20.531407 | 25.464976 | 16.522084 | 13.595765 | 13.094478 | 18.463827 | 14.930178 | 15.364665 | 10.693399 | 8.028882 | 8.132837 | 7.590851 | 33.117179 | 23.222287 | 15.939152 | 8.977847 | 11.274237 | 11.274943 | 11.406278 | 8.980514 | 13.73534 | 11.042246 | 12.966511 | 14.196006 | 8.981358 | 12.89267487 | 8.937123 | 15.702902 | 12.102653 | 15.710812 | 12.426397 | 15.738707 | 10.937584 | 15.21722 | 11.19987 | 8.137728 | 8.610573 | 7.491074 | 19.58118 | 12.04611 | 7.693646 | 16.42513 | 22.4891 | 23.5236053793949 | 10.216641985075078 | 14.959538825936065 | 16.391151384188518 | 20.514907250192238
0.000859 | 14.330844 | 14.082179 | 14.026712 | 12.77837 | 29.23993 | 28.0034 | 26.950698 | 27.714734 | 26.48297 | 27.190264 | 18.5544 | 15.785688 | 16.02894 | 16.03753 | 27.892072 | 29.788408 | 27.491531 | 24.651712 | 22.266998 | 20.676989 | 24.063952 | 19.336585 | 22.374817 | 15.078795 | 28.906598 | 25.536865 | 28.107352 | 28.028235 | 28.123417 | 17.51699233 | 19.49378367 | 20.453775 | 24.52540467 | 22.694511 | 3.005555 | 20.240347 | 33.644534 | 25.075536 | 21.392346 | 20.853051 | 29.470156 | 21.765068 | 24.323488 | 21.425235 | 19.068242 | 18.079552 | 20.548129 | 25.494602 | 16.539947 | 13.611219 | 13.109532 | 18.490741 | 14.947804 | 15.379632 | 10.707576 | 8.038321 | 8.142215 | 7.599656 | 33.151167 | 23.246556 | 15.953667 | 8.990548 | 11.289791 | 11.289799 | 11.422466 | 8.99401 | 13.748076 | 11.059224 | 12.983071 | 14.21309 | 8.996615 | 12.91109396 | 8.950525 | 15.72272 | 12.118859 | 15.730489 | 12.443479 | 15.758355 | 10.953005 | 15.22828 | 11.21573 | 8.153166 | 8.623294 | 7.501568 | 19.5971 | 12.05872 | 7.701772 | 16.45489 | 22.53305 | 23.548029512852757 | 10.232966065425856 | 14.976083606966434 | 16.418392909488176 | 20.535517515190236
0.00086 | 14.348808 | 14.096664 | 14.042415 | 12.79328 | 29.266033 | 28.036 | 26.97592733 | 27.74337267 | 26.5138 | 27.221151 | 18.576 | 15.806297 | 16.0476 | 16.0562 | 27.919317 | 29.814944 | 27.521217 | 24.672236 | 22.29292 | 20.70106 | 24.086951 | 19.35507 | 22.38963 | 15.096986 | 28.930479 | 25.560239 | 28.132383 | 28.057669 | 28.149495 | 17.52674533 | 19.50524733 | 20.465189 | 24.53916333 | 22.716814 | 3.008827 | 20.252788 | 33.667909 | 25.087885 | 21.416717 | 20.87644 | 29.494411 | 21.7791845 | 24.342613 | 21.444569 | 19.091932 | 18.109215 | 20.564755 | 25.524362 | 16.557842 | 13.626725 | 13.124617 | 18.517705 | 14.965446 | 15.394602 | 10.721768 | 8.04776 | 8.151604 | 7.608464 | 33.185135 | 23.270838 | 15.968167 | 9.003277 | 11.305377 | 11.30466 | 11.438676 | 9.007554 | 13.760837 | 11.076209 | 12.99963 | 14.230149 | 9.011866 | 12.92613144 | 8.963899 | 15.742538 | 12.135067 | 15.750167 | 12.460562 | 15.777982 | 10.968414 | 15.24039 | 11.23218 | 8.169412 | 8.636958 | 7.511634 | 19.61562 | 12.07244 | 7.709623 | 16.48916 | 22.57698 | 23.574549806026447 | 10.248593087923375 | 14.98975010314804 | 16.444457454640464 | 20.55359611881706
0.000861 | 14.366718 | 14.111122 | 14.058087 | 12.808147 | 29.29213675 | 28.0686 | 27.001119 | 27.771942 | 26.54463 | 27.251983 | 18.5976 | 15.826895 | 16.06626 | 16.07487 | 27.946495 | 29.841427 | 27.550831 | 24.692691 | 22.318842 | 20.725131 | 24.10987 | 19.373554 | 22.404397 | 15.115198 | 28.954367 | 25.583613 | 28.157446 | 28.087078 | 28.175583 | 17.53646067 | 19.516677 | 20.476577 | 24.55286133 | 22.739023 | 3.012111 | 20.265287 | 33.691233 | 25.100223 | 21.441025 | 20.89987 | 29.518621 | 21.7932995 | 24.361801 | 21.463842 | 19.115576 | 18.138961 | 20.581287 | 25.554254 | 16.57577 | 13.642286 | 13.139736 | 18.544719 | 14.983102 | 15.409576 | 10.735976 | 8.0572 | 8.161006 | 7.617276 | 33.219082 | 23.295133 | 15.982653 | 9.016034 | 11.320994 | 11.319525 | 11.45491 | 9.021146 | 13.773623 | 11.093198 | 13.016189 | 14.247185 | 9.027111 | 12.94047216 | 8.977244 | 15.762358 | 12.151276 | 15.769845 | 12.477648 | 15.797587 | 10.983813 | 15.25335 | 11.24884 | 8.186087 | 8.651237 | 7.521115 | 19.6359 | 12.0867 | 7.717167 | 16.52643 | 22.61914 | 23.601871626927142 | 10.262742384264222 | 15.001137033367442 | 16.468041956976386 | 20.567778228284297
0.000862 | 14.384575 | 14.125554 | 14.073728 | 12.822968 | 29.31824125 | 28.1012 | 27.02627233 | 27.80044267 | 26.57546 | 27.282758 | 18.6192 | 15.847483 | 16.08492 | 16.09354 | 27.973604 | 29.867857 | 27.580372 | 24.713077 | 22.344764 | 20.749202 | 24.13271 | 19.392037 | 22.419121 | 15.133431 | 28.97826 | 25.606987 | 28.18254 | 28.116462 | 28.201681 | 17.54613667 | 19.52807333 | 20.487939 | 24.566499 | 22.761139 | 3.015406 | 20.277847 | 33.714504 | 25.112551 | 21.465271 | 20.923344 | 29.542787 | 21.8074135 | 24.381052 | 21.483054 | 19.139172 | 18.168792 | 20.597724 | 25.584276 | 16.593731 | 13.657901 | 13.154887 | 18.571781 | 15.000774 | 15.424555 | 10.7502 | 8.066641 | 8.170421 | 7.626092 | 33.25301 | 23.31944 | 15.997126 | 9.028821 | 11.336644 | 11.334397 | 11.471167 | 9.034789 | 13.786436 | 11.110193 | 13.032746 | 14.264196 | 9.042349 | 12.95991311 | 8.99056 | 15.782179 | 12.167488 | 15.789523 | 12.494737 | 15.81717 | 10.999202 | 15.26695 | 11.26534 | 8.202815 | 8.665803 | 7.529856 | 19.65712 | 12.10096 | 7.724409 | 16.56518 | 22.65781 | 23.628700343566074 | 10.274633286144976 | 15.015574536930046 | 16.487843353826847 | 20.585418364941688
0.000863 | 14.402377 | 14.13996 | 14.089338 | 12.837745 | 29.344346 | 28.1338 | 27.05138633 | 27.828875 | 26.60629 | 27.313477 | 18.6408 | 15.86806 | 16.10358 | 16.11221 | 28.000644 | 29.894234 | 27.60984 | 24.733394 | 22.370686 | 20.773273 | 24.15547 | 19.41052 | 22.433802 | 15.151685 | 29.002158 | 25.63036 | 28.207666 | 28.14582 | 28.22779 | 17.55577233 | 19.539436 | 20.499274 | 24.58007567 | 22.783165 | 3.018712 | 20.290469 | 33.737721 | 25.124871 | 21.489452 | 20.946863 | 29.566913 | 21.8215255 | 24.400364 | 21.502209 | 19.162719 | 18.19871 | 20.614069 | 25.614425 | 16.611728 | 13.673572 | 13.170072 | 18.598891 | 15.01846 | 15.439537 | 10.764439 | 8.076083 | 8.179848 | 7.634911 | 33.286918 | 23.34376 | 16.011584 | 9.041639 | 11.352326 | 11.349276 | 11.48745 | 9.048482 | 13.799277 | 11.127193 | 13.049301 | 14.281181 | 9.057581 | 12.98275215 | 9.003847 | 15.802002 | 12.183701 | 15.809202 | 12.511827 | 15.836731 | 11.014579 | 15.28098 | 11.28131 | 8.219217 | 8.680327 | 7.537703 | 19.67845 | 12.11465 | 7.731365 | 16.6039 | 22.69126 | 23.6537413239544 | 10.285021438538237 | 15.032642562624112 | 16.503913975430642 | 20.607967561398304
0.000864 | 14.420125 | 14.154341 | 14.104916 | 12.852475 | 29.37045125 | 28.1664 | 27.07646 | 27.85724067 | 26.63712 | 27.344137 | 18.6624 | 15.888627 | 16.12224 | 16.13088 | 28.027614 | 29.920557 | 27.639232 | 24.753642 | 22.396608 | 20.797344 | 24.178151 | 19.429001 | 22.448442 | 15.16996 | 29.026062 | 25.653733 | 28.232823 | 28.175153 | 28.25391 | 17.56536567 | 19.550766 | 20.510581 | 24.59359233 | 22.805101 | 3.022029 | 20.303157 | 33.760882 | 25.137184 | 21.513567 | 20.970429 | 29.591002 | 21.8356345 | 24.419736 | 21.521308 | 19.186215 | 18.228715 | 20.630322 | 25.644698 | 16.629761 | 13.6893 | 13.185291 | 18.626048 | 15.036161 | 15.454524 | 10.778694 | 8.085526 | 8.189289 | 7.643734 | 33.320807 | 23.368093 | 16.02603 | 9.054487 | 11.368042 | 11.364163 | 11.503757 | 9.062227 | 13.812147 | 11.144197 | 13.065854 | 14.29814 | 9.072806 | 13.00737471 | 9.017103 | 15.821827 | 12.199918 | 15.828882 | 12.52892 | 15.856269 | 11.029945 | 15.29524 | 11.29636 | 8.234915 | 8.69448 | 7.544499 | 19.69905 | 12.12722 | 7.738049 | 16.64108 | 22.71642 | 23.675699936103364 | 10.298737387350265 | 15.051286542297994 | 16.52358368710626 | 20.633702112963213
0.000865 | 14.437817 | 14.168696 | 14.120464 | 12.867157 | 29.3965565 | 28.199 | 27.10149233 | 27.88554 | 26.66795 | 27.374739 | 18.684 | 15.909184 | 16.1409 | 16.14955 | 28.054511 | 29.946827 | 27.668548 | 24.77382 | 22.42253 | 20.821415 | 24.200753 | 19.44748 | 22.463043 | 15.188257 | 29.049971 | 25.677105 | 28.258012 | 28.20446 | 28.280041 | 17.574916 | 19.56206333 | 20.521861 | 24.60704733 | 22.826949 | 3.025357 | 20.315914 | 33.783987 | 25.149494 | 21.537616 | 20.994044 | 29.615056 | 21.849741 | 24.439168 | 21.540354 | 19.209656 | 18.25881 | 20.646485 | 25.675093 | 16.647831 | 13.705087 | 13.200545 | 18.653249 | 15.053876 | 15.469517 | 10.792965 | 8.09497 | 8.198744 | 7.652561 | 33.354677 | 23.39244 | 16.040462 | 9.067369 | 11.383793 | 11.37906 | 11.52009 | 9.076026 | 13.825048 | 11.161205 | 13.082403 | 14.315073 | 9.088023 | 13.0321662 | 9.030329 | 15.841654 | 12.216137 | 15.848563 | 12.546015 | 15.875783 | 11.0453 | 15.30952 | 11.31012 | 8.249533 | 8.707934 | 7.54969 | 19.71809 | 12.13811 | 7.744477 | 16.67521 | 22.73282 | 23.693281548024153 | 10.315133994672351 | 15.070451907800063 | 16.547075030958325 | 20.660915978650934
0.000866 | 14.455454 | 14.183026 | 14.135981 | 12.881792 | 29.4226625 | 28.2316 | 27.12648267 | 27.913774 | 26.69878 | 27.40528 | 18.7056 | 15.92973 | 16.15956 | 16.16822 | 28.081336 | 29.973043 | 27.697786 | 24.793928 | 22.448452 | 20.845486 | 24.223276 | 19.465958 | 22.477604 | 15.206575 | 29.073885 | 25.700477 | 28.283232 | 28.233741 | 28.306183 | 17.58442133 | 19.573329 | 20.533112 | 24.62044133 | 22.848711 | 3.028696 | 20.32874 | 33.807033 | 25.161801 | 21.561596 | 21.01771 | 29.639078 | 21.863845 | 24.458658 | 21.559348 | 19.233041 | 18.288996 | 20.662559 | 25.705607 | 16.665939 | 13.720933 | 13.215833 | 18.680496 | 15.071605 | 15.484515 | 10.807252 | 8.104415 | 8.208213 | 7.661392 | 33.388527 | 23.416799 | 16.054882 | 9.080283 | 11.399579 | 11.393966 | 11.53645 | 9.089879 | 13.837981 | 11.178215 | 13.098948 | 14.331978 | 9.103231 | 13.05551206 | 9.043525 | 15.861484 | 12.23236 | 15.868245 | 12.563112 | 15.895274 | 11.060643 | 15.32361 | 11.32222 | 8.262691 | 8.720362 | 7.555241 | 19.73475 | 12.14685 | 7.750665 | 16.70478 | 22.75291 | 23.712001468619007 | 10.333300480817172 | 15.089084090978695 | 16.57308494431777 | 20.687903117475933
0.000867 | 14.473035 | 14.197331 | 14.151468 | 12.896377 | 29.44876825 | 28.2642 | 27.15142867 | 27.94194333 | 26.72961 | 27.43576 | 18.7272 | 15.950267 | 16.17822 | 16.18689 | 28.108087 | 29.999205 | 27.726947 | 24.813967 | 22.474374 | 20.869557 | 24.24572 | 19.484433 | 22.492129 | 15.224915 | 29.097804 | 25.723848 | 28.308485 | 28.262997 | 28.332337 | 17.59388067 | 19.584563 | 20.544334 | 24.633774 | 22.870388 | 3.032046 | 20.340494 | 33.83002 | 25.174107 | 21.585508 | 21.039324 | 29.66307 | 21.8779455 | 24.478206 | 21.578294 | 19.256369 | 18.319275 | 20.678546 | 25.736239 | 16.684087 | 13.73684 | 13.231157 | 18.707785 | 15.089348 | 15.499518 | 10.821554 | 8.113861 | 8.217696 | 7.670226 | 33.422359 | 23.441172 | 16.069289 | 9.093231 | 11.4154 | 11.408883 | 11.552837 | 9.103788 | 13.850947 | 11.195229 | 13.115489 | 14.348856 | 9.118431 | 13.0757977 | 9.056689 | 15.881316 | 12.248586 | 15.887929 | 12.580211 | 15.914742 | 11.075974 | 15.3373 | 11.33228 | 8.274013 | 8.731434 | 7.561555 | 19.74819 | 12.15663 | 7.756628 | 16.72734 | 22.77569 | 23.735737345136464 | 10.352326066097433 | 15.106128523682266 | 16.600310364515558 | 20.7129574884527
0.000868 | 14.490558 | 14.211612 | 14.166925 | 12.910913 | 29.47487325 | 28.2968 | 27.17633133 | 27.970049 | 26.76044 | 27.466178 | 18.7488 | 15.970792 | 16.19688 | 16.20556 | 28.134762 | 30.025313 | 27.756028 | 24.833936 | 22.500296 | 20.893628 | 24.268084 | 19.502906 | 22.506617 | 15.243276 | 29.121727 | 25.747219 | 28.333769 | 28.292227 | 28.358502 | 17.603293 | 19.59576533 | 20.555527 | 24.64704533 | 22.891981 | 3.035406 | 20.351603 | 33.852946 | 25.186415 | 21.609349 | 21.059692 | 29.687036 | 21.892042 | 24.49781 | 21.597192 | 19.279635 | 18.349649 | 20.694445 | 25.766984 | 16.702276 | 13.752808 | 13.246517 | 18.735116 | 15.107105 | 15.514528 | 10.835872 | 8.123308 | 8.227194 | 7.679065 | 33.456172 | 23.465559 | 16.083685 | 9.106215 | 11.431258 | 11.423812 | 11.569251 | 9.117753 | 13.863947 | 11.212245 | 13.132025 | 14.365705 | 9.133623 | 13.09136539 | 9.069821 | 15.901151 | 12.264816 | 15.907615 | 12.597312 | 15.934184 | 11.091293 | 15.35038 | 11.34289 | 8.282332 | 8.740822 | 7.568511 | 19.7638 | 12.16861 | 7.762381 | 16.74277 | 22.80018 | 23.763006642507072 | 10.371299970825817 | 15.120530637759124 | 16.627448228882663 | 20.73437305059575
0.000869 | 14.508025 | 14.225869 | 14.182351 | 12.925397 | 29.50097875 | 28.3294 | 27.20118867 | 27.99809133 | 26.79127 | 27.496532 | 18.7704 | 15.991308 | 16.21554 | 16.22423 | 28.161362 | 30.051367 | 27.785029 | 24.853835 | 22.526218 | 20.917699 | 24.29037 | 19.521376 | 22.52107 | 15.261659 | 29.145654 | 25.770589 | 28.359086 | 28.32143 | 28.384679 | 17.61265667 | 19.60693733 | 20.566691 | 24.66025533 | 22.913492 | 3.038777 | 20.362766 | 33.87581 | 25.198725 | 21.633118 | 21.080097 | 29.710977 | 21.906134 | 24.517469 | 21.616045 | 19.302839 | 18.375954 | 20.710259 | 25.797842 | 16.720507 | 13.76884 | 13.261913 | 18.762489 | 15.124876 | 15.529544 | 10.850207 | 8.132756 | 8.236706 | 7.687907 | 33.489967 | 23.489959 | 16.098068 | 9.119234 | 11.447153 | 11.438754 | 11.585694 | 9.131776 | 13.876983 | 11.229262 | 13.148556 | 14.382525 | 9.148804 | 13.10680935 | 9.082921 | 15.920989 | 12.281051 | 15.927302 | 12.614415 | 15.953603 | 11.1066 | 15.36265 | 11.35564 | 8.290095 | 8.749441 | 7.57599 | 19.78327 | 12.18222 | 7.767939 | 16.76168 | 22.82538 | 23.792385265543146 | 10.389311415315028 | 15.131908034283121 | 16.653195474750007 | 20.75093067860893
0.00087 | 14.525435 | 14.240102 | 14.197747 | 12.93983 | 29.5270835 | 28.362 | 27.225999 | 28.02607233 | 26.8221 | 27.526822 | 18.792 | 16.011813 | 16.2342 | 16.2429 | 28.187885 | 30.077366 | 27.813948 | 24.873664 | 22.55214 | 20.94177 | 24.312576 | 19.539843 | 22.53549 | 15.280064 | 29.169585 | 25.793958 | 28.384434 | 28.350608 | 28.410868 | 17.62196967 | 19.61807867 | 20.577824 | 24.67340333 | 22.934923 | 3.042157 | 20.373982 | 33.898611 | 25.211041 | 21.656814 | 21.100538 | 29.734898 | 21.9202225 | 24.537182 | 21.634855 | 19.325979 | 18.402133 | 20.725989 | 25.82881 | 16.738781 | 13.784936 | 13.277346 | 18.789901 | 15.142661 | 15.544568 | 10.864557 | 8.142206 | 8.246234 | 7.696754 | 33.523744 | 23.514373 | 16.112441 | 9.13229 | 11.463086 | 11.45371 | 11.602166 | 9.145859 | 13.890055 | 11.246281 | 13.16508 | 14.399315 | 9.163976 | 13.12625422 | 9.095988 | 15.94083 | 12.29729 | 15.946991 | 12.631521 | 15.972996 | 11.121894 | 15.3739 | 11.37013 | 8.299173 | 8.759889 | 7.583873 | 19.80559 | 12.19686 | 7.773318 | 16.78316 | 22.85032 | 23.822449119056998 | 10.405449619877736 | 15.14561255949009 | 16.676249039448543 | 20.770119355911447
0.000871 | 14.542786 | 14.254312 | 14.213114 | 12.95421 | 29.553188 | 28.3946 | 27.250763 | 28.05399133 | 26.85293 | 27.557047 | 18.8136 | 16.032307 | 16.25286 | 16.26157 | 28.214329 | 30.10331 | 27.842784 | 24.893423 | 22.578062 | 20.965841 | 24.334704 | 19.558307 | 22.549878 | 15.29849 | 29.19352 | 25.817327 | 28.409815 | 28.379759 | 28.437069 | 17.63123167 | 19.62918967 | 20.588926 | 24.68648967 | 22.956275 | 3.045548 | 20.385249 | 33.921347 | 25.223363 | 21.680436 | 21.121015 | 29.758799 | 21.934306 | 24.55695 | 21.653625 | 19.349051 | 18.428378 | 20.741635 | 25.859884 | 16.757099 | 13.801096 | 13.292816 | 18.817352 | 15.160458 | 15.559598 | 10.878923 | 8.151656 | 8.255778 | 7.705605 | 33.557502 | 23.5388 | 16.126802 | 9.145384 | 11.479058 | 11.46868 | 11.618668 | 9.160002 | 13.903166 | 11.2633 | 13.181597 | 14.416074 | 9.179137 | 13.14820964 | 9.109021 | 15.960675 | 12.313533 | 15.966683 | 12.648627 | 15.992363 | 11.137176 | 15.38392 | 11.38596 | 8.309302 | 8.771939 | 7.59204 | 19.82977 | 12.21195 | 7.778568 | 16.80628 | 22.87401 | 23.851774107860955 | 10.418803804826652 | 15.16218357305057 | 16.695305860309254 | 20.793725197188024
0.000872 | 14.560079 | 14.268498 | 14.228451 | 12.968536 | 29.579292 | 28.4272 | 27.27547833 | 28.08185067 | 26.88376 | 27.587205 | 18.8352 | 16.052791 | 16.27152 | 16.28024 | 28.240694 | 30.129199 | 27.871537 | 24.913111 | 22.603984 | 20.989912 | 24.356753 | 19.576767 | 22.564234 | 15.316938 | 29.217459 | 25.840695 | 28.435228 | 28.408884 | 28.463283 | 17.64044067 | 19.64027133 | 20.599997 | 24.69951367 | 22.977549 | 3.048949 | 20.396567 | 33.944017 | 25.235693 | 21.703983 | 21.141526 | 29.782685 | 21.948384 | 24.576769 | 21.672357 | 19.372054 | 18.454687 | 20.7572 | 25.891063 | 16.775463 | 13.817324 | 13.308324 | 18.844841 | 15.178269 | 15.574636 | 10.893305 | 8.161108 | 8.265337 | 7.71446 | 33.591243 | 23.563242 | 16.141152 | 9.158516 | 11.495068 | 11.483666 | 11.6352 | 9.174206 | 13.916316 | 11.28032 | 13.198107 | 14.432803 | 9.194288 | 13.17118521 | 9.122021 | 15.980524 | 12.329782 | 15.986377 | 12.665736 | 16.011705 | 11.152445 | 15.3925 | 11.40274 | 8.320218 | 8.785252 | 7.600371 | 19.85484 | 12.22689 | 7.783802 | 16.8301 | 22.89545 | 23.87893613676735 | 10.43010451106666 | 15.18056650681293 | 16.70935169207707 | 20.820042161453152
0.000873 | 14.577313 | 14.282661 | 14.243759 | 12.982808 | 29.605395 | 28.4598 | 27.30014467 | 28.10965 | 26.91459 | 27.617295 | 18.8568 | 16.073265 | 16.29018 | 16.29891 | 28.266979 | 30.155033 | 27.900206 | 24.932729 | 22.629906 | 21.013983 | 24.378722 | 19.595224 | 22.578561 | 15.335408 | 29.241401 | 25.864062 | 28.460674 | 28.437983 | 28.489509 | 17.649596 | 19.65132333 | 20.611037 | 24.71247567 | 22.998747 | 3.05236 | 20.407935 | 33.966619 | 25.248034 | 21.727454 | 21.162071 | 29.806558 | 21.962456 | 24.59664 | 21.691052 | 19.394986 | 18.481058 | 20.772684 | 25.922344 | 16.793873 | 13.833619 | 13.32387 | 18.872367 | 15.196093 | 15.589682 | 10.907703 | 8.170562 | 8.274913 | 7.723319 | 33.624967 | 23.587698 | 16.155491 | 9.171687 | 11.511119 | 11.498669 | 11.651763 | 9.188472 | 13.929506 | 11.29734 | 13.214608 | 14.4495 | 9.209427 | 13.19369057 | 9.134987 | 16.000376 | 12.346036 | 16.006074 | 12.682847 | 16.031021 | 11.167701 | 15.40177 | 11.42008 | 8.331657 | 8.799488 | 7.608748 | 19.87983 | 12.24111 | 7.789137 | 16.85371 | 22.91367 | 23.902511110588478 | 10.44432205866108 | 15.199706792625541 | 16.725660154431864 | 20.847364207721284
0.000874 | 14.594488 | 14.296802 | 14.259037 | 12.997024 | 29.63149725 | 28.4924 | 27.32476033 | 28.13739067 | 26.94542 | 27.647317 | 18.8784 | 16.093729 | 16.30884 | 16.31758 | 28.293182 | 30.180811 | 27.928788 | 24.952277 | 22.655828 | 21.038054 | 24.400613 | 19.613676 | 22.59286 | 15.353899 | 29.265346 | 25.887428 | 28.486151 | 28.467055 | 28.515748 | 17.658695 | 19.66234667 | 20.622044 | 24.72537567 | 23.019871 | 3.055781 | 20.419352 | 33.989153 | 25.260388 | 21.750847 | 21.182647 | 29.830421 | 21.9765225 | 24.616561 | 21.709712 | 19.417845 | 18.507489 | 20.788088 | 25.953725 | 16.812331 | 13.849982 | 13.339456 | 18.899928 | 15.21393 | 15.604736 | 10.922118 | 8.180017 | 8.284505 | 7.732182 | 33.658673 | 23.612168 | 16.169821 | 9.184233 | 11.5264 | 11.51369 | 11.668213 | 9.202677 | 13.942622 | 11.314359 | 13.231101 | 14.466165 | 9.224555 | 13.21423534 | 9.147919 | 16.020233 | 12.362296 | 16.025773 | 12.699959 | 16.05031 | 11.182943 | 15.41273 | 11.43757 | 8.343354 | 8.814308 | 7.61705 | 19.90376 | 12.254 | 7.794692 | 16.87617 | 22.92813 | 23.921385693253384 | 10.461071038688502 | 15.21854986233675 | 16.744855011845893 | 20.873985295006968
0.000875 | 14.611603 | 14.310921 | 14.274287 | 13.011184 | 29.6575985 | 28.525 | 27.34932533 | 28.165074 | 26.97625 | 27.67727 | 18.9 | 16.114182 | 16.3275 | 16.33625 | 28.319302 | 30.206534 | 27.957283 | 24.971754 | 22.68175 | 21.062125 | 24.422425 | 19.632123 | 22.607131 | 15.372413 | 29.289294 | 25.910793 | 28.511662 | 28.496101 | 28.541999 | 17.66773767 | 19.67334167 | 20.633019 | 24.73821333 | 23.040922 | 3.059211 | 20.430818 | 34.011617 | 25.272755 | 21.774161 | 21.203254 | 29.854276 | 21.990583 | 24.636532 | 21.728341 | 19.440628 | 18.533977 | 20.803414 | 25.985203 | 16.830837 | 13.866416 | 13.35508 | 18.927523 | 15.231779 | 15.619799 | 10.936548 | 8.189473 | 8.294115 | 7.741049 | 33.692362 | 23.636653 | 16.18414 | 9.196009 | 11.540736 | 11.528729 | 11.68299 | 9.215469 | 13.95442 | 11.331377 | 13.247584 | 14.482797 | 9.23967 | 13.23132913 | 9.160815 | 16.040093 | 12.378562 | 16.045476 | 12.717073 | 16.069572 | 11.198173 | 15.42511 | 11.45483 | 8.355044 | 8.829373 | 7.625158 | 19.92564 | 12.26499 | 7.800587 | 16.89657 | 22.94468 | 23.94448658848075 | 10.479440671461639 | 15.236041147794957 | 16.76589381418392 | 20.89819938232465
0.000876 | 14.628658 | 14.325017 | 14.289507 | 13.025286 | 29.6836985 | 28.5576 | 27.373838 | 28.19269967 | 27.00708 | 27.707152 | 18.9216 | 16.134625 | 16.34616 | 16.35492 | 28.345339 | 30.232202 | 27.985691 | 24.99116 | 22.707672 | 21.086196 | 24.444158 | 19.650566 | 22.621377 | 15.390949 | 29.313245 | 25.934157 | 28.537205 | 28.52512 | 28.568264 | 17.67672167 | 19.68430867 | 20.643961 | 24.750988 | 23.061901 | 3.06265 | 20.442332 | 34.034009 | 25.285138 | 21.797395 | 21.223892 | 29.878125 | 22.004637 | 24.656551 | 21.74694 | 19.463333 | 18.560521 | 20.818663 | 26.016776 | 16.849394 | 13.88292 | 13.370744 | 18.955152 | 15.24964 | 15.634871 | 10.950995 | 8.198931 | 8.303741 | 7.749921 | 33.726035 | 23.661152 | 16.19845 | 9.207816 | 11.555103 | 11.543787 | 11.697792 | 9.228311 | 13.96625 | 11.348393 | 13.264058 | 14.499395 | 9.254773 | 13.24383516 | 9.173675 | 16.059959 | 12.394835 | 16.065182 | 12.734188 | 16.088807 | 11.213388 | 15.43866 | 11.47146 | 8.366463 | 8.844343 | 7.632952 | 19.94451 | 12.27462 | 7.806939 | 16.91396 | 22.96449 | 23.97321419809405 | 10.49852017729318 | 15.251126080848508 | 16.787734111310677 | 20.918300428688845
0.000877 | 14.645652 | 14.339092 | 14.304699 | 13.039331 | 29.7097975 | 28.5902 | 27.39829767 | 28.22026967 | 27.03791 | 27.736962 | 18.9432 | 16.155057 | 16.36482 | 16.37359 | 28.371291 | 30.257813 | 28.01401 | 25.010496 | 22.733594 | 21.110267 | 24.465813 | 19.669004 | 22.635598 | 15.409507 | 29.337199 | 25.95752 | 28.562781 | 28.554112 | 28.594542 | 17.68564667 | 19.69524733 | 20.654869 | 24.76370033 | 23.08281 | 3.066099 | 20.453893 | 34.056329 | 25.297538 | 21.820548 | 21.244558 | 29.901973 | 22.0186835 | 24.676617 | 21.765511 | 19.485958 | 18.587119 | 20.833836 | 26.04844 | 16.868001 | 13.899496 | 13.386448 | 18.982814 | 15.267514 | 15.649952 | 10.965458 | 8.208391 | 8.313385 | 7.758798 | 33.75969 | 23.685209 | 16.212751 | 9.219655 | 11.569501 | 11.558866 | 11.712618 | 9.241202 | 13.978113 | 11.365408 | 13.280521 | 14.515959 | 9.269863 | 13.25825718 | 9.1865 | 16.079829 | 12.411114 | 16.084892 | 12.751306 | 16.108014 | 11.22859 | 15.45316 | 11.48706 | 8.377348 | 8.858879 | 7.640314 | 19.95956 | 12.28753 | 7.813868 | 16.92698 | 22.98663 | 24.005885500507866 | 10.517398776495817 | 15.26261658425286 | 16.80933345309097 | 20.933671691359436
0.000878 | 14.662585 | 14.353146 | 14.319863 | 13.053316 | 29.735895 | 28.6228 | 27.42270333 | 28.24778367 | 27.06874 | 27.7667 | 18.9648 | 16.175479 | 16.38348 | 16.39226 | 28.397157 | 30.283368 | 28.042238 | 25.02976 | 22.759516 | 21.134338 | 24.487389 | 19.687437 | 22.649796 | 15.428087 | 29.361155 | 25.980882 | 28.588389 | 28.583077 | 28.620833 | 17.69451067 | 19.706159 | 20.665743 | 24.77634967 | 23.103651 | 3.069558 | 20.4655 | 34.078574 | 25.309958 | 21.843618 | 21.265252 | 29.925821 | 22.032723 | 24.69673 | 21.784056 | 19.508501 | 18.613767 | 20.848934 | 26.080195 | 16.886661 | 13.916146 | 13.402193 | 19.010506 | 15.2854 | 15.665043 | 10.979938 | 8.217853 | 8.323047 | 7.767679 | 33.79333 | 23.707609 | 16.227042 | 9.231525 | 11.583928 | 11.573967 | 11.727467 | 9.254141 | 13.990007 | 11.382419 | 13.296972 | 14.532488 | 9.28494 | 13.27549149 | 9.199288 | 16.099704 | 12.4274 | 16.104605 | 12.768424 | 16.127193 | 11.243778 | 15.46837 | 11.50124 | 8.387432 | 8.872642 | 7.647123 | 19.97612 | 12.30303 | 7.821493 | 16.93982 | 23.01015 | 24.04081747413675 | 10.53516568938226 | 15.273689796766668 | 16.829649389389544 | 20.95220064912793
0.000879 | 14.679456 | 14.367178 | 14.334998 | 13.067241 | 29.76199125 | 28.6554 | 27.44705367 | 28.275244 | 27.09957 | 27.796364 | 18.9864 | 16.19589 | 16.40214 | 16.41093 | 28.422937 | 30.308866 | 28.070375 | 25.048953 | 22.785438 | 21.158409 | 24.508886 | 19.705864 | 22.663971 | 15.446689 | 29.385114 | 26.004243 | 28.614031 | 28.612015 | 28.647138 | 17.70331233 | 19.71704367 | 20.676583 | 24.78893567 | 23.124425 | 3.073025 | 20.477152 | 34.100745 | 25.322399 | 21.866605 | 21.285973 | 29.949672 | 22.046755 | 24.716888 | 21.802578 | 19.53096 | 18.640464 | 20.863958 | 26.112037 | 16.903946 | 13.93287 | 13.417979 | 19.038229 | 15.303298 | 15.679778 | 10.994434 | 8.227316 | 8.332727 | 7.776564 | 33.826953 | 23.730021 | 16.241325 | 9.243426 | 11.598385 | 11.589089 | 11.742337 | 9.267129 | 14.001933 | 11.399428 | 13.313412 | 14.548982 | 9.300003 | 13.29429613 | 9.212039 | 16.119585 | 12.443694 | 16.124322 | 12.785544 | 16.146344 | 11.258952 | 15.48406 | 11.51361 | 8.396453 | 8.885293 | 7.65326 | 19.99628 | 12.3204 | 7.829931 | 16.95525 | 23.03412 | 24.07632709739528 | 10.55091013626518 | 15.287422256059529 | 16.847639470071137 | 20.97427824556528
0.00088 | 14.696265 | 14.38119 | 14.350105 | 13.081105 | 29.788086 | 28.688 | 27.47134767 | 28.30265 | 27.1304 | 27.825953 | 19.008 | 16.216291 | 16.4208 | 16.4296 | 28.448628 | 30.334308 | 28.098421 | 25.068075 | 22.81136 | 21.18248 | 24.530305 | 19.724285 | 22.678126 | 15.465313 | 29.409074 | 26.027603 | 28.639705 | 28.640926 | 28.673456 | 17.71204967 | 19.727902 | 20.687387 | 24.801459 | 23.145133 | 3.076501 | 20.48885 | 34.122839 | 25.334864 | 21.889507 | 21.306719 | 29.973529 | 22.0607785 | 24.737091 | 21.821079 | 19.553332 | 18.667208 | 20.87891 | 26.143963 | 16.920999 | 13.94967 | 13.433806 | 19.065981 | 15.321208 | 15.694134 | 11.008946 | 8.236782 | 8.342426 | 7.785454 | 33.86056 | 23.752443 | 16.2556 | 9.255356 | 11.61287 | 11.604235 | 11.757229 | 9.280163 | 14.013889 | 11.416433 | 13.32984 | 14.56544 | 9.315051 | 13.3134291 | 9.224752 | 16.139471 | 12.459995 | 16.144043 | 12.802666 | 16.165466 | 11.274111 | 15.50001 | 11.52384 | 8.404145 | 8.896492 | 7.658605 | 20.01908 | 12.33889 | 7.839295 | 16.97255 | 23.0576 | 24.110731348698017 | 10.56372133745726 | 15.302910046572912 | 16.862261245000546 | 20.99836904378453
0.000881 | 14.713012 | 14.395181 | 14.365184 | 13.094907 | 29.81417825 | 28.7206 | 27.49558533 | 28.33000333 | 27.16123 | 27.855466 | 19.0296 | 16.236682 | 16.43946 | 16.44827 | 28.47423 | 30.359693 | 28.126372 | 25.087126 | 22.837282 | 21.206551 | 24.551645 | 19.742701 | 22.692261 | 15.483957 | 29.433036 | 26.050961 | 28.665413 | 28.66981 | 28.699787 | 17.720723 | 19.73873367 | 20.698156 | 24.81391867 | 23.165776 | 3.079986 | 20.500591 | 34.144854 | 25.347353 | 21.912323 | 21.32749 | 29.997394 | 22.074794 | 24.757337 | 21.83956 | 19.575616 | 18.693997 | 20.893791 | 26.175972 | 16.938095 | 13.966547 | 13.449676 | 19.09376 | 15.339129 | 15.708498 | 11.023475 | 8.24625 | 8.352144 | 7.794349 | 33.894151 | 23.774877 | 16.269866 | 9.267317 | 11.627383 | 11.619406 | 11.772141 | 9.293244 | 14.025874 | 11.433434 | 13.346254 | 14.581861 | 9.330085 | 13.33164843 | 9.237428 | 16.159363 | 12.476303 | 16.163768 | 12.819789 | 16.184559 | 11.289255 | 15.51596 | 11.53485 | 8.409985 | 8.905899 | 7.663336 | 20.04353 | 12.35778 | 7.849529 | 16.99098 | 23.07966 | 24.14234720645949 | 10.573929375809556 | 15.319249252748264 | 16.87414462475239 | 21.022937606898715
0.000882 | 14.729695 | 14.409152 | 14.380236 | 13.108646 | 29.84026975 | 28.7532 | 27.51976433 | 28.357305 | 27.19206 | 27.884902 | 19.0512 | 16.257062 | 16.45812 | 16.46694 | 28.499742 | 30.385021 | 28.15423 | 25.106105 | 22.863204 | 21.230622 | 24.572906 | 19.761109 | 22.706378 | 15.502623 | 29.456999 | 26.074316 | 28.691154 | 28.698667 | 28.726131 | 17.72932933 | 19.74954 | 20.708889 | 24.82631533 | 23.186358 | 3.08348 | 20.512375 | 34.166791 | 25.359869 | 21.935052 | 21.348284 | 30.021271 | 22.088801 | 24.777626 | 21.858025 | 19.597808 | 18.720828 | 20.908601 | 26.20806 | 16.955232 | 13.983501 | 13.465588 | 19.121567 | 15.357061 | 15.722871 | 11.03802 | 8.255721 | 8.36188 | 7.803248 | 33.927726 | 23.79732 | 16.284124 | 9.279307 | 11.641923 | 11.634601 | 11.787073 | 9.306369 | 14.037889 | 11.450431 | 13.362655 | 14.598245 | 9.345104 | 13.34771212 | 9.250065 | 16.17926 | 12.492621 | 16.183498 | 12.836914 | 16.203622 | 11.304385 | 15.5317 | 11.54792 | 8.416266 | 8.91544 | 7.668774 | 20.06867 | 12.37632 | 7.860419 | 17.00982 | 23.09935 | 24.16949164909432 | 10.586524829979759 | 15.335535959027055 | 16.888891117353936 | 21.046448498020894
0.000883 | 14.746315 | 14.423103 | 14.39526 | 13.122322 | 29.86635825 | 28.7858 | 27.54388467 | 28.38455467 | 27.22289 | 27.91426 | 19.0728 | 16.277432 | 16.47678 | 16.48561 | 28.525163 | 30.410292 | 28.181992 | 25.125012 | 22.889126 | 21.254693 | 24.594089 | 19.779511 | 22.720478 | 15.521309 | 29.480964 | 26.097668 | 28.716928 | 28.727496 | 28.752485 | 17.737868 | 19.760321 | 20.719586 | 24.83864767 | 23.206878 | 3.086983 | 20.524201 | 34.188647 | 25.372414 | 21.96016 | 21.369101 | 30.045162 | 22.1027985 | 24.797956 | 21.876474 | 19.619908 | 18.7477 | 20.923343 | 26.240226 | 16.97241 | 14.000535 | 13.481543 | 19.149399 | 15.375005 | 15.737254 | 11.052582 | 8.265194 | 8.371636 | 7.812152 | 33.961287 | 23.819773 | 16.298375 | 9.291327 | 11.656489 | 11.649823 | 11.802023 | 9.319539 | 14.049932 | 11.467422 | 13.379042 | 14.614591 | 9.360107 | 13.36037821 | 9.262664 | 16.199164 | 12.508946 | 16.203232 | 12.854039 | 16.222655 | 11.3195 | 15.54699 | 11.56267 | 8.423547 | 8.927092 | 7.67499 | 20.09351 | 12.39377 | 7.871743 | 17.02832 | 23.11574 | 24.190170373268018 | 10.601162175312247 | 15.350866249850732 | 16.90601365878561 | 21.06736628026409
0.000884 | 14.762872 | 14.437035 | 14.410256 | 13.135933 | 29.89244525 | 28.8184 | 27.567945 | 28.41175467 | 27.25372 | 27.94354 | 19.0944 | 16.297791 | 16.49544 | 16.50428 | 28.550491 | 30.435506 | 28.209657 | 25.143848 | 22.915048 | 21.278764 | 24.615194 | 19.797906 | 22.734563 | 15.540016 | 29.50493 | 26.121016 | 28.742735 | 28.756298 | 28.778851 | 17.74633767 | 19.771077 | 20.730246 | 24.850917 | 23.227339 | 3.090494 | 20.536069 | 34.210421 | 25.384989 | 21.985515 | 21.389939 | 30.069069 | 22.116787 | 24.818326 | 21.894911 | 19.641913 | 18.774609 | 20.938017 | 26.272466 | 16.989626 | 14.017648 | 13.497542 | 19.177256 | 15.392959 | 15.751645 | 11.06716 | 8.274669 | 8.381412 | 7.821061 | 33.994832 | 23.842235 | 16.312618 | 9.303375 | 11.67108 | 11.665072 | 11.816992 | 9.332753 | 14.062002 | 11.484408 | 13.395413 | 14.630899 | 9.375094 | 13.37378146 | 9.275223 | 16.219073 | 12.525281 | 16.222971 | 12.871166 | 16.241658 | 11.334599 | 15.5616 | 11.57869 | 8.43162 | 8.940431 | 7.681866 | 20.11708 | 12.40942 | 7.88328 | 17.04576 | 23.13077 | 24.21045873574255 | 10.6170607435036 | 15.364336209660756 | 16.924600105179103 | 21.084155516741355
0.000885 | 14.779364 | 14.450948 | 14.425225 | 13.149479 | 29.9185295 | 28.851 | 27.59194433 | 28.438905 | 27.28455 | 27.972739 | 19.116 | 16.31814 | 16.5141 | 16.52295 | 28.575945 | 30.460662 | 28.237464 | 25.162611 | 22.94097 | 21.302835 | 24.63622 | 19.816294 | 22.748633 | 15.558743 | 29.528897 | 26.144359 | 28.768576 | 28.785072 | 28.805227 | 17.75473667 | 19.78180833 | 20.740868 | 24.86312233 | 23.247741 | 3.094013 | 20.547978 | 34.232112 | 25.397597 | 22.010759 | 21.410798 | 30.092996 | 22.130765 | 24.838736 | 21.913337 | 19.66382 | 18.801555 | 20.952625 | 26.304779 | 17.006879 | 14.034843 | 13.513584 | 19.205137 | 15.410925 | 15.766046 | 11.081755 | 8.284148 | 8.391208 | 7.829975 | 34.028362 | 23.864705 | 16.326854 | 9.315452 | 11.685696 | 11.680348 | 11.831977 | 9.346009 | 14.0741 | 11.501388 | 13.41177 | 14.647167 | 9.390064 | 13.3911118 | 9.287742 | 16.23899 | 12.541625 | 16.242715 | 12.888294 | 16.26063 | 11.349683 | 15.5753 | 11.5956 | 8.440278 | 8.955087 | 7.68928 | 20.1384 | 12.42251 | 7.894809 | 17.06141 | 23.15005 | 24.23531171421402 | 10.633439866250427 | 15.375041922898589 | 16.943738312666078 | 21.09934345165138
0.000886 | 14.795791 | 14.464841 | 14.440168 | 13.162958 | 29.94461125 | 28.8836 | 27.61588133 | 28.46600667 | 27.31538 | 28.001857 | 19.1376 | 16.338479 | 16.53276 | 16.54162 | 28.603594 | 30.48576 | 28.267675 | 25.181303 | 22.966892 | 21.326906 | 24.657168 | 19.834674 | 22.76269 | 15.57749 | 29.552865 | 26.167697 | 28.79445 | 28.813818 | 28.831613 | 17.76306433 | 19.79251533 | 20.751453 | 24.87526367 | 23.268087 | 3.09754 | 20.559927 | 34.253718 | 25.410238 | 22.035893 | 21.431675 | 30.116945 | 22.1447335 | 24.859184 | 21.931754 | 19.685628 | 18.828535 | 20.967168 | 26.337162 | 17.02417 | 14.05212 | 13.529671 | 19.23304 | 15.428901 | 15.780455 | 11.096367 | 8.293629 | 8.401025 | 7.838893 | 34.061877 | 23.887184 | 16.341083 | 9.327557 | 11.700336 | 11.695654 | 11.846978 | 9.359306 | 14.086223 | 11.518362 | 13.42811 | 14.663396 | 9.405018 | 13.41096169 | 9.300221 | 16.258913 | 12.557978 | 16.262465 | 12.905424 | 16.279571 | 11.364752 | 15.58785 | 11.61299 | 8.449312 | 8.970691 | 7.697115 | 20.15649 | 12.43483 | 7.906108 | 17.07454 | 23.17269 | 24.263305213494746 | 10.649518875249306 | 15.383759588822684 | 16.962516137378195 | 21.119012916566554
0.000887 | 14.812153 | 14.478716 | 14.455083 | 13.176369 | 29.97068925 | 28.9162 | 27.639756 | 28.493061 | 27.34621 | 28.030894 | 19.1592 | 16.358807 | 16.55142 | 16.56029 | 28.63113 | 30.5108 | 28.297767 | 25.199923 | 22.992814 | 21.350977 | 24.678038 | 19.853047 | 22.776735 | 15.596257 | 29.576833 | 26.191029 | 28.820357 | 28.842536 | 28.858008 | 17.771319 | 19.80319867 | 20.761999 | 24.88734033 | 23.288378 | 3.101076 | 20.571915 | 34.275238 | 25.422916 | 22.060918 | 21.452571 | 30.140919 | 22.1586915 | 24.879669 | 21.950165 | 19.707335 | 18.855546 | 20.981646 | 26.369612 | 17.041496 | 14.069481 | 13.545803 | 19.260965 | 15.446888 | 15.794873 | 11.110996 | 8.303114 | 8.410862 | 7.847817 | 34.095378 | 23.909669 | 16.355305 | 9.33969 | 11.715 | 11.71099 | 11.861995 | 9.372645 | 14.098372 | 11.535329 | 13.444433 | 14.679584 | 9.419954 | 13.43196494 | 9.31266 | 16.278843 | 12.574341 | 16.28222 | 12.922554 | 16.298481 | 11.379804 | 15.59902 | 11.63047 | 8.458516 | 8.986875 | 7.70525 | 20.16911 | 12.45111 | 7.916956 | 17.08676 | 23.19764 | 24.293015138397088 | 10.66451710219684 | 15.394772869206726 | 16.980021435447114 | 21.1418042112428
0.000888 | 14.828449 | 14.492573 | 14.469972 | 13.189713 | 29.9967645 | 28.9488 | 27.66356667 | 28.52006767 | 27.37704 | 28.059847 | 19.1808 | 16.379124 | 16.57008 | 16.57896 | 28.658556 | 30.535781 | 28.327743 | 25.21847 | 23.018736 | 21.375048 | 24.698829 | 19.871411 | 22.790769 | 15.615042 | 29.600801 | 26.214354 | 28.846299 | 28.871227 | 28.884412 | 17.77949867 | 19.81385833 | 20.772507 | 24.899353 | 23.308615 | 3.104619 | 20.583942 | 34.296671 | 25.435631 | 22.085835 | 21.473484 | 30.164921 | 22.1726385 | 24.900191 | 21.968572 | 19.728937 | 18.882587 | 20.996061 | 26.402127 | 17.058857 | 14.086927 | 13.56198 | 19.28891 | 15.464884 | 15.809299 | 11.125641 | 8.312601 | 8.420721 | 7.856745 | 34.128865 | 23.932162 | 16.36952 | 9.351851 | 11.729686 | 11.726356 | 11.877027 | 9.386024 | 14.110546 | 11.552288 | 13.460739 | 14.695731 | 9.434873 | 13.45275539 | 9.325057 | 16.29878 | 12.590714 | 16.30198 | 12.939686 | 16.317358 | 11.394841 | 15.60858 | 11.64765 | 8.46768 | 9.00327 | 7.713566 | 20.18043 | 12.4703 | 7.927131 | 17.10291 | 23.22386 | 24.323017393733316 | 10.67765387878962 | 15.407417472909323 | 16.995342063004514 | 21.166181898793155
0.000889 | 14.844679 | 14.506412 | 14.484834 | 13.202987 | 30.0228355 | 28.9814 | 27.68731233 | 28.54702867 | 27.40787 | 28.088716 | 19.2024 | 16.399431 | 16.58874 | 16.59763 | 28.685872 | 30.560705 | 28.357603 | 25.236945 | 23.044658 | 21.399119 | 24.719542 | 19.889767 | 22.804794 | 15.633847 | 29.62477 | 26.237672 | 28.872274 | 28.899889 | 28.910823 | 17.787603 | 19.824495 | 20.782975 | 24.911301 | 23.3288 | 3.10817 | 20.596007 | 34.318016 | 25.448386 | 22.110644 | 21.494413 | 30.188952 | 22.1865745 | 24.920749 | 21.986977 | 19.750434 | 18.909655 | 21.010415 | 26.434704 | 17.07625 | 14.104458 | 13.578203 | 19.316874 | 15.482891 | 15.823734 | 11.140303 | 8.322092 | 8.430601 | 7.865679 | 34.162337 | 23.954661 | 16.383729 | 9.364038 | 11.744393 | 11.741755 | 11.892072 | 9.399443 | 14.122743 | 11.56924 | 13.477028 | 14.711836 | 9.449773 | 13.47196684 | 9.337412 | 16.318725 | 12.607097 | 16.321747 | 12.956819 | 16.336204 | 11.409861 | 15.6198 | 11.66413 | 8.476599 | 9.019505 | 7.721944 | 20.19396 | 12.49153 | 7.936414 | 17.12199 | 23.25031 | 24.351887884315794 | 10.688148536724256 | 15.420940136965037 | 17.00756587618207 | 21.19061054233066
0.00089 | 14.860842 | 14.520233 | 14.49967 | 13.216192 | 30.04890275 | 29.014 | 27.710992 | 28.573944 | 27.4387 | 28.117499 | 19.224 | 16.419728 | 16.6074 | 16.6163 | 28.713082 | 30.58557 | 28.38735 | 25.255348 | 23.07058 | 21.42319 | 24.740177 | 19.908114 | 22.818812 | 15.652671 | 29.648739 | 26.260982 | 28.898283 | 28.928524 | 28.937242 | 17.79562933 | 19.83510933 | 20.793404 | 24.923185 | 23.348934 | 3.111729 | 20.608108 | 34.339271 | 25.461182 | 22.135347 | 21.515356 | 30.213017 | 22.2004985 | 24.941341 | 22.005382 | 19.771822 | 18.936748 | 21.024708 | 26.467342 | 17.093676 | 14.12096 | 13.594473 | 19.344856 | 15.500908 | 15.838178 | 11.154982 | 8.331586 | 8.440502 | 7.874618 | 34.195796 | 23.977165 | 16.397931 | 9.376253 | 11.759122 | 11.757186 | 11.907129 | 9.412899 | 14.134965 | 11.586183 | 13.493297 | 14.727899 | 9.464655 | 13.48823312 | 9.349726 | 16.338569 | 12.623402 | 16.341412 | 12.973952 | 16.355017 | 11.424865 | 15.63311 | 11.67952 | 8.485063 | 9.035213 | 7.730263 | 20.20906 | 12.51391 | 7.944613 | 17.14311 | 23.27597 | 24.378202514956826 | 10.700107068122648 | 15.434587598408406 | 17.017938586851912 | 21.21355470496838
0.000891 | 14.876938 | 14.534036 | 14.514479 | 13.229329 | 30.07496525 | 29.0466 | 27.73460467 | 28.600815 | 27.46953 | 28.146197 | 19.2456 | 16.440014 | 16.62606 | 16.63497 | 28.740185 | 30.610376 | 28.416984 | 25.273678 | 23.096502 | 21.447261 | 24.760734 | 19.926452 | 22.832822 | 15.671513 | 29.672707 | 26.284284 | 28.924326 | 28.95713 | 28.963668 | 17.80432167 | 19.84570133 | 20.803792 | 24.93500367 | 23.369019 | 3.115295 | 20.620245 | 34.360434 | 25.474021 | 22.159944 | 21.536314 | 30.237117 | 22.214411 | 24.961966 | 22.023789 | 19.7931 | 18.963864 | 21.038942 | 26.500036 | 17.111134 | 14.137294 | 13.610789 | 19.372856 | 15.518935 | 15.85263 | 11.169678 | 8.341084 | 8.450426 | 7.883562 | 34.22924 | 23.999675 | 16.412128 | 9.388493 | 11.773871 | 11.772651 | 11.922199 | 9.426394 | 14.147208 | 11.603118 | 13.509548 | 14.74392 | 9.479517 | 13.5012883 | 9.361997 | 16.357578 | 12.639026 | 16.360248 | 12.991274 | 16.374002 | 11.440017 | 15.64812 | 11.69341 | 8.492865 | 9.050024 | 7.738405 | 20.2251 | 12.53655 | 7.951816 | 17.16541 | 23.29979 | 24.400537190468725 | 10.7152544637472 | 15.447606594273985 | 17.030965925962953 | 21.23347894981932
0.000892 | 14.892967 | 14.547823 | 14.529263 | 13.242398 | 30.10102325 | 29.0792 | 27.75814967 | 28.62764267 | 27.50036 | 28.174807 | 19.2672 | 16.46029 | 16.64472 | 16.65364 | 28.767185 | 30.635122 | 28.446506 | 25.291935 | 23.122424 | 21.471332 | 24.781212 | 19.944781 | 22.846827 | 15.690373 | 29.696674 | 26.307576 | 28.950403 | 28.985707 | 28.9901 | 17.81333267 | 19.85627167 | 20.814139 | 24.94675767 | 23.389056 | 3.118869 | 20.632418 | 34.383949 | 25.486905 | 22.184436 | 21.557284 | 30.261256 | 22.2283105 | 24.982624 | 22.042201 | 19.814265 | 18.991002 | 21.053118 | 26.532786 | 17.128621 | 14.153701 | 13.627153 | 19.400871 | 15.536972 | 15.86709 | 11.184391 | 8.350586 | 8.460372 | 7.892511 | 34.262672 | 24.02219 | 16.426319 | 9.40076 | 11.78864 | 11.788151 | 11.93728 | 9.439925 | 14.159474 | 11.620043 | 13.525816 | 14.759933 | 9.494395 | 13.51791763 | 9.374253 | 16.376594 | 12.654659 | 16.37909 | 13.009266 | 16.393686 | 11.455735 | 15.66455 | 11.70543 | 8.499798 | 9.06357 | 7.746249 | 20.24146 | 12.55858 | 7.95825 | 17.188 | 23.32074 | 24.416590557514667 | 10.732634839650693 | 15.45924386159632 | 17.045901695345506 | 21.249073203471845
0.000893 | 14.908927 | 14.561593 | 14.544021 | 13.2554 | 30.127076 | 29.1118 | 27.781626 | 28.65442733 | 27.53119 | 28.203329 | 19.2888 | 16.480555 | 16.66338 | 16.67231 | 28.794082 | 30.65981 | 28.475918 | 25.31012 | 23.148346 | 21.495403 | 24.801613 | 19.9631 | 22.860828 | 15.709251 | 29.720641 | 26.330857 | 28.976514 | 29.014257 | 29.016537 | 17.82215 | 19.86681967 | 20.824446 | 24.95844667 | 23.409047 | 3.12245 | 20.644626 | 34.407906 | 25.499837 | 22.208824 | 21.578266 | 30.285436 | 22.2421985 | 25.003313 | 22.060619 | 19.835316 | 19.018158 | 21.067237 | 26.565588 | 17.146137 | 14.170178 | 13.643564 | 19.428901 | 15.555017 | 15.881558 | 11.199121 | 8.360091 | 8.470341 | 7.901465 | 34.29609 | 24.044708 | 16.440504 | 9.413053 | 11.803427 | 11.803686 | 11.952371 | 9.453492 | 14.171761 | 11.636958 | 13.542798 | 14.776624 | 9.509924 | 13.53815978 | 9.387017 | 16.395617 | 12.670303 | 16.397938 | 13.027259 | 16.413333 | 11.471436 | 15.68211 | 11.71499 | 8.505652 | 9.07548 | 7.753677 | 20.25748 | 12.57911 | 7.964145 | 17.21001 | 23.33777 | 24.431865258504892 | 10.751337416145859 | 15.468746137409973 | 17.061964057398214 | 21.26736306266303
0.000894 | 14.924819 | 14.575346 | 14.558754 | 13.268337 | 30.15312375 | 29.1444 | 27.80503233 | 28.68117033 | 27.56202 | 28.231761 | 19.3104 | 16.50081 | 16.68204 | 16.69098 | 28.820878 | 30.684438 | 28.505221 | 25.328232 | 23.174268 | 21.519474 | 24.821935 | 19.98141 | 22.874825 | 15.728147 | 29.744607 | 26.354129 | 29.00266 | 29.042778 | 29.04298 | 17.83078067 | 19.87734767 | 20.834711 | 24.97007033 | 23.428994 | 3.126039 | 20.656867 | 34.431747 | 25.512816 | 22.233108 | 21.599259 | 30.30966 | 22.256073 | 25.024032 | 22.079045 | 19.85625 | 19.04533 | 21.0813 | 26.59844 | 17.163681 | 14.186725 | 13.660023 | 19.456945 | 15.573527 | 15.896035 | 11.213868 | 8.3696 | 8.480332 | 7.910425 | 34.329495 | 24.067231 | 16.454684 | 9.425371 | 11.818233 | 11.819258 | 11.967472 | 9.467094 | 14.184069 | 11.653863 | 13.559758 | 14.793266 | 9.525432 | 13.56052437 | 9.399733 | 16.414647 | 12.685956 | 16.41679 | 13.045253 | 16.432945 | 11.487119 | 15.70054 | 11.72475 | 8.511007 | 9.085382 | 7.760569 | 20.27254 | 12.59726 | 7.969728 | 17.23055 | 23.34974 | 24.45031680747696 | 10.770451413545373 | 15.478191365521191 | 17.078371174519567 | 21.290353430454495
0.000895 | 14.940643 | 14.589083 | 14.573461 | 13.281209 | 30.1791655 | 29.177 | 27.828368 | 28.70787167 | 27.59285 | 28.260103 | 19.332 | 16.521055 | 16.7007 | 16.70965 | 28.847576 | 30.709007 | 28.534416 | 25.34627 | 23.20019 | 21.543545 | 24.84218 | 19.99971 | 22.888821 | 15.74706 | 29.768572 | 26.377388 | 29.028839 | 29.07127 | 29.069426 | 17.83923267 | 19.88785433 | 20.844933 | 24.98162867 | 23.448897 | 3.129634 | 20.669141 | 34.455473 | 25.525847 | 22.25729 | 21.620261 | 30.33393 | 22.269934 | 25.044782 | 22.097483 | 19.877065 | 19.072517 | 21.095308 | 26.63134 | 17.181251 | 14.203341 | 13.676532 | 19.485002 | 15.592412 | 15.91052 | 11.228632 | 8.379113 | 8.490347 | 7.91939 | 34.362887 | 24.089756 | 16.468858 | 9.437714 | 11.833056 | 11.834867 | 11.982582 | 9.48073 | 14.196397 | 11.670757 | 13.576696 | 14.809861 | 9.540919 | 13.58352102 | 9.412404 | 16.433682 | 12.701619 | 16.435648 | 13.063248 | 16.452521 | 11.502785 | 15.71954 | 11.73622 | 8.517464 | 9.094512 | 7.766804 | 20.286 | 12.61216 | 7.975229 | 17.24875 | 23.36419 | 24.470909498839795 | 10.789066052161914 | 15.490845522934102 | 17.094341209108187 | 21.316338265860708
0.000896 | 14.956396 | 14.602804 | 14.588142 | 13.294017 | 30.20520125 | 29.2096 | 27.851632 | 28.734533 | 27.62368 | 28.288353 | 19.3536 | 16.541289 | 16.71936 | 16.72832 | 28.874176 | 30.733516 | 28.563505 | 25.364235 | 23.226112 | 21.567616 | 24.862347 | 20.017999 | 22.902817 | 15.76599 | 29.792536 | 26.400636 | 29.055053 | 29.099733 | 29.095877 | 17.84751333 | 19.898341 | 20.855113 | 24.99312133 | 23.468759 | 3.133236 | 20.681448 | 34.479086 | 25.53893 | 22.28137 | 21.641272 | 30.35825 | 22.283781 | 25.065559 | 22.115933 | 19.897759 | 19.099716 | 21.109263 | 26.664285 | 17.198847 | 14.220023 | 13.693089 | 19.513071 | 15.611308 | 15.925013 | 11.243413 | 8.388631 | 8.500386 | 7.92836 | 34.396267 | 24.112284 | 16.483027 | 9.450081 | 11.847895 | 11.850515 | 11.997699 | 9.494399 | 14.208743 | 11.68764 | 13.593613 | 14.826409 | 9.556387 | 13.60565935 | 9.425029 | 16.452724 | 12.717291 | 16.454511 | 13.081244 | 16.472064 | 11.518433 | 15.73884 | 11.74907 | 8.524888 | 9.10548 | 7.772265 | 20.29723 | 12.62573 | 7.980877 | 17.26373 | 23.38084 | 24.492607627002386 | 10.806270552308192 | 15.505659525091062 | 17.10909232356262 | 21.34361152789618
0.000897 | 14.972081 | 14.61651 | 14.602799 | 13.306762 | 30.23123125 | 29.2422 | 27.874823 | 28.761155 | 27.65451 | 28.316511 | 19.3752 | 16.561512 | 16.73802 | 16.74699 | 28.900681 | 30.757964 | 28.592489 | 25.382127 | 23.252034 | 21.591687 | 24.882435 | 20.036277 | 22.916814 | 15.784937 | 29.816498 | 26.423871 | 29.081301 | 29.128168 | 29.122331 | 17.855631 | 19.90880767 | 20.86525 | 25.004549 | 23.48858 | 3.136845 | 20.693786 | 34.50259 | 25.552067 | 22.305349 | 21.66229 | 30.382621 | 22.2976145 | 25.086364 | 22.134399 | 19.918329 | 19.126925 | 21.123166 | 26.697272 | 17.216468 | 14.236772 | 13.709696 | 19.54115 | 15.630213 | 15.939514 | 11.258211 | 8.398152 | 8.510449 | 7.937336 | 34.429634 | 24.134814 | 16.497192 | 9.462473 | 11.862751 | 11.866203 | 12.012823 | 9.508102 | 14.221109 | 11.704512 | 13.610509 | 14.842911 | 9.571837 | 13.62544899 | 9.43761 | 16.471772 | 12.732974 | 16.473378 | 13.099241 | 16.491573 | 11.534065 | 15.75816 | 11.76296 | 8.53307 | 9.117948 | 7.777391 | 20.30633 | 12.64275 | 7.9869 | 17.27955 | 23.39895 | 24.514375486373687 | 10.821154134296897 | 15.521729456433512 | 17.121842680281468 | 21.370467175575385
0.000898 | 14.987694 | 14.630201 | 14.617431 | 13.319445 | 30.257254 | 29.2748 | 27.89794033 | 28.78773833 | 27.68534 | 28.344575 | 19.3968 | 16.581725 | 16.75668 | 16.76566 | 28.927092 | 30.782353 | 28.621369 | 25.399946 | 23.277956 | 21.615758 | 24.902446 | 20.054545 | 22.930813 | 15.8039 | 29.840458 | 26.447092 | 29.107584 | 29.156574 | 29.148787 | 17.863593 | 19.91925467 | 20.875344 | 25.01591033 | 23.508363 | 3.14046 | 20.706155 | 34.525986 | 25.56526 | 22.329227 | 21.683314 | 30.407047 | 22.3114335 | 25.107195 | 22.152882 | 19.938774 | 19.154143 | 21.137018 | 26.7303 | 17.234111 | 14.253584 | 13.725405 | 19.569239 | 15.649129 | 15.954023 | 11.273027 | 8.407678 | 8.520536 | 7.946318 | 34.462989 | 24.157346 | 16.511352 | 9.474889 | 11.877621 | 11.88193 | 12.027953 | 9.521835 | 14.233492 | 11.721371 | 13.627383 | 14.859367 | 9.58727 | 13.64139954 | 9.450147 | 16.490826 | 12.748666 | 16.49225 | 13.117238 | 16.511048 | 11.549681 | 15.7772 | 11.77754 | 8.541803 | 9.131576 | 7.783778 | 20.31726 | 12.66248 | 7.993528 | 17.30015 | 23.41779 | 24.535177371362657 | 10.832874229910317 | 15.538151401402914 | 17.132304626420485 | 21.395199167912835
0.000899 | 15.003237 | 14.643876 | 14.632038 | 13.332066 | 30.28327 | 29.3074 | 27.92098267 | 28.814284 | 27.71617 | 28.372545 | 19.4184 | 16.601927 | 16.77534 | 16.78433 | 28.953411 | 30.806681 | 28.650146 | 25.417691 | 23.303878 | 21.639829 | 24.922379 | 20.072801 | 22.944815 | 15.82288 | 29.864416 | 26.4703 | 29.133902 | 29.18495 | 29.175246 | 17.87140733 | 19.92968267 | 20.885393 | 25.027206 | 23.528108 | 3.144082 | 20.718554 | 34.549277 | 25.57851 | 22.353006 | 21.704343 | 30.431531 | 22.325238 | 25.128052 | 22.171384 | 19.959091 | 19.181366 | 21.15082 | 26.763365 | 17.251777 | 14.270461 | 13.740822 | 19.597336 | 15.668053 | 15.968539 | 11.28786 | 8.417209 | 8.530648 | 7.955305 | 34.496333 | 24.179879 | 16.525508 | 9.487329 | 11.892506 | 11.897699 | 12.043089 | 9.5356 | 14.245892 | 11.738217 | 13.644237 | 14.875778 | 9.602686 | 13.65456514 | 9.462641 | 16.509885 | 12.764367 | 16.511126 | 13.135236 | 16.530491 | 11.565281 | 15.7957 | 11.79249 | 8.550879 | 9.146024 | 7.791118 | 20.33011 | 12.68405 | 8.000988 | 17.3241 | 23.43662 | 24.553977576378273 | 10.845455340893388 | 15.554021444440721 | 17.14674692886544 | 21.416101463923006
0.0009 | 15.018709 | 14.657537 | 14.646621 | 13.344627 | 30.30927875 | 29.34 | 27.94395 | 28.840793 | 27.747 | 28.400419 | 19.44 | 16.622119 | 16.794 | 16.803 | 28.979639 | 30.830948 | 28.678823 | 25.435362 | 23.3298 | 21.6639 | 24.942235 | 20.091046 | 22.958822 | 15.841876 | 29.888372 | 26.493493 | 29.160254 | 29.213298 | 29.201705 | 17.87908133 | 19.94009233 | 20.895398 | 25.03843567 | 23.547818 | 3.147711 | 20.730982 | 34.572465 | 25.591821 | 22.376687 | 21.725377 | 30.455647 | 22.339027 | 25.148933 | 22.189907 | 19.979278 | 19.208592 | 21.164573 | 26.796465 | 17.269464 | 14.287399 | 13.756281 | 19.62544 | 15.686988 | 15.983064 | 11.30271 | 8.426744 | 8.540785 | 7.964298 | 34.529664 | 24.202412 | 16.53966 | 9.499792 | 11.907405 | 11.913511 | 12.058229 | 9.549395 | 14.258309 | 11.75505 | 13.661071 | 14.892145 | 9.618086 | 13.67136649 | 9.475093 | 16.52895 | 12.780078 | 16.530007 | 13.153235 | 16.549901 | 11.580866 | 15.81337 | 11.80745 | 8.56009 | 9.160954 | 7.799269 | 20.34429 | 12.70656 | 8.009448 | 17.35032 | 23.45468 | 24.569740395829456 | 10.861030985765694 | 15.56843566998841 | 17.164605344459083 | 21.43243816825462
0.000901 | 15.034109 | 14.671184 | 14.661179 | 13.357128 | 30.33528 | 29.3726 | 27.96684033 | 28.86726533 | 27.77783 | 28.428196 | 19.4616 | 16.642301 | 16.81266 | 16.82167 | 29.005778 | 30.855155 | 28.707399 | 25.452959 | 23.355722 | 21.687971 | 24.962012 | 20.109279 | 22.972835 | 15.860887 | 29.912326 | 26.51667 | 29.186641 | 29.241616 | 29.228166 | 17.88662367 | 19.950483 | 20.905358 | 25.049599 | 23.567493 | 3.151346 | 20.743438 | 34.595552 | 25.605193 | 22.40027 | 21.746414 | 30.476733 | 22.3528005 | 25.169838 | 22.208454 | 19.999334 | 19.23582 | 21.178279 | 26.829598 | 17.287171 | 14.304399 | 13.77178 | 19.65355 | 15.705932 | 15.997596 | 11.317577 | 8.436285 | 8.550947 | 7.973296 | 34.562984 | 24.224945 | 16.553807 | 9.512277 | 11.922316 | 11.929365 | 12.073373 | 9.563219 | 14.270741 | 11.77187 | 13.677885 | 14.908467 | 9.633471 | 13.69090561 | 9.487503 | 16.54802 | 12.795799 | 16.548892 | 13.171234 | 16.56928 | 11.596435 | 15.82993 | 11.8221 | 8.569229 | 9.176026 | 7.808087 | 20.35921 | 12.72915 | 8.018817 | 17.37774 | 23.47126 | 24.583390651495108 | 10.878690384839928 | 15.580490162487422 | 17.184837423066213 | 21.452205842951813
0.000902 | 15.049437 | 14.684817 | 14.675713 | 13.36957 | 30.3612735 | 29.4052 | 27.98965267 | 28.893703 | 27.80866 | 28.455876 | 19.4832 | 16.662472 | 16.83132 | 16.84034 | 29.03183 | 30.8793 | 28.735877 | 25.470483 | 23.381644 | 21.712042 | 24.981712 | 20.1275 | 22.986855 | 15.879914 | 29.936277 | 26.539831 | 29.213063 | 29.269905 | 29.254627 | 17.894041 | 19.96085633 | 20.915273 | 25.060696 | 23.587135 | 3.154986 | 20.755923 | 34.618541 | 25.618628 | 22.423755 | 21.767453 | 30.497863 | 22.3665585 | 25.190765 | 22.227027 | 20.019255 | 19.263047 | 21.191938 | 26.862761 | 17.304897 | 14.321458 | 13.787319 | 19.681666 | 15.724886 | 16.012136 | 11.332462 | 8.44583 | 8.561134 | 7.982301 | 34.596292 | 24.247477 | 16.567951 | 9.524786 | 11.93724 | 11.945264 | 12.088519 | 9.577071 | 14.283188 | 11.789358 | 13.694679 | 14.924746 | 9.648843 | 13.71181632 | 9.499873 | 16.567095 | 12.811529 | 16.567781 | 13.189234 | 16.588627 | 11.61199 | 15.8451 | 11.83609 | 8.578088 | 9.190901 | 7.817428 | 20.37429 | 12.75091 | 8.028938 | 17.40529 | 23.48559 | 24.601136986910213 | 10.8975227584288 | 15.591012631451143 | 17.206400714551542 | 21.476199794129492
0.000903 | 15.064693 | 14.698436 | 14.690223 | 13.381955 | 30.38725825 | 29.4378 | 28.01238667 | 28.92010567 | 27.83949 | 28.483457 | 19.5048 | 16.682632 | 16.84998 | 16.85901 | 29.057797 | 30.903384 | 28.764257 | 25.487932 | 23.407566 | 21.736113 | 25.001335 | 20.145709 | 23.000884 | 15.898956 | 29.960225 | 26.562975 | 29.23952 | 29.298164 | 29.281087 | 17.90134167 | 19.971212 | 20.925141 | 25.07172633 | 23.606747 | 3.158633 | 20.768434 | 34.641434 | 25.632128 | 22.447145 | 21.788493 | 30.519038 | 22.3803 | 25.211714 | 22.245628 | 20.039039 | 19.290272 | 21.205553 | 26.895952 | 17.322641 | 14.338575 | 13.802897 | 19.709785 | 15.743849 | 16.026683 | 11.347365 | 8.45538 | 8.571348 | 7.991311 | 34.62959 | 24.270008 | 16.582092 | 9.537316 | 11.952175 | 11.961208 | 12.103667 | 9.590951 | 14.29565 | 11.806948 | 13.711454 | 14.940982 | 9.664201 | 13.73273243 | 9.512203 | 16.586175 | 12.827268 | 16.586674 | 13.207234 | 16.607944 | 11.62753 | 15.85859 | 11.84908 | 8.586459 | 9.205239 | 7.82715 | 20.38894 | 12.77098 | 8.039656 | 17.43189 | 23.49672 | 24.62229654446874 | 10.916617326844971 | 15.605067607291751 | 17.228252768779882 | 21.50271398080219
0.000904 | 15.079875 | 14.712041 | 14.70471 | 13.394282 | 30.413235 | 29.4704 | 28.03504133 | 28.94647567 | 27.87032 | 28.510938 | 19.5264 | 16.702782 | 16.86864 | 16.87768 | 29.08368 | 30.927407 | 28.792541 | 25.505307 | 23.433488 | 21.760184 | 25.020879 | 20.163905 | 23.014922 | 15.918013 | 29.984169 | 26.586102 | 29.266012 | 29.326394 | 29.307546 | 17.90853333 | 19.98155 | 20.934964 | 25.08269 | 23.626328 | 3.162286 | 20.780971 | 34.664233 | 25.646048 | 22.470439 | 21.809532 | 30.540257 | 22.394025 | 25.232683 | 22.264259 | 20.058685 | 19.317491 | 21.219124 | 26.929168 | 17.340401 | 14.35575 | 13.818514 | 19.737908 | 15.762821 | 16.041238 | 11.362285 | 8.464935 | 8.581588 | 8.000326 | 34.662876 | 24.292538 | 16.596229 | 9.549869 | 11.967121 | 11.977198 | 12.118817 | 9.604857 | 14.308125 | 11.824523 | 13.72821 | 14.957175 | 9.679547 | 13.75228778 | 9.524495 | 16.605259 | 12.843017 | 16.605571 | 13.225235 | 16.627231 | 11.643056 | 15.87013 | 11.86074 | 8.594134 | 9.218701 | 7.837108 | 20.40257 | 12.78847 | 8.050814 | 17.45646 | 23.50656 | 24.64570415538077 | 10.935063310401162 | 15.62187836822244 | 17.249351135615953 | 21.530042361984357
0.000905 | 15.094986 | 14.725633 | 14.719173 | 13.406553 | 30.439203 | 29.503 | 28.05785067 | 28.972812 | 27.90115 | 28.538318 | 19.548 | 16.722921 | 16.8873 | 16.89635 | 29.10948 | 30.951368 | 28.82073 | 25.522608 | 23.45941 | 21.784255 | 25.040346 | 20.182088 | 23.028972 | 15.937084 | 30.008109 | 26.60921 | 29.292539 | 29.354593 | 29.334004 | 17.91562333 | 19.991872 | 20.944739 | 25.09358733 | 23.645881 | 3.165944 | 20.793533 | 34.68694 | 25.661053 | 22.493638 | 21.830571 | 30.561518 | 22.4077335 | 25.253672 | 22.282923 | 20.078191 | 19.344703 | 21.232652 | 26.962406 | 17.358177 | 14.372981 | 13.834168 | 19.766032 | 15.781803 | 16.0558 | 11.377222 | 8.474496 | 8.591854 | 8.009348 | 34.696152 | 24.315065 | 16.610362 | 9.562443 | 11.982077 | 11.993235 | 12.133967 | 9.618789 | 14.320613 | 11.842083 | 13.744946 | 14.973327 | 9.694882 | 13.76911618 | 9.536748 | 16.624348 | 12.858775 | 16.624471 | 13.243236 | 16.646489 | 11.658569 | 15.88244 | 11.87073 | 8.600906 | 9.230949 | 7.847159 | 20.41461 | 12.80258 | 8.062256 | 17.47795 | 23.51862 | 24.670194650856395 | 10.95194992941007 | 15.640390346091593 | 17.26865336492454 | 21.556478896690514
0.000906 | 15.110025 | 14.739212 | 14.733612 | 13.418769 | 30.46516125 | 29.5356 | 28.08221333 | 28.99911733 | 27.93198 | 28.565596 | 19.5696 | 16.74305 | 16.90596 | 16.91502 | 29.135201 | 30.976536 | 28.848825 | 25.539835 | 23.485332 | 21.808326 | 25.059024 | 20.200258 | 23.042417 | 15.95617 | 30.032044 | 26.6323 | 29.319101 | 29.382763 | 29.36046 | 17.92262033 | 20.002177 | 20.954467 | 25.10441733 | 23.665408 | 3.169608 | 20.80612 | 34.709559 | 25.676139 | 22.516744 | 21.851607 | 30.582821 | 22.4214245 | 25.274679 | 22.30162 | 20.097553 | 19.371906 | 21.246138 | 26.995665 | 17.375967 | 14.390266 | 13.849859 | 19.794157 | 15.800794 | 16.070369 | 11.392177 | 8.484062 | 8.602147 | 8.018376 | 34.729417 | 24.33759 | 16.624493 | 9.575038 | 11.997042 | 12.00932 | 12.149116 | 9.632746 | 14.333114 | 11.859628 | 13.761665 | 14.989437 | 9.710206 | 13.78207139 | 9.548963 | 16.643442 | 12.874542 | 16.643375 | 13.261238 | 16.665717 | 11.674068 | 15.89694 | 11.87981 | 8.606566 | 9.241642 | 7.85716 | 20.42445 | 12.81928 | 8.073825 | 17.49527 | 23.53229 | 24.694602862105675 | 10.96636640418437 | 15.659548972747594 | 17.285117006570403 | 21.580317543935145
0.000907 | 15.124994 | 14.752777 | 14.748028 | 13.430931 | 30.4911105 | 29.5682 | 28.10648133 | 29.02539067 | 27.96281 | 28.592771 | 19.5912 | 16.763169 | 16.92462 | 16.93369 | 29.160842 | 31.003345 | 28.876828 | 25.556987 | 23.511254 | 21.832397 | 25.076857 | 20.218414 | 23.055408 | 15.975269 | 30.055975 | 26.655371 | 29.345699 | 29.410902 | 29.386913 | 17.92953133 | 20.01246667 | 20.964147 | 25.11518033 | 23.684909 | 3.173278 | 20.818731 | 34.73209 | 25.691308 | 22.539756 | 21.87264 | 30.604165 | 22.435098 | 25.295703 | 22.320354 | 20.116771 | 19.399097 | 21.259584 | 27.028942 | 17.39377 | 14.407605 | 13.865586 | 19.822282 | 15.819794 | 16.084946 | 11.40715 | 8.493634 | 8.612468 | 8.02741 | 34.762672 | 24.360111 | 16.638622 | 9.587654 | 12.012016 | 12.025453 | 12.164264 | 9.646727 | 14.345625 | 11.877158 | 13.778364 | 15.005506 | 9.725521 | 13.79665942 | 9.561142 | 16.662539 | 12.890318 | 16.662282 | 13.27924 | 16.684918 | 11.689554 | 15.91328 | 11.891 | 8.612995 | 9.250207 | 7.866968 | 20.43613 | 12.83995 | 8.085366 | 17.51017 | 23.54698 | 24.717763620338722 | 10.976838959930483 | 15.678299680038798 | 17.298127963755164 | 21.59985226273271
0.000908 | 15.139893 | 14.766329 | 14.762421 | 13.443038 | 30.51704975 | 29.6008 | 28.13065533 | 29.05163433 | 27.99364 | 28.619842 | 19.6128 | 16.783276 | 16.94328 | 16.95236 | 29.186407 | 31.030079 | 28.90474 | 25.574064 | 23.537176 | 21.856468 | 25.094624 | 20.236557 | 23.068409 | 15.994383 | 30.0799 | 26.678421 | 29.372332 | 29.439011 | 29.413362 | 17.93636367 | 20.02274 | 20.973779 | 25.125716 | 23.704386 | 3.176952 | 20.831364 | 34.754538 | 25.706558 | 22.562676 | 21.893668 | 30.625549 | 22.4487535 | 25.316744 | 22.339127 | 20.135841 | 19.426275 | 21.272991 | 27.062234 | 17.411586 | 14.424996 | 13.881348 | 19.850406 | 15.838804 | 16.09953 | 11.422141 | 8.503211 | 8.622816 | 8.036449 | 34.795917 | 24.382628 | 16.652747 | 9.60029 | 12.026997 | 12.041637 | 12.179409 | 9.660732 | 14.358148 | 11.894673 | 13.795046 | 15.021535 | 9.740826 | 13.81477742 | 9.573285 | 16.681641 | 12.906104 | 16.681193 | 13.297243 | 16.70409 | 11.705028 | 15.93116 | 11.90404 | 8.620828 | 9.257541 | 7.876438 | 20.45131 | 12.86355 | 8.096722 | 17.52866 | 23.5621 | 24.73851175676559 | 10.986220485975458 | 15.695587899813553 | 17.31320178602698 | 21.614046191219316
0.000909 | 15.154723 | 14.779867 | 14.77679 | 13.455094 | 30.54297875 | 29.6334 | 28.15473733 | 29.077849 | 28.02447 | 28.646808 | 19.6344 | 16.803374 | 16.96194 | 16.97103 | 29.211896 | 31.056739 | 28.932563 | 25.591067 | 23.563098 | 21.880539 | 25.112327 | 20.254685 | 23.08142 | 16.013509 | 30.103818 | 26.70145 | 29.399001 | 29.467089 | 29.439807 | 17.94312633 | 20.03299833 | 20.983362 | 25.135992 | 23.723841 | 3.180632 | 20.84402 | 34.776903 | 25.721888 | 22.585505 | 21.914691 | 30.646973 | 22.4623905 | 25.337801 | 22.357941 | 20.154762 | 19.453436 | 21.28636 | 27.095539 | 17.429413 | 14.442438 | 13.897145 | 19.878527 | 15.857822 | 16.114121 | 11.437149 | 8.512794 | 8.633192 | 8.045495 | 34.829152 | 24.405142 | 16.666871 | 9.612947 | 12.041986 | 12.056949 | 12.194551 | 9.674758 | 14.370681 | 11.912175 | 13.811711 | 15.037525 | 9.756124 | 13.8350592 | 9.585393 | 16.700746 | 12.921899 | 16.700106 | 13.315246 | 16.723235 | 11.720489 | 15.95027 | 11.91854 | 8.629763 | 9.266265 | 7.885428 | 20.46889 | 12.88905 | 8.107738 | 17.54985 | 23.57707 | 24.755682102596374 | 10.997634374743448 | 15.71035906392025 | 17.33152081076556 | 21.63093712467117
0.00091 | 15.169486 | 14.793392 | 14.791137 | 13.467097 | 30.56889775 | 29.666 | 28.17872767 | 29.10403433 | 28.0553 | 28.673668 | 19.656 | 16.82346 | 16.9806 | 16.9897 | 29.237312 | 31.083326 | 28.960297 | 25.607994 | 23.58902 | 21.90461 | 25.129966 | 20.2728 | 23.094441 | 16.032649 | 30.127731 | 26.724458 | 29.425705 | 29.495137 | 29.466248 | 17.94982633 | 20.04324233 | 20.992896 | 25.14620367 | 23.743275 | 3.184317 | 20.856697 | 34.799189 | 25.7373 | 22.608243 | 21.935707 | 30.668435 | 22.476009 | 25.358871 | 22.376797 | 20.173531 | 19.48058 | 21.299693 | 27.128854 | 17.447249 | 14.45993 | 13.912975 | 19.906644 | 15.876849 | 16.128719 | 11.452175 | 8.522383 | 8.643596 | 8.054548 | 34.862378 | 24.42765 | 16.680992 | 9.625623 | 12.056981 | 12.07142 | 12.20969 | 9.688807 | 14.383223 | 11.929662 | 13.828358 | 15.053475 | 9.771415 | 13.8561386 | 9.597467 | 16.719855 | 12.937703 | 16.719023 | 13.333249 | 16.742353 | 11.735938 | 15.97032 | 11.93413 | 8.639555 | 9.276116 | 7.893795 | 20.48807 | 12.91542 | 8.118343 | 17.5728 | 23.59128 | 24.772322182874994 | 11.01043006931495 | 15.72274079443622 | 17.352042587835697 | 21.650829693611605
0.000911 | 15.184181 | 14.806904 | 14.805461 | 13.47905 | 30.5948055 | 29.6986 | 28.20262767 | 29.13019267 | 28.08613 | 28.700421 | 19.6776 | 16.843537 | 16.99926 | 17.00837 | 29.262655 | 31.109843 | 28.987943 | 25.624847 | 23.614942 | 21.928681 | 25.147542 | 20.290899 | 23.10747 | 16.051802 | 30.151637 | 26.747443 | 29.452445 | 29.523153 | 29.492684 | 17.95647167 | 20.053165 | 21.00238 | 25.15635033 | 23.762689 | 3.188007 | 20.869395 | 34.821397 | 25.752791 | 22.630891 | 21.956716 | 30.689936 | 22.4896085 | 25.379956 | 22.395699 | 20.192147 | 19.507704 | 21.31299 | 27.162177 | 17.465094 | 14.47747 | 13.928838 | 19.934757 | 15.895886 | 16.143324 | 11.467219 | 8.531978 | 8.654029 | 8.063606 | 34.895594 | 24.450153 | 16.695112 | 9.638319 | 12.071981 | 12.08593 | 12.224824 | 9.702876 | 14.395774 | 11.947135 | 13.844987 | 15.069386 | 9.7867 | 13.87664943 | 9.609508 | 16.738967 | 12.953515 | 16.737942 | 13.351252 | 16.761444 | 11.751376 | 15.99098 | 11.95043 | 8.649958 | 9.286828 | 7.901394 | 20.50808 | 12.94164 | 8.128644 | 17.59658 | 23.60414 | 24.794672300286855 | 11.023957012770452 | 15.739833040440232 | 17.373724667102117 | 21.672359065252216
0.000912 | 15.19881 | 14.820402 | 14.819762 | 13.490952 | 30.6207025 | 29.7312 | 28.226438 | 29.156324 | 28.11696 | 28.727066 | 19.6992 | 16.863602 | 17.01792 | 17.02704 | 29.287929 | 31.136291 | 29.015504 | 25.641624 | 23.640864 | 21.952752 | 25.165056 | 20.308984 | 23.120507 | 16.070967 | 30.175535 | 26.770406 | 29.47922 | 29.551139 | 29.519114 | 17.96307 | 20.06307267 | 21.011814 | 25.166432 | 23.782086 | 3.191702 | 20.882113 | 34.843529 | 25.768362 | 22.65345 | 21.977716 | 30.711473 | 22.5023425 | 25.401053 | 22.414647 | 20.210607 | 19.534805 | 21.326252 | 27.195505 | 17.482948 | 14.495058 | 13.944733 | 19.962864 | 15.914931 | 16.157936 | 11.48228 | 8.54158 | 8.66449 | 8.07267 | 34.928801 | 24.472649 | 16.70923 | 9.651034 | 12.086986 | 12.100479 | 12.239952 | 9.716965 | 14.408333 | 11.964594 | 13.8616 | 15.085259 | 9.80198 | 13.8952255 | 9.621515 | 16.758083 | 12.969337 | 16.756864 | 13.369256 | 16.78051 | 11.766803 | 16.01196 | 11.96706 | 8.660727 | 9.29814 | 7.908082 | 20.52813 | 12.96668 | 8.138767 | 17.62027 | 23.61507 | 24.820997683629862 | 11.037564648190447 | 15.760771823845594 | 17.395524598429624 | 21.694160406804627
0.000913 | 15.213373 | 14.833886 | 14.834041 | 13.502805 | 30.646588 | 29.7638 | 28.25015933 | 29.18242867 | 28.14779 | 28.753601 | 19.7208 | 16.883657 | 17.03658 | 17.04571 | 29.313133 | 31.162671 | 29.04298 | 25.658327 | 23.666786 | 21.976823 | 25.182508 | 20.327054 | 23.133553 | 16.090145 | 30.199426 | 26.793345 | 29.506032 | 29.579093 | 29.545537 | 17.96962867 | 20.072967 | 21.021198 | 25.17644833 | 23.801467 | 3.195402 | 20.89485 | 34.865589 | 25.784012 | 22.675921 | 21.998706 | 30.733047 | 22.514648 | 25.422161 | 22.433645 | 20.228908 | 19.561882 | 21.339481 | 27.228836 | 17.500807 | 14.512691 | 13.96066 | 19.990964 | 15.933985 | 16.172554 | 11.49736 | 8.551188 | 8.674981 | 8.081741 | 34.961999 | 24.49514 | 16.723346 | 9.663768 | 12.101995 | 12.115067 | 12.255074 | 9.731073 | 14.4209 | 11.98204 | 13.878197 | 15.101095 | 9.817255 | 13.91050065 | 9.633491 | 16.777201 | 12.985168 | 16.775788 | 13.387259 | 16.799551 | 11.782219 | 16.03295 | 11.98366 | 8.671616 | 9.309785 | 7.913677 | 20.54743 | 12.9895 | 8.14884 | 17.64294 | 23.62392 | 24.849874237716335 | 11.05060241865543 | 15.78420127131448 | 17.41639993168294 | 21.714868885480392
0.000914 | 15.227872 | 14.847357 | 14.848298 | 13.51461 | 30.6724615 | 29.7964 | 28.27379367 | 29.20850867 | 28.17862 | 28.780027 | 19.7424 | 16.903702 | 17.05524 | 17.06438 | 29.338271 | 31.188987 | 29.070373 | 25.674953 | 23.692708 | 22.000894 | 25.199899 | 20.345108 | 23.146606 | 16.109335 | 30.223308 | 26.81626 | 29.532878 | 29.607016 | 29.571953 | 17.976156 | 20.08284867 | 21.03053 | 25.18639933 | 23.820832 | 3.199106 | 20.907605 | 34.887579 | 25.799741 | 22.698305 | 22.019686 | 30.754656 | 22.526936 | 25.44328 | 22.452695 | 20.24705 | 19.588932 | 21.352679 | 27.262168 | 17.518672 | 14.53037 | 13.976617 | 20.019056 | 15.953048 | 16.18718 | 11.512457 | 8.560802 | 8.685501 | 8.090819 | 34.995188 | 24.517623 | 16.737461 | 9.67652 | 12.117008 | 12.129693 | 12.270188 | 9.745199 | 14.433473 | 11.999472 | 13.894777 | 15.116894 | 9.832527 | 13.92240706 | 9.645436 | 16.796323 | 13.001007 | 16.794715 | 13.405263 | 16.818568 | 11.797625 | 16.05365 | 11.99983 | 8.682379 | 9.321502 | 7.919402 | 20.56522 | 13.00907 | 8.158991 | 17.66367 | 23.63437 | 24.879877867358573 | 11.062419767245878 | 15.808765509509065 | 17.435308216726852 | 21.733119668491142
0.000915 | 15.242307 | 14.860815 | 14.862532 | 13.526367 | 30.6983235 | 29.829 | 28.29734133 | 29.23456433 | 28.20945 | 28.80634 | 19.764 | 16.923736 | 17.0739 | 17.08305 | 29.363344 | 31.215239 | 29.097683 | 25.691505 | 23.71863 | 22.024965 | 25.21723 | 20.363147 | 23.159666 | 16.128537 | 30.247182 | 26.839149 | 29.559759 | 29.634907 | 29.598362 | 17.98265967 | 20.09271733 | 21.03981 | 25.196285 | 23.840184 | 3.202814 | 20.920378 | 34.9095 | 25.815548 | 22.720601 | 22.040653 | 30.776299 | 22.539206 | 25.464408 | 22.471798 | 20.265029 | 19.615953 | 21.365845 | 27.295497 | 17.536542 | 14.548092 | 13.992604 | 20.047139 | 15.972119 | 16.201812 | 11.527573 | 8.570423 | 8.696051 | 8.099902 | 35.028368 | 24.540099 | 16.751575 | 9.68929 | 12.132023 | 12.144356 | 12.285294 | 9.759343 | 14.446052 | 12.016891 | 13.911341 | 15.132656 | 9.847796 | 13.93716843 | 9.657351 | 16.815447 | 13.016856 | 16.813644 | 13.423267 | 16.83756 | 11.813021 | 16.07374 | 12.01522 | 8.692772 | 9.333025 | 7.926019 | 20.58071 | 13.02416 | 8.169346 | 17.68153 | 23.64688 | 24.90958447736893 | 11.072366137042323 | 15.833108665091565 | 17.451207003426113 | 21.74754792304843
0.000916 | 15.256679 | 14.874259 | 14.876744 | 13.538078 | 30.724173 | 29.8616 | 28.320803 | 29.260597 | 28.24028 | 28.832542 | 19.7856 | 16.943759 | 17.09256 | 17.10172 | 29.388353 | 31.241429 | 29.124913 | 25.70798 | 23.744552 | 22.049036 | 25.234501 | 20.381169 | 23.172732 | 16.14775 | 30.271046 | 26.862014 | 29.586674 | 29.662767 | 29.624763 | 17.989147 | 20.10257367 | 21.049039 | 25.20610467 | 23.859525 | 3.206527 | 20.933168 | 34.931356 | 25.831433 | 22.742812 | 22.061607 | 30.797977 | 22.551457 | 25.485545 | 22.490957 | 20.282843 | 19.642943 | 21.378982 | 27.328822 | 17.554415 | 14.565856 | 14.00862 | 20.075212 | 15.991199 | 16.21645 | 11.542706 | 8.58005 | 8.706631 | 8.108993 | 35.06154 | 24.562567 | 16.765688 | 9.702077 | 12.147041 | 12.159055 | 12.300392 | 9.773503 | 14.458636 | 12.034296 | 13.92789 | 15.148382 | 9.863064 | 13.95461707 | 9.669236 | 16.834574 | 13.032713 | 16.832575 | 13.44127 | 16.856528 | 11.828407 | 16.09293 | 12.02943 | 8.702549 | 9.344091 | 7.933397 | 20.59315 | 13.03933 | 8.180033 | 17.6965 | 23.66086 | 24.937569972559686 | 11.079664003091793 | 15.85587486472415 | 17.4640665528122 | 21.763089342883077
0.000917 | 15.270988 | 14.88769 | 14.890935 | 13.549743 | 30.75000975 | 29.8942 | 28.34418 | 29.286606 | 28.27111 | 28.85863 | 19.8072 | 16.963772 | 17.11122 | 17.12039 | 29.4133 | 31.267559 | 29.152063 | 25.72438 | 23.770474 | 22.073107 | 25.251714 | 20.399176 | 23.185805 | 16.166974 | 30.294901 | 26.884852 | 29.613622 | 29.690595 | 29.651155 | 17.99562567 | 20.112417 | 21.058215 | 25.215847 | 23.878854 | 3.210244 | 20.945974 | 34.953148 | 25.847396 | 22.764938 | 22.082548 | 30.819688 | 22.563492 | 25.506689 | 22.510174 | 20.30049 | 19.669901 | 21.39209 | 27.36214 | 17.57229 | 14.583661 | 14.024664 | 20.103274 | 16.010288 | 16.231096 | 11.557858 | 8.589684 | 8.717241 | 8.118089 | 35.094704 | 24.585026 | 16.779801 | 9.714882 | 12.162059 | 12.173791 | 12.315479 | 9.787679 | 14.471225 | 12.051689 | 13.944423 | 15.164073 | 9.87833 | 13.97351098 | 9.681092 | 16.853703 | 13.048578 | 16.851508 | 13.459274 | 16.875474 | 11.843783 | 16.1109 | 12.0421 | 8.711463 | 9.354436 | 7.941404 | 20.60672 | 13.05769 | 8.191179 | 17.71638 | 23.67572 | 24.962410257743223 | 11.087471267147805 | 15.875708235069006 | 17.479743873943512 | 21.783184394872713
0.000918 | 15.285237 | 14.901107 | 14.905104 | 13.561364 | 30.77583325 | 29.9268 | 28.36747333 | 29.31259367 | 28.30194 | 28.884604 | 19.8288 | 16.983775 | 17.12988 | 17.13906 | 29.438187 | 31.293631 | 29.179135 | 25.740704 | 23.796396 | 22.097178 | 25.268868 | 20.417166 | 23.198883 | 16.186209 | 30.318746 | 26.907663 | 29.640602 | 29.71839 | 29.677537 | 18.00210433 | 20.122247 | 21.067479 | 25.22542 | 23.898175 | 3.213965 | 20.958795 | 34.974878 | 25.863436 | 22.78698 | 22.103473 | 30.841431 | 22.575426 | 25.52784 | 22.529451 | 20.317969 | 19.696823 | 21.405172 | 27.395448 | 17.590166 | 14.601506 | 14.040736 | 20.131323 | 16.029385 | 16.245747 | 11.573028 | 8.599326 | 8.727882 | 8.127193 | 35.127861 | 24.607476 | 16.793913 | 9.727704 | 12.177077 | 12.188562 | 12.330556 | 9.80187 | 14.483817 | 12.069069 | 13.960941 | 15.179729 | 9.893597 | 13.9926082 | 9.69292 | 16.872834 | 13.064453 | 16.870442 | 13.477278 | 16.894397 | 11.859151 | 16.12736 | 12.05284 | 8.71927 | 9.363796 | 7.949909 | 20.62347 | 13.07837 | 8.202912 | 17.74058 | 23.69086 | 24.982681237731818 | 11.09681914933821 | 15.891191435250633 | 17.498495486859696 | 21.806229477879235
0.000919 | 15.299425 | 14.914511 | 14.919251 | 13.57294 | 30.801644 | 29.9594 | 28.39068433 | 29.33856033 | 28.33277 | 28.910462 | 19.8504 | 17.003766 | 17.14854 | 17.15773 | 29.463015 | 31.319646 | 29.20613 | 25.756952 | 23.822318 | 22.121249 | 25.285964 | 20.43514 | 23.211966 | 16.205455 | 30.34258 | 26.930446 | 29.667614 | 29.746154 | 29.70391 | 18.00859 | 20.13206467 | 21.076774 | 25.234929 | 23.917489 | 3.21769 | 20.97163 | 34.99655 | 25.879553 | 22.808938 | 22.124382 | 30.863205 | 22.587341 | 25.548996 | 22.54879 | 20.335277 | 19.723707 | 21.418227 | 27.428745 | 17.608042 | 14.61939 | 14.056834 | 20.159359 | 16.04849 | 16.260405 | 11.588216 | 8.608974 | 8.738555 | 8.136303 | 35.161009 | 24.629916 | 16.808025 | 9.740543 | 12.192096 | 12.203367 | 12.345622 | 9.816074 | 14.496413 | 12.086436 | 13.977445 | 15.195351 | 9.908864 | 14.01066673 | 9.704721 | 16.891967 | 13.080336 | 16.889379 | 13.495282 | 16.913298 | 11.87451 | 16.142 | 12.06245 | 8.725653 | 9.371907 | 7.95878 | 20.64258 | 13.10048 | 8.215353 | 17.76792 | 23.70569 | 25.004686820619234 | 11.107187204127406 | 15.905454479215557 | 17.51927894142549 | 21.830689155015683
0.00092 | 15.313553 | 14.927901 | 14.933376 | 13.584473 | 30.82744075 | 29.992 | 28.41381367 | 29.36450667 | 28.3636 | 28.936204 | 19.872 | 17.023747 | 17.1672 | 17.1764 | 29.487787 | 31.345607 | 29.233049 | 25.773124 | 23.84824 | 22.14532 | 25.303003 | 20.453096 | 23.225054 | 16.224711 | 30.366404 | 26.953201 | 29.694656 | 29.773885 | 29.730272 | 18.01537633 | 20.14186967 | 21.086016 | 25.24437567 | 23.936796 | 3.221419 | 20.984479 | 35.018165 | 25.895746 | 22.830813 | 22.145273 | 30.885011 | 22.5992365 | 25.570157 | 22.568194 | 20.352411 | 19.750552 | 21.431257 | 27.462026 | 17.625916 | 14.637311 | 14.072958 | 20.187381 | 16.067604 | 16.275069 | 11.603422 | 8.61863 | 8.749182 | 8.145355 | 35.19415 | 24.652346 | 16.822137 | 9.753398 | 12.207113 | 12.218207 | 12.360675 | 9.830292 | 14.509011 | 12.103791 | 13.993934 | 15.210939 | 9.924133 | 14.0264446 | 9.716496 | 16.911102 | 13.096228 | 16.908316 | 13.513285 | 16.932177 | 11.889861 | 16.1545 | 12.07399 | 8.73134 | 9.377946 | 7.967887 | 20.66322 | 13.12313 | 8.228464 | 17.79723 | 23.71962 | 25.033938127351206 | 11.11805498597979 | 15.923406343219597 | 17.541051787505673 | 21.855027989395097
0.000921 | 15.327622 | 14.941278 | 14.947481 | 13.595964 | 30.85322375 | 30.0246 | 28.43686233 | 29.39043267 | 28.39443 | 28.961828 | 19.8936 | 17.043718 | 17.18586 | 17.19507 | 29.512503 | 31.371514 | 29.259894 | 25.78922 | 23.874162 | 22.169391 | 25.319987 | 20.471037 | 23.238146 | 16.243978 | 30.390216 | 26.975928 | 29.721728 | 29.801583 | 29.756623 | 18.02278533 | 20.151662 | 21.095204 | 25.253759 | 23.956099 | 3.225151 | 20.997341 | 35.039726 | 25.912015 | 22.852607 | 22.166147 | 30.906846 | 22.6111125 | 25.591321 | 22.587664 | 20.36937 | 19.777355 | 21.444264 | 27.495291 | 17.643789 | 14.655268 | 14.089107 | 20.215387 | 16.086726 | 16.28974 | 11.618647 | 8.628292 | 8.759379 | 8.154022 | 35.227283 | 24.674765 | 16.836249 | 9.766268 | 12.222129 | 12.233081 | 12.375715 | 9.844522 | 14.521611 | 12.121134 | 14.010409 | 15.226493 | 9.939405 | 14.03866167 | 9.728246 | 16.930238 | 13.112128 | 16.927256 | 13.531288 | 16.951036 | 11.905204 | 16.16447 | 12.0873 | 8.738133 | 9.382807 | 7.977097 | 20.68456 | 13.14545 | 8.242035 | 17.82735 | 23.73205 | 25.067998836149442 | 11.128902049359745 | 15.943841806517995 | 17.56277157496499 | 21.877710544130508
0.000922 | 15.341633 | 14.954641 | 14.961564 | 13.607413 | 30.87899225 | 30.0572 | 28.459831 | 29.41633733 | 28.42526 | 28.987333 | 19.9152 | 17.063678 | 17.20452 | 17.21374 | 29.537166 | 31.397371 | 29.286666 | 25.805239 | 23.900084 | 22.193462 | 25.336914 | 20.488959 | 23.251242 | 16.263254 | 30.414016 | 26.998624 | 29.748829 | 29.829249 | 29.782962 | 18.030206 | 20.16144133 | 21.104341 | 25.26307867 | 23.975399 | 3.228887 | 21.010215 | 35.061235 | 25.92836 | 22.874319 | 22.187 | 30.92871 | 22.6229685 | 25.612488 | 22.607202 | 20.386151 | 19.804115 | 21.457248 | 27.528537 | 17.661658 | 14.67326 | 14.10528 | 20.243377 | 16.105856 | 16.304417 | 11.63389 | 8.637963 | 8.769605 | 8.162695 | 35.26041 | 24.697173 | 16.850362 | 9.779155 | 12.237142 | 12.247987 | 12.390741 | 9.858764 | 14.534212 | 12.138465 | 14.026869 | 15.242015 | 9.954681 | 14.05003247 | 9.73997 | 16.949376 | 13.128037 | 16.946196 | 13.549291 | 16.969874 | 11.920539 | 16.17609 | 12.10201 | 8.745825 | 9.388535 | 7.986278 | 20.70576 | 13.16655 | 8.255847 | 17.8571 | 23.7424 | 25.105056462229605 | 11.13920794873168 | 15.965555648366035 | 17.58339585366822 | 21.897201382334977
0.000923 | 15.355588 | 14.96799 | 14.975626 | 13.618822 | 30.9047465 | 30.0898 | 28.48272133 | 29.442221 | 28.45609 | 29.012719 | 19.9368 | 17.083627 | 17.22318 | 17.23241 | 29.561777 | 31.423178 | 29.313365 | 25.821182 | 23.926006 | 22.217533 | 25.353787 | 20.506865 | 23.264341 | 16.282539 | 30.437803 | 27.02129 | 29.775958 | 29.856882 | 29.809288 | 18.03764567 | 20.17120833 | 21.113426 | 25.27233533 | 23.994698 | 3.232626 | 21.023101 | 35.082695 | 25.944779 | 22.895951 | 22.207834 | 30.950603 | 22.634804 | 25.633656 | 22.626812 | 20.402753 | 19.830828 | 21.470211 | 27.561761 | 17.679522 | 14.691286 | 14.121477 | 20.271349 | 16.124995 | 16.319099 | 11.649151 | 8.647641 | 8.77986 | 8.171373 | 35.293529 | 24.719569 | 16.864475 | 9.792056 | 12.252151 | 12.262926 | 12.405752 | 9.873016 | 14.546814 | 12.155784 | 14.043317 | 15.257505 | 9.96996 | 14.06446997 | 9.751671 | 16.968515 | 13.143954 | 16.965137 | 13.567294 | 16.988693 | 11.935868 | 16.18919 | 12.11775 | 8.754208 | 9.394962 | 7.995301 | 20.726 | 13.18556 | 8.269683 | 17.88531 | 23.75177 | 25.143298520807413 | 11.148452238559976 | 15.987342648019016 | 17.601882173480107 | 21.912915919052708
0.000924 | 15.369485 | 14.981327 | 14.989668 | 13.630191 | 30.93048575 | 30.1224 | 28.50553367 | 29.468083 | 28.48692 | 29.037984 | 19.9584 | 17.103566 | 17.24184 | 17.25108 | 29.586339 | 31.448938 | 29.339995 | 25.837048 | 23.951928 | 22.241604 | 25.370605 | 20.524753 | 23.277443 | 16.301834 | 30.461578 | 27.043925 | 29.803115 | 29.884482 | 29.835602 | 18.04511467 | 20.18096267 | 21.122462 | 25.281529 | 24.013997 | 3.236369 | 21.035997 | 35.104107 | 25.961274 | 22.917504 | 22.228645 | 30.972523 | 22.6466185 | 25.654825 | 22.646494 | 20.419172 | 19.857493 | 21.483154 | 27.59496 | 17.697381 | 14.709344 | 14.137697 | 20.299302 | 16.144142 | 16.333788 | 11.66443 | 8.657327 | 8.790142 | 8.180058 | 35.326642 | 24.741953 | 16.878589 | 9.804973 | 12.267157 | 12.277896 | 12.420748 | 9.887278 | 14.559415 | 12.173091 | 14.05975 | 15.272964 | 9.985245 | 14.08085639 | 9.763349 | 16.987655 | 13.15988 | 16.98408 | 13.585297 | 17.007492 | 11.951189 | 16.20351 | 12.13413 | 8.763075 | 9.401918 | 8.004032 | 20.74444 | 13.20158 | 8.283323 | 17.9108 | 23.76371 | 25.180912527098506 | 11.156114473309046 | 16.007997584732188 | 17.61718808426543 | 21.93370653480872
0.000925 | 15.383328 | 14.994649 | 15.003688 | 13.641522 | 30.95621 | 30.155 | 28.528269 | 29.493923 | 28.51775 | 29.063128 | 19.98 | 17.123494 | 17.2605 | 17.26975 | 29.610851 | 31.474651 | 29.366554 | 25.852838 | 23.97785 | 22.265675 | 25.38737 | 20.542623 | 23.290547 | 16.321138 | 30.48534 | 27.066529 | 29.830299 | 29.912048 | 29.861902 | 18.05262067 | 20.190704 | 21.131448 | 25.290659 | 24.033297 | 3.240115 | 21.048903 | 35.125474 | 25.977842 | 22.938978 | 22.249434 | 30.99447 | 22.6584125 | 25.675993 | 22.666252 | 20.435408 | 19.884107 | 21.496077 | 27.628132 | 17.715233 | 14.727433 | 14.153939 | 20.327235 | 16.163296 | 16.348483 | 11.679729 | 8.66702 | 8.800452 | 8.188747 | 35.359749 | 24.764324 | 16.892704 | 9.817904 | 12.282158 | 12.292898 | 12.435727 | 9.901549 | 14.572015 | 12.190387 | 14.076171 | 15.288391 | 10.000536 | 14.09807395 | 9.775004 | 17.006796 | 13.175814 | 17.003023 | 13.603299 | 17.026273 | 11.966504 | 16.21882 | 12.15079 | 8.772218 | 9.409233 | 8.012341 | 20.76026 | 13.21334 | 8.296549 | 17.93242 | 23.77773 | 25.21608599631859 | 11.16358056044077 | 16.02631523776084 | 17.631154932712313 | 21.95945773378213
0.000926 | 15.397115 | 15.007958 | 15.017688 | 13.652815 | 30.9819185 | 30.1876 | 28.550929 | 29.519741 | 28.54858 | 29.088148 | 20.0016 | 17.143412 | 17.27916 | 17.28842 | 29.635318 | 31.500321 | 29.393046 | 25.868551 | 24.003772 | 22.289746 | 25.404082 | 20.560476 | 23.303654 | 16.340451 | 30.509088 | 27.0891 | 29.857509 | 29.939581 | 29.888188 | 18.060973 | 20.200433 | 21.140388 | 25.29972567 | 24.0526 | 3.243863 | 21.061817 | 35.146798 | 25.994484 | 22.960374 | 22.270199 | 31.016443 | 22.670185 | 25.69716 | 22.686086 | 20.451457 | 19.910669 | 21.508984 | 27.661275 | 17.733077 | 14.745552 | 14.170202 | 20.355147 | 16.182459 | 16.363183 | 11.695045 | 8.676722 | 8.81079 | 8.197442 | 35.392849 | 24.786682 | 16.906821 | 9.830849 | 12.297153 | 12.307931 | 12.450689 | 9.915827 | 14.584613 | 12.207671 | 14.092579 | 15.303787 | 10.015834 | 14.11500485 | 9.786637 | 17.025938 | 13.191756 | 17.021967 | 13.621301 | 17.045035 | 11.981813 | 16.23486 | 12.16734 | 8.781428 | 9.416737 | 8.020096 | 20.77329 | 13.22576 | 8.309142 | 17.9494 | 23.79317 | 25.24700644368334 | 11.173699730360923 | 16.041090386360274 | 17.649439331613742 | 21.98829287088887
0.000927 | 15.410849 | 15.021254 | 15.031668 | 13.66407 | 31.00761125 | 30.2202 | 28.573514 | 29.545536 | 28.57941 | 29.113045 | 20.0232 | 17.163319 | 17.29782 | 17.30709 | 29.659739 | 31.525948 | 29.419471 | 25.884186 | 24.029694 | 22.313817 | 25.420742 | 20.57831 | 23.316761 | 16.359772 | 30.532822 | 27.111638 | 29.884744 | 29.967081 | 29.914459 | 18.06969367 | 20.21015 | 21.14928 | 25.30872833 | 24.071908 | 3.247615 | 21.074741 | 35.168082 | 26.0112 | 22.981693 | 22.29094 | 31.038441 | 22.6819355 | 25.718324 | 22.706 | 20.467318 | 19.937176 | 21.521873 | 27.694386 | 17.750912 | 14.763699 | 14.186485 | 20.383037 | 16.201629 | 16.377889 | 11.71038 | 8.686431 | 8.821156 | 8.206143 | 35.425944 | 24.809025 | 16.920938 | 9.843808 | 12.312142 | 12.322993 | 12.465632 | 9.930114 | 14.597209 | 12.224944 | 14.108975 | 15.319154 | 10.03114 | 14.13053132 | 9.79825 | 17.04508 | 13.207706 | 17.040911 | 13.639302 | 17.06378 | 11.997117 | 16.2514 | 12.18341 | 8.790499 | 9.424261 | 8.027165 | 20.7893 | 13.24052 | 8.320884 | 17.96857 | 23.8094 | 25.27186138440844 | 11.185638082894044 | 16.05309598546384 | 17.67099003425598 | 22.018335301044893
0.000928 | 15.424529 | 15.034536 | 15.045627 | 13.67529 | 31.0332875 | 30.2528 | 28.59602533 | 29.57130867 | 28.61024 | 29.137817 | 20.0448 | 17.183215 | 17.31648 | 17.32576 | 29.684117 | 31.551534 | 29.445831 | 25.899745 | 24.055616 | 22.337888 | 25.43735 | 20.596126 | 23.329869 | 16.379101 | 30.556541 | 27.134143 | 29.912003 | 29.994547 | 29.940715 | 18.07845333 | 20.21985367 | 21.158127 | 25.317668 | 24.091222 | 3.251369 | 21.087671 | 35.189328 | 26.027989 | 23.002935 | 22.311654 | 31.060463 | 22.693664 | 25.739485 | 22.725996 | 20.482988 | 19.963627 | 21.534748 | 27.727463 | 17.768737 | 14.781874 | 14.202788 | 20.410904 | 16.220808 | 16.392601 | 11.725734 | 8.696149 | 8.831549 | 8.214848 | 35.459032 | 24.831354 | 16.935058 | 9.85678 | 12.327125 | 12.338085 | 12.480557 | 9.944406 | 14.609802 | 12.242207 | 14.125358 | 15.334491 | 10.046455 | 14.14353557 | 9.809843 | 17.064222 | 13.223665 | 17.059856 | 13.657303 | 17.082508 | 12.012415 | 16.26818 | 12.19861 | 8.799223 | 9.431636 | 8.033418 | 20.80866 | 13.25691 | 8.331556 | 17.99146 | 23.82578 | 25.2971367730388 | 11.19874506112064 | 16.068173228125943 | 17.694634284236862 | 22.04770837916614
0.000929 | 15.438158 | 15.047805 | 15.059566 | 13.686474 | 31.058948 | 30.2854 | 28.61846333 | 29.597057 | 28.64107 | 29.162463 | 20.0664 | 17.203101 | 17.33514 | 17.34443 | 29.708453 | 31.577082 | 29.472126 | 25.915226 | 24.081538 | 22.361959 | 25.453907 | 20.613923 | 23.342978 | 16.398438 | 30.580245 | 27.156613 | 29.939287 | 30.021979 | 29.966955 | 18.08726167 | 20.22954533 | 21.16693 | 25.32654433 | 24.10851 | 3.255126 | 21.100609 | 35.210539 | 26.04485 | 23.024103 | 22.332342 | 31.082509 | 22.70537 | 25.760641 | 22.743959 | 20.498465 | 19.990018 | 21.547608 | 27.760503 | 17.786551 | 14.800075 | 14.21911 | 20.438746 | 16.239994 | 16.407319 | 11.741106 | 8.705875 | 8.841969 | 8.223558 | 35.492115 | 24.853668 | 16.949179 | 9.869765 | 12.342099 | 12.353205 | 12.495461 | 9.958704 | 14.622391 | 12.259458 | 14.14173 | 15.3498 | 10.06178 | 14.154881 | 9.821417 | 17.083365 | 13.239632 | 17.078801 | 13.675303 | 17.101219 | 12.027708 | 16.28497 | 12.21259 | 8.807391 | 9.43869 | 8.03881 | 20.83047 | 13.27426 | 8.340965 | 18.01701 | 23.84166 | 25.32930375758032 | 11.21237010812117 | 16.085659586392666 | 17.71919932515428 | 22.074535460168534
0.00093 | 15.451735 | 15.061059 | 15.073486 | 13.697623 | 31.084591 | 30.318 | 28.64083 | 29.62278233 | 28.6719 | 29.186982 | 20.088 | 17.222976 | 17.3538 | 17.3631 | 29.732749 | 31.602593 | 29.498358 | 25.93063 | 24.10746 | 22.38603 | 25.470415 | 20.631702 | 23.356087 | 16.417783 | 30.603933 | 27.179048 | 29.966593 | 30.049377 | 29.993178 | 18.096129 | 20.23922433 | 21.17569 | 25.33535733 | 24.125076 | 3.258886 | 21.113552 | 35.231716 | 26.061784 | 23.045195 | 22.353001 | 31.104578 | 22.717054 | 25.781792 | 22.761228 | 20.513748 | 20.016348 | 21.560455 | 27.793504 | 17.804353 | 14.818301 | 14.23545 | 20.466564 | 16.259187 | 16.422042 | 11.756497 | 8.71561 | 8.852417 | 8.232272 | 35.525193 | 24.875967 | 16.963302 | 9.882764 | 12.357065 | 12.368354 | 12.510346 | 9.973007 | 14.634975 | 12.276699 | 14.15809 | 15.36508 | 10.077114 | 14.1705198 | 9.832972 | 17.102508 | 13.255607 | 17.097746 | 13.693303 | 17.119914 | 12.042997 | 16.30152 | 12.22496 | 8.814796 | 9.445256 | 8.044912 | 20.85378 | 13.29188 | 8.349172 | 18.04413 | 23.85641 | 25.366355786513573 | 11.225862666976163 | 16.1045004921124 | 17.74351240060605 | 22.096939898968024
0.000931 | 15.465261 | 15.074301 | 15.087385 | 13.70874 | 31.110217 | 30.3506 | 28.66312567 | 29.64848333 | 28.70273 | 29.211373 | 20.1096 | 17.242841 | 17.37246 | 17.38177 | 29.757007 | 31.628069 | 29.524529 | 25.945957 | 24.133382 | 22.410101 | 25.486872 | 20.649461 | 23.369196 | 16.437135 | 30.627606 | 27.201447 | 29.993921 | 30.076741 | 30.019385 | 18.10506467 | 20.24889133 | 21.184407 | 25.34410633 | 24.141646 | 3.262647 | 21.126501 | 35.252862 | 26.078789 | 23.066214 | 22.373631 | 31.126669 | 22.7287145 | 25.802937 | 22.778556 | 20.528833 | 20.042615 | 21.57329 | 27.826463 | 17.822141 | 14.836551 | 14.251808 | 20.494355 | 16.278389 | 16.436771 | 11.771285 | 8.725353 | 8.862891 | 8.240992 | 35.558265 | 24.898249 | 16.977428 | 9.895774 | 12.372022 | 12.383531 | 12.525208 | 9.987314 | 14.647554 | 12.293929 | 14.174438 | 15.380332 | 10.092461 | 14.18933282 | 9.844509 | 17.12165 | 13.27159 | 17.116691 | 13.711303 | 17.138594 | 12.058281 | 16.31759 | 12.23533 | 8.82123 | 9.451162 | 8.052006 | 20.87767 | 13.30909 | 8.356385 | 18.07175 | 23.86937 | 25.406350911855355 | 11.238572180766099 | 16.123641377133495 | 17.766400754190066 | 22.114019925675557
0.000932 | 15.478738 | 15.087529 | 15.101265 | 13.719823 | 31.13582575 | 30.3832 | 28.68535167 | 29.67416 | 28.73356 | 29.235638 | 20.1312 | 17.262695 | 17.39112 | 17.40044 | 29.781228 | 31.653511 | 29.55064 | 25.961206 | 24.159304 | 22.434172 | 25.503281 | 20.667201 | 23.382303 | 16.456494 | 30.651262 | 27.22381 | 30.02127 | 30.10407 | 30.045573 | 18.11407833 | 20.25854533 | 21.193083 | 25.35279233 | 24.158219 | 3.266411 | 21.139454 | 35.273979 | 26.095865 | 23.087159 | 22.394232 | 31.14878 | 22.740351 | 25.824073 | 22.795943 | 20.543719 | 20.068816 | 21.586115 | 27.859377 | 17.839914 | 14.854823 | 14.268181 | 20.522118 | 16.297598 | 16.451505 | 11.785941 | 8.735106 | 8.873392 | 8.249715 | 35.591332 | 24.920515 | 16.991556 | 9.908797 | 12.386969 | 12.398734 | 12.540048 | 10.001624 | 14.660128 | 12.31115 | 14.190776 | 15.395557 | 10.107819 | 14.20995387 | 9.85603 | 17.140792 | 13.287581 | 17.135636 | 13.729301 | 17.157259 | 12.073561 | 16.33293 | 12.2443 | 8.826336 | 9.456241 | 8.059949 | 20.90121 | 13.32519 | 8.362812 | 18.09881 | 23.87992 | 25.44734718562247 | 11.249848092571483 | 16.14202767330432 | 17.786691629504162 | 22.134345239526006
0.000933 | 15.492165 | 15.100743 | 15.115125 | 13.730875 | 31.16141725 | 30.4158 | 28.707509 | 29.69981167 | 28.76439 | 29.259777 | 20.1528 | 17.282538 | 17.40978 | 17.41911 | 29.805415 | 31.678921 | 29.576691 | 25.976377 | 24.185226 | 22.458243 | 25.519642 | 20.684922 | 23.395409 | 16.475859 | 30.674901 | 27.246135 | 30.048641 | 30.131365 | 30.071743 | 18.12318 | 20.26818733 | 21.201719 | 25.361414 | 24.174794 | 3.270178 | 21.15241 | 35.29507 | 26.113013 | 23.108033 | 22.414801 | 31.170913 | 22.7519645 | 25.845202 | 22.813387 | 20.558403 | 20.09495 | 21.59893 | 27.892245 | 17.857672 | 14.873117 | 14.284571 | 20.549853 | 16.316814 | 16.466244 | 11.800613 | 8.744866 | 8.88392 | 8.258443 | 35.624395 | 24.942764 | 17.005687 | 9.921832 | 12.401906 | 12.413964 | 12.554865 | 10.015935 | 14.672694 | 12.32836 | 14.207103 | 15.410755 | 10.123191 | 14.23101677 | 9.867535 | 17.159933 | 13.30358 | 17.15458 | 13.747299 | 17.175909 | 12.088838 | 16.34729 | 12.25498 | 8.831147 | 9.460332 | 8.068599 | 20.92348 | 13.3395 | 8.368663 | 18.12422 | 23.89202 | 25.487402659831723 | 11.259039845472806 | 16.158604812473257 | 17.803212270146204 | 22.15870594236342
0.000934 | 15.505545 | 15.113944 | 15.128966 | 13.741895 | 31.1869915 | 30.4484 | 28.72959833 | 29.72543833 | 28.79522 | 29.283792 | 20.1744 | 17.30237 | 17.42844 | 17.43778 | 29.829568 | 31.704301 | 29.602684 | 25.991471 | 24.211148 | 22.482314 | 25.535955 | 20.702624 | 23.408513 | 16.495232 | 30.698523 | 27.268423 | 30.076031 | 30.158625 | 30.097894 | 18.13237967 | 20.277817 | 21.210316 | 25.36997233 | 24.191371 | 3.273946 | 21.16537 | 35.316137 | 26.130231 | 23.128834 | 22.435337 | 31.193065 | 22.763554 | 25.866321 | 22.830886 | 20.572884 | 20.121013 | 21.611738 | 27.925064 | 17.875413 | 14.89143 | 14.300975 | 20.577558 | 16.336038 | 16.480989 | 11.8153 | 8.754636 | 8.894474 | 8.267175 | 35.657453 | 24.964995 | 17.019821 | 9.934878 | 12.416831 | 12.429219 | 12.569658 | 10.030249 | 14.685254 | 12.34556 | 14.223419 | 15.425927 | 10.138576 | 14.25115534 | 9.879024 | 17.179074 | 13.319587 | 17.173524 | 13.765297 | 17.194545 | 12.104112 | 16.36043 | 12.2672 | 8.836836 | 9.464779 | 8.077811 | 20.94354 | 13.35134 | 8.374148 | 18.14691 | 23.90743 | 25.524575386499897 | 11.267270641579458 | 16.172318226488642 | 17.816737779679336 | 22.185395993202285
0.000935 | 15.518878 | 15.127131 | 15.142787 | 13.752886 | 31.21254825 | 30.481 | 28.75162033 | 29.75103967 | 28.82605 | 29.307685 | 20.196 | 17.322192 | 17.4471 | 17.45645 | 29.85369 | 31.729653 | 29.628621 | 26.006486 | 24.23707 | 22.506385 | 25.552221 | 20.720305 | 23.421615 | 16.51461 | 30.722127 | 27.290673 | 30.103439 | 30.18585 | 30.124026 | 18.14168667 | 20.28743367 | 21.218874 | 25.378467 | 24.207949 | 3.277716 | 21.178331 | 35.337182 | 26.147519 | 23.149565 | 22.45584 | 31.215235 | 22.7751185 | 25.887429 | 22.84844 | 20.587159 | 20.147005 | 21.624538 | 27.957831 | 17.893136 | 14.909762 | 14.317394 | 20.605232 | 16.35527 | 16.495739 | 11.830004 | 8.764415 | 8.905055 | 8.27591 | 35.690507 | 24.987207 | 17.033958 | 9.947934 | 12.431743 | 12.4445 | 12.584426 | 10.044562 | 14.697805 | 12.36275 | 14.239725 | 15.441073 | 10.153977 | 14.26900339 | 9.890499 | 17.198214 | 13.335602 | 17.192467 | 13.783293 | 17.213168 | 12.119383 | 16.37211 | 12.28062 | 8.843232 | 9.469974 | 8.087443 | 20.96048 | 13.36231 | 8.379475 | 18.16582 | 23.92519 | 25.55692341764383 | 11.277732437174826 | 16.18468862760141 | 17.83353803562766 | 22.212709351057086
0.000936 | 15.532164 | 15.140305 | 15.15659 | 13.763848 | 31.23808825 | 30.5136 | 28.773577 | 29.776615 | 28.85688 | 29.331457 | 20.2176 | 17.342003 | 17.46576 | 17.47512 | 29.877782 | 31.754979 | 29.654503 | 26.021424 | 24.262992 | 22.530456 | 25.568441 | 20.737967 | 23.434714 | 16.533994 | 30.745713 | 27.312883 | 30.130867 | 30.21304 | 30.150137 | 18.15111133 | 20.29703867 | 21.227397 | 25.386898 | 24.224526 | 3.281487 | 21.191294 | 35.358208 | 26.164877 | 23.170226 | 22.476309 | 31.237424 | 22.7866585 | 25.908526 | 22.866047 | 20.601226 | 20.172923 | 21.637332 | 27.990544 | 17.91084 | 14.928112 | 14.333826 | 20.632874 | 16.374508 | 16.510494 | 11.844723 | 8.774204 | 8.915661 | 8.284649 | 35.723557 | 25.009401 | 17.048098 | 9.961002 | 12.446643 | 12.459805 | 12.599169 | 10.058876 | 14.710348 | 12.379931 | 14.256022 | 15.456195 | 10.169393 | 14.28319476 | 9.90196 | 17.217352 | 13.351624 | 17.21141 | 13.801289 | 17.231779 | 12.134651 | 16.38208 | 12.29491 | 8.850167 | 9.475768 | 8.097351 | 20.97511 | 13.37625 | 8.384854 | 18.17771 | 23.94451 | 25.58229166974517 | 11.289906825328153 | 16.20113869091813 | 17.853070761996996 | 22.238939974942333
0.000937 | 15.545404 | 15.153465 | 15.170373 | 13.774781 | 31.263611 | 30.5462 | 28.79546833 | 29.80216433 | 28.88771 | 29.35511 | 20.2392 | 17.361802 | 17.48442 | 17.49379 | 29.901845 | 31.78028 | 29.680331 | 26.036283 | 24.288914 | 22.554527 | 25.584616 | 20.755608 | 23.44781 | 16.553384 | 30.76928 | 27.335054 | 30.158311 | 30.240195 | 30.176228 | 18.160663 | 20.306631 | 21.235883 | 25.39526533 | 24.241102 | 3.28526 | 21.204257 | 35.379216 | 26.182304 | 23.190818 | 22.496742 | 31.25963 | 22.7981735 | 25.929611 | 22.883706 | 20.615083 | 20.198764 | 21.650122 | 28.0232 | 17.928524 | 14.946478 | 14.350271 | 20.660484 | 16.393754 | 16.525254 | 11.859456 | 8.784001 | 8.926294 | 8.293392 | 35.756602 | 25.031576 | 17.062241 | 9.97408 | 12.46153 | 12.475134 | 12.613885 | 10.073188 | 14.722881 | 12.397103 | 14.272309 | 15.471292 | 10.184826 | 14.29751749 | 9.913408 | 17.236489 | 13.367655 | 17.230351 | 13.819284 | 17.250377 | 12.149918 | 16.39202 | 12.30972 | 8.85747 | 9.482009 | 8.107391 | 20.99368 | 13.39252 | 8.390494 | 18.18957 | 23.96461 | 25.603409448244996 | 11.303143249119906 | 16.220611704893898 | 17.874293508652116 | 22.262381823872495
0.000938 | 15.5586 | 15.166611 | 15.184138 | 13.785686 | 31.289117 | 30.5788 | 28.81729567 | 29.827687 | 28.91854 | 29.378644 | 20.2608 | 17.381589 | 17.50308 | 17.51246 | 29.925883 | 31.805558 | 29.706106 | 26.051064 | 24.314836 | 22.578598 | 25.600746 | 20.773229 | 23.460902 | 16.572779 | 30.792827 | 27.357184 | 30.185773 | 30.267315 | 30.202297 | 18.17035167 | 20.316211 | 21.244335 | 25.403569 | 24.257676 | 3.289035 | 21.21722 | 35.40021 | 26.1998 | 23.211342 | 22.517138 | 31.281852 | 22.8096625 | 25.950682 | 22.901415 | 20.628727 | 20.224527 | 21.662908 | 28.055797 | 17.946186 | 14.964858 | 14.366728 | 20.688059 | 16.413007 | 16.540019 | 11.874204 | 8.793808 | 8.936953 | 8.302139 | 35.789644 | 25.053731 | 17.076389 | 9.987168 | 12.476402 | 12.490487 | 12.628573 | 10.087498 | 14.735404 | 12.414265 | 14.288586 | 15.486364 | 10.200276 | 14.31621438 | 9.924845 | 17.255625 | 13.383693 | 17.249292 | 13.837278 | 17.268963 | 12.165183 | 16.40367 | 12.32471 | 8.864971 | 9.488546 | 8.11742 | 21.01575 | 13.41038 | 8.396605 | 18.20349 | 23.98469 | 25.62977451152992 | 11.316791151630625 | 16.24190244878403 | 17.896163825457762 | 22.281328856862075
0.000939 | 15.571751 | 15.179744 | 15.197884 | 13.796565 | 31.31460625 | 30.6114 | 28.83906033 | 29.853183 | 28.94937 | 29.402062 | 20.2824 | 17.401364 | 17.52174 | 17.53113 | 29.949895 | 31.830815 | 29.731829 | 26.065766 | 24.340758 | 22.602669 | 25.616831 | 20.79083 | 23.47399 | 16.59218 | 30.816355 | 27.379273 | 30.21325 | 30.294399 | 30.228345 | 18.18018733 | 20.325779 | 21.252753 | 25.41180867 | 24.274246 | 3.292811 | 21.230182 | 35.421191 | 26.217364 | 23.231798 | 22.537497 | 31.30409 | 22.8211265 | 25.971738 | 22.919173 | 20.642157 | 20.250209 | 21.675692 | 28.088333 | 17.963827 | 14.983253 | 14.383195 | 20.7156 | 16.432268 | 16.554789 | 11.888967 | 8.803625 | 8.947637 | 8.310888 | 35.822681 | 25.075865 | 17.09054 | 10.000265 | 12.491259 | 12.505862 | 12.643233 | 10.101805 | 14.747916 | 12.431419 | 14.304855 | 15.501413 | 10.215745 | 14.33774789 | 9.93627 | 17.274759 | 13.399739 | 17.268231 | 13.855271 | 17.287539 | 12.180446 | 16.41679 | 12.33956 | 8.8725 | 9.495229 | 8.127295 | 21.04029 | 13.4291 | 8.403354 | 18.21884 | 24.00396 | 25.659833301213393 | 11.33019997594075 | 16.263805701843772 | 17.917639262278705 | 22.296697512425823
0.00094 | 15.58486 | 15.192863 | 15.211611 | 13.807419 | 31.34007875 | 30.644 | 28.86076267 | 29.87865167 | 28.9802 | 29.425364 | 20.304 | 17.421126 | 17.5404 | 17.5498 | 29.973885 | 31.856053 | 29.757502 | 26.08039 | 24.36668 | 22.62674 | 25.632874 | 20.808409 | 23.487073 | 16.611585 | 30.839863 | 27.40132 | 30.240743 | 30.321447 | 30.25437 | 18.190179 | 20.335335 | 21.261139 | 25.41998433 | 24.290813 | 3.296588 | 21.243142 | 35.442162 | 26.234996 | 23.252187 | 22.557817 | 31.326342 | 22.8325645 | 25.992779 | 22.936979 | 20.655371 | 20.275808 | 21.688475 | 28.120805 | 17.981444 | 15.00166 | 14.399673 | 20.743104 | 16.451535 | 16.569563 | 11.903743 | 8.813452 | 8.958346 | 8.319641 | 35.855713 | 25.097979 | 17.104696 | 10.013372 | 12.5061 | 12.52126 | 12.657865 | 10.116109 | 14.760417 | 12.448563 | 14.321115 | 15.51644 | 10.231232 | 14.36062764 | 9.947684 | 17.293891 | 13.415792 | 17.287169 | 13.873264 | 17.306103 | 12.195709 | 16.43113 | 12.35391 | 8.879887 | 9.501906 | 8.136872 | 21.06628 | 13.44794 | 8.410718 | 18.23498 | 24.02163 | 25.69203225890885 | 11.34271916513081 | 16.285116243328424 | 17.93767736897972 | 22.316153932506722
0.000941 | 15.597926 | 15.205969 | 15.22532 | 13.818247 | 31.365535 | 30.6766 | 28.88240433 | 29.90409233 | 29.01103 | 29.448553 | 20.3256 | 17.440875 | 17.55906 | 17.56847 | 29.997853 | 31.881273 | 29.783127 | 26.094936 | 24.392602 | 22.650811 | 25.648873 | 20.825967 | 23.500151 | 16.630994 | 30.863351 | 27.423325 | 30.26825 | 30.34846 | 30.280371 | 18.200337 | 20.34487833 | 21.269493 | 25.42809633 | 24.307375 | 3.300366 | 21.2561 | 35.463125 | 26.252696 | 23.272511 | 22.578097 | 31.348609 | 22.843975 | 26.013804 | 22.954832 | 20.668365 | 20.301322 | 21.701258 | 28.153209 | 17.999036 | 15.020078 | 14.416161 | 20.770571 | 16.470809 | 16.584343 | 11.918533 | 8.823288 | 8.969081 | 8.328397 | 35.888741 | 25.120071 | 17.118856 | 10.026487 | 12.520925 | 12.536679 | 12.672466 | 10.130408 | 14.772906 | 12.465699 | 14.337366 | 15.531444 | 10.24674 | 14.38336324 | 9.959089 | 17.313021 | 13.431854 | 17.306106 | 13.891255 | 17.324658 | 12.21097 | 16.44645 | 12.36743 | 8.886962 | 9.508428 | 8.146007 | 21.09269 | 13.46617 | 8.418614 | 18.25129 | 24.03692 | 25.72481782622972 | 11.353698162281297 | 16.304628852493238 | 17.955235695425543 | 22.338815393768108
0.000942 | 15.610951 | 15.219061 | 15.239011 | 13.829052 | 31.39097425 | 30.7092 | 28.903986 | 29.92950533 | 29.04186 | 29.47163 | 20.3472 | 17.460611 | 17.57772 | 17.58714 | 30.021801 | 31.906477 | 29.808704 | 26.111335 | 24.418524 | 22.674882 | 25.664831 | 20.843505 | 23.513223 | 16.650408 | 30.886817 | 27.445286 | 30.29577 | 30.375436 | 30.306349 | 18.21067133 | 20.35440967 | 21.277817 | 25.43614433 | 24.323931 | 3.304145 | 21.269054 | 35.484083 | 26.270463 | 23.292769 | 22.598336 | 31.370889 | 22.8553595 | 26.034811 | 22.97273 | 20.681139 | 20.32675 | 21.714043 | 28.185545 | 18.016602 | 15.038507 | 14.432657 | 20.797999 | 16.49009 | 16.599127 | 11.933335 | 8.833135 | 8.979841 | 8.337155 | 35.921764 | 25.142141 | 17.13302 | 10.039612 | 12.535732 | 12.552119 | 12.687037 | 10.144702 | 14.785382 | 12.482826 | 14.35361 | 15.546426 | 10.262269 | 14.40446432 | 9.970485 | 17.332149 | 13.447922 | 17.325041 | 13.909245 | 17.343203 | 12.226232 | 16.46251 | 12.37979 | 8.893556 | 9.514643 | 8.154558 | 21.1185 | 13.48306 | 8.426963 | 18.26712 | 24.04911 | 25.75663644478947 | 11.362486410472691 | 16.321138308593518 | 17.969271791480963 | 22.363146459323012
0.000943 | 15.623936 | 15.232139 | 15.252684 | 13.839833 | 31.4163975 | 30.7418 | 28.92550833 | 29.95489 | 29.07269 | 29.494596 | 20.3688 | 17.480333 | 17.59638 | 17.60581 | 30.045731 | 31.931667 | 29.834234 | 26.128898 | 24.444446 | 22.698953 | 25.680747 | 20.86102 | 23.526289 | 16.669826 | 30.910262 | 27.467204 | 30.323304 | 30.402377 | 30.332303 | 18.22119167 | 20.36392933 | 21.286111 | 25.44412867 | 24.34048 | 3.307925 | 21.282004 | 35.505037 | 26.288297 | 23.312963 | 22.618534 | 31.393181 | 22.8667165 | 26.0558 | 22.990672 | 20.693689 | 20.352088 | 21.726829 | 28.21781 | 18.034142 | 15.056944 | 14.449161 | 20.825388 | 16.509378 | 16.613916 | 11.948151 | 8.842991 | 8.990626 | 8.345916 | 35.954782 | 25.164189 | 17.147189 | 10.052744 | 12.550521 | 12.567579 | 12.701576 | 10.158989 | 14.797844 | 12.499945 | 14.369845 | 15.561387 | 10.27782 | 14.42244051 | 9.981872 | 17.351274 | 13.463998 | 17.343974 | 13.927234 | 17.361739 | 12.241494 | 16.47905 | 12.39064 | 8.899497 | 9.5204 | 8.162381 | 21.14267 | 13.49785 | 8.435684 | 18.28184 | 24.06224 | 25.78593455620153 | 11.369391509058957 | 16.334154652793487 | 17.981337254750095 | 22.387611692284466
0.000944 | 15.63688 | 15.245204 | 15.266338 | 13.850592 | 31.4418045 | 30.7744 | 28.946973 | 29.98024633 | 29.10352 | 29.517453 | 20.3904 | 17.500041 | 17.61504 | 17.62448 | 30.069645 | 31.956845 | 29.85972 | 26.146348 | 24.470368 | 22.723024 | 25.696622 | 20.878515 | 23.539349 | 16.689247 | 30.933685 | 27.489077 | 30.350849 | 30.429281 | 30.358232 | 18.23190733 | 20.37343633 | 21.294378 | 25.45204867 | 24.357021 | 3.311706 | 21.294949 | 35.525991 | 26.306197 | 23.333094 | 22.638688 | 31.415485 | 22.8780465 | 26.076769 | 23.008656 | 20.706014 | 20.377334 | 21.73962 | 28.25 | 18.051654 | 15.075389 | 14.465673 | 20.852736 | 16.528673 | 16.628709 | 11.962979 | 8.852858 | 9.001436 | 8.35468 | 35.987795 | 25.186214 | 17.161364 | 10.065884 | 12.565292 | 12.583059 | 12.716082 | 10.173269 | 14.810292 | 12.517056 | 14.386073 | 15.576327 | 10.293394 | 14.43633302 | 9.993253 | 17.370397 | 13.480082 | 17.362905 | 13.945222 | 17.380266 | 12.256756 | 16.49584 | 12.39961 | 8.904617 | 9.525548 | 8.169332 | 21.16419 | 13.50983 | 8.444695 | 18.29482 | 24.07832 | 25.811158602079345 | 11.378021074735514 | 16.34976330333474 | 17.996491985167694 | 22.410675655765537
0.000945 | 15.649786 | 15.258255 | 15.279975 | 13.86133 | 31.46719525 | 30.807 | 28.96838067 | 30.005573 | 29.13435 | 29.540202 | 20.412 | 17.519734 | 17.6337 | 17.64315 | 30.093544 | 31.982012 | 29.885162 | 26.163686 | 24.49629 | 22.747095 | 25.712457 | 20.895987 | 23.552402 | 16.708672 | 30.957085 | 27.510905 | 30.378406 | 30.456148 | 30.384135 | 18.24282833 | 20.38293133 | 21.302617 | 25.459905 | 24.373554 | 3.315487 | 21.307889 | 35.546946 | 26.324164 | 23.353162 | 22.658798 | 31.4378 | 22.8893485 | 26.097718 | 23.026682 | 20.718112 | 20.402487 | 21.752415 | 28.282114 | 18.069136 | 15.09384 | 14.482191 | 20.880043 | 16.547975 | 16.643507 | 11.97782 | 8.862735 | 9.01227 | 8.363446 | 36.020802 | 25.208215 | 17.175543 | 10.079032 | 12.580043 | 12.598559 | 12.730556 | 10.187541 | 14.822725 | 12.534159 | 14.402294 | 15.591247 | 10.308991 | 14.45270238 | 10.004627 | 17.389517 | 13.496173 | 17.381835 | 13.963209 | 17.398786 | 12.272019 | 16.51263 | 12.40774 | 8.909525 | 9.529938 | 8.175272 | 21.18203 | 13.52148 | 8.453916 | 18.30542 | 24.09654 | 25.83042472325227 | 11.387935442414395 | 16.3686645802174 | 18.013888080356978 | 22.43080291287925
0.000946 | 15.662653 | 15.271293 | 15.293595 | 13.872047 | 31.49256975 | 30.8396 | 28.989732 | 30.030871 | 29.16518 | 29.562845 | 20.4336 | 17.539412 | 17.65236 | 17.66182 | 30.11743 | 32.007171 | 29.910561 | 26.180916 | 24.522212 | 22.771166 | 25.728253 | 20.913437 | 23.565447 | 16.7281 | 30.980463 | 27.532687 | 30.405973 | 30.482979 | 30.410012 | 18.25396467 | 20.39241433 | 21.310831 | 25.467697 | 24.390077 | 3.319269 | 21.320822 | 35.567904 | 26.342195 | 23.373168 | 22.678862 | 31.460125 | 22.900622 | 26.118645 | 23.044748 | 20.7903 | 20.427544 | 21.765216 | 28.317015 | 18.086589 | 15.112296 | 14.498714 | 20.907307 | 16.567283 | 16.658309 | 11.992672 | 8.872623 | 9.023129 | 8.372214 | 36.053804 | 25.230192 | 17.189728 | 10.092187 | 12.594774 | 12.614077 | 12.744995 | 10.201805 | 14.835142 | 12.551255 | 14.418508 | 15.606147 | 10.324613 | 14.47277258 | 10.015995 | 17.408634 | 13.512271 | 17.400762 | 13.981195 | 17.417298 | 12.287284 | 16.52917 | 12.41749 | 8.916144 | 9.534666 | 8.181723 | 21.19864 | 13.53602 | 8.463265 | 18.31792 | 24.11614 | 25.84870305651249 | 11.39861416656003 | 16.389653262696747 | 18.03261339644964 | 22.44662711176921
0.000947 | 15.675483 | 15.284317 | 15.307197 | 13.882745 | 31.51792875 | 30.8722 | 29.01102867 | 30.056139 | 29.19601 | 29.585383 | 20.4552 | 17.559076 | 17.67102 | 17.68049 | 30.141305 | 32.032323 | 29.935919 | 26.198041 | 24.548134 | 22.795237 | 25.74401 | 20.930865 | 23.578484 | 16.747531 | 31.003817 | 27.554423 | 30.43355 | 30.509772 | 30.435862 | 18.265326 | 20.401885 | 21.319019 | 25.475425 | 24.40659 | 3.32305 | 21.333748 | 35.588869 | 26.360292 | 23.393112 | 22.698881 | 31.482459 | 22.911867 | 26.142643 | 23.062852 | 20.909564 | 20.452503 | 21.778023 | 28.354279 | 18.10401 | 15.130756 | 14.515242 | 20.934527 | 16.586598 | 16.673115 | 12.007535 | 8.882521 | 9.034013 | 8.380984 | 36.0868 | 25.252145 | 17.203918 | 10.105349 | 12.609484 | 12.629613 | 12.759399 | 10.216059 | 14.847543 | 12.568342 | 14.434715 | 15.621028 | 10.34026 | 14.49505323 | 10.027358 | 17.427748 | 13.528377 | 17.419686 | 13.99918 | 17.435803 | 12.302549 | 16.54523 | 12.42855 | 8.923898 | 9.540949 | 8.18927 | 21.2199 | 13.55272 | 8.472663 | 18.33408 | 24.1363 | 25.871175536164607 | 11.40953680163679 | 16.411524130028063 | 18.051755789577335 | 22.466412136475796
0.000948 | 15.688277 | 15.297327 | 15.320781 | 13.893423 | 31.5432715 | 30.9048 | 29.03227033 | 30.081377 | 29.22684 | 29.607818 | 20.4768 | 17.578723 | 17.68968 | 17.69916 | 30.165171 | 32.057469 | 29.961237 | 26.215062 | 24.574056 | 22.819308 | 25.759729 | 20.94827 | 23.591513 | 16.766964 | 31.027148 | 27.576111 | 30.461136 | 30.536529 | 30.461685 | 18.27692233 | 20.41134367 | 21.327184 | 25.483089 | 24.423091 | 3.326832 | 21.346666 | 35.609843 | 26.378453 | 23.412997 | 22.718852 | 31.504802 | 22.9230835 | 26.167 | 23.080994 | 20.996395 | 20.477363 | 21.790836 | 28.391434 | 18.121399 | 15.149218 | 14.531775 | 20.962539 | 16.60592 | 16.687926 | 12.02241 | 8.89243 | 9.04492 | 8.389756 | 36.119791 | 25.274072 | 17.218115 | 10.118517 | 12.624172 | 12.645166 | 12.773768 | 10.230302 | 14.859926 | 12.585423 | 14.450916 | 15.63589 | 10.355933 | 14.51805396 | 10.038717 | 17.446859 | 13.54449 | 17.438608 | 14.017163 | 17.454303 | 12.317817 | 16.56055 | 12.44064 | 8.932558 | 9.548231 | 8.197759 | 21.24475 | 13.57084 | 8.482028 | 18.35276 | 24.15625 | 25.89654753021979 | 11.42018290210909 | 16.43307196146663 | 18.07040311587174 | 22.491469423488624
0.000949 | 15.701035 | 15.310324 | 15.334348 | 13.904084 | 31.568599 | 30.9374 | 29.05345967 | 30.10658433 | 29.25767 | 29.63015 | 20.4984 | 17.598355 | 17.70834 | 17.71783 | 30.189028 | 32.082612 | 29.986517 | 26.231983 | 24.599978 | 22.843379 | 25.775411 | 20.965653 | 23.604533 | 16.7864 | 31.050454 | 27.597751 | 30.48873 | 30.563249 | 30.48748 | 18.284062 | 20.42079067 | 21.335326 | 25.490689 | 24.439581 | 3.330615 | 21.359575 | 35.630827 | 26.396679 | 23.432822 | 22.738774 | 31.527152 | 22.934271 | 26.191326 | 23.099172 | 21.055329 | 20.502119 | 21.803655 | 28.42848 | 18.138754 | 15.167682 | 14.54831 | 20.9909 | 16.625247 | 16.702741 | 12.037295 | 8.90235 | 9.055852 | 8.398529 | 36.152775 | 25.295974 | 17.232317 | 10.131691 | 12.638838 | 12.660736 | 12.7881 | 10.244534 | 14.872292 | 12.602496 | 14.46711 | 15.650734 | 10.371633 | 14.54028439 | 10.050072 | 17.465966 | 13.56061 | 17.457528 | 14.035145 | 17.472796 | 12.333087 | 16.57489 | 12.45344 | 8.9419 | 9.556304 | 8.207034 | 21.27206 | 13.58965 | 8.491296 | 18.37312 | 24.1752 | 25.923524406689285 | 11.430032022441317 | 16.453091536267735 | 18.087643231464504 | 22.519922327723634
0.00095 | 15.713758 | 15.323307 | 15.347899 | 13.914728 | 31.59391 | 30.97 | 29.07459667 | 30.13176133 | 29.2885 | 29.652383 | 20.52 | 17.61797 | 17.727 | 17.7365 | 30.212879 | 32.107753 | 30.011759 | 26.248806 | 24.6259 | 22.86745 | 25.791056 | 20.983013 | 23.617544 | 16.805837 | 31.073736 | 27.619343 | 30.516331 | 30.589931 | 30.513247 | 18.29099633 | 20.43022567 | 21.343446 | 25.49822433 | 24.456057 | 3.334396 | 21.372474 | 35.651824 | 26.414969 | 23.452588 | 22.758647 | 31.549509 | 22.945429 | 26.215622 | 23.117385 | 21.090903 | 20.526772 | 21.816481 | 28.465416 | 18.156075 | 15.186146 | 14.564848 | 21.019213 | 16.644582 | 16.71756 | 12.05219 | 8.912281 | 9.066807 | 8.407304 | 36.185753 | 25.317849 | 17.246525 | 10.144871 | 12.65348 | 12.676322 | 12.802394 | 10.258754 | 14.88464 | 12.619562 | 14.483299 | 15.665561 | 10.387362 | 14.56025414 | 10.061425 | 17.48507 | 13.576737 | 17.476445 | 14.053126 | 17.491284 | 12.34836 | 16.58801 | 12.46665 | 8.951695 | 9.56496 | 8.21694 | 21.30072 | 13.60842 | 8.500442 | 18.39435 | 24.19235 | 25.95081153358426 | 11.438563717097857 | 16.470377633686624 | 18.102563992487333 | 22.54989420409676
0.000951 | 15.726447 | 15.336277 | 15.361432 | 13.925356 | 31.61920625 | 31.0026 | 29.09568267 | 30.156907 | 29.31933 | 29.674516 | 20.5416 | 17.637569 | 17.74566 | 17.75517 | 30.236726 | 32.132895 | 30.036965 | 26.265533 | 24.651822 | 22.891521 | 25.806665 | 21.00035 | 23.630544 | 16.825277 | 31.096992 | 27.640886 | 30.54394 | 30.616576 | 30.538984 | 18.29789367 | 20.43964867 | 21.351546 | 25.50569633 | 24.472519 | 3.338178 | 21.385364 | 35.672836 | 26.433322 | 23.472296 | 22.77847 | 31.571873 | 22.9565565 | 26.239888 | 23.135631 | 21.107654 | 20.551318 | 21.829313 | 28.502242 | 18.17336 | 15.204609 | 14.581388 | 21.047478 | 16.663922 | 16.732383 | 12.067096 | 8.922223 | 9.077786 | 8.416081 | 36.218725 | 25.339698 | 17.26074 | 10.158057 | 12.668099 | 12.691923 | 12.816651 | 10.272961 | 14.896968 | 12.636621 | 14.499482 | 15.680371 | 10.403119 | 14.57647283 | 10.072776 | 17.504169 | 13.592872 | 17.495359 | 14.071105 | 17.509767 | 12.363636 | 16.59967 | 12.47998 | 8.961718 | 9.573992 | 8.227322 | 21.3296 | 13.62641 | 8.509444 | 18.41561 | 24.20691 | 25.97711427891592 | 11.445287038649873 | 16.483845871076795 | 18.114315946402563 | 22.579508407523953
0.000952 | 15.739103 | 15.349232 | 15.374949 | 13.935968 | 31.64448675 | 31.0352 | 29.11671867 | 30.182021 | 29.35016 | 29.696552 | 20.5632 | 17.65715 | 17.76432 | 17.77384 | 30.260569 | 32.158038 | 30.062136 | 26.282168 | 24.677744 | 22.915592 | 25.822238 | 21.017664 | 23.643535 | 16.844718 | 31.120223 | 27.662378 | 30.571554 | 30.643183 | 30.564692 | 18.304755 | 20.44906 | 21.359626 | 25.51310333 | 24.488966 | 3.341959 | 21.398242 | 35.693866 | 26.451738 | 23.491947 | 22.798241 | 31.594241 | 22.9676545 | 26.264123 | 23.15391 | 21.110119 | 20.575755 | 21.842152 | 28.538959 | 18.190608 | 15.223069 | 14.597929 | 21.075695 | 16.683269 | 16.74721 | 12.082011 | 8.932177 | 9.088788 | 8.424859 | 36.25169 | 25.361519 | 17.274962 | 10.171247 | 12.682693 | 12.70754 | 12.830868 | 10.287154 | 14.909277 | 12.653674 | 14.51566 | 15.695165 | 10.418906 | 14.58870456 | 10.084126 | 17.523265 | 13.609013 | 17.51427 | 14.089083 | 17.528247 | 12.378915 | 16.60961 | 12.49312 | 8.971741 | 9.583193 | 8.238024 | 21.35757 | 13.64288 | 8.518283 | 18.43607 | 24.21814 | 26.00113801069547 | 11.452442786692814 | 16.49855276722137 | 18.126896703143174 | 22.606888292921127
0.000953 | 15.751727 | 15.362174 | 15.388449 | 13.946566 | 31.669752 | 31.0678 | 29.137705 | 30.20710333 | 29.38099 | 29.718491 | 20.5848 | 17.676714 | 17.78298 | 17.79251 | 30.284412 | 32.183184 | 30.087274 | 26.298713 | 24.703666 | 22.939663 | 25.837777 | 21.034954 | 23.656515 | 16.864159 | 31.143428 | 27.68382 | 30.599173 | 30.669752 | 30.59037 | 18.31158133 | 20.45845867 | 21.367688 | 25.52044667 | 24.505397 | 3.34574 | 21.411108 | 35.714916 | 26.470217 | 23.511542 | 22.817959 | 31.616614 | 22.978722 | 26.288328 | 23.172219 | 21.102833 | 20.600081 | 21.854998 | 28.575565 | 18.207819 | 15.241526 | 14.61447 | 21.103866 | 16.702623 | 16.762041 | 12.096936 | 8.942142 | 9.099814 | 8.433637 | 36.284649 | 25.383313 | 17.28919 | 10.184443 | 12.697262 | 12.723171 | 12.845045 | 10.301333 | 14.921565 | 12.670719 | 14.531834 | 15.709942 | 10.434724 | 14.60379269 | 10.095476 | 17.542356 | 13.625162 | 17.533177 | 14.107059 | 17.546722 | 12.394198 | 16.61958 | 12.50578 | 8.981539 | 9.592356 | 8.24889 | 21.38352 | 13.6571 | 8.526939 | 18.4549 | 24.23034 | 26.02158809693412 | 11.461318510229702 | 16.516821965389695 | 18.14248142167714 | 22.630157215204243
0.000954 | 15.764319 | 15.375103 | 15.401932 | 13.957151 | 31.6950015 | 31.1004 | 29.15864367 | 30.23215333 | 29.41182 | 29.740336 | 20.6064 | 17.696261 | 17.80164 | 17.81118 | 30.308255 | 32.208337 | 30.112379 | 26.31517 | 24.729588 | 22.963734 | 25.853282 | 21.05222 | 23.669483 | 16.883602 | 31.166607 | 27.705211 | 30.626796 | 30.696283 | 30.616016 | 18.318374 | 20.467846 | 21.375732 | 25.52772533 | 24.521812 | 3.34952 | 21.423961 | 35.735989 | 26.488757 | 23.531081 | 22.837623 | 31.638991 | 22.989758 | 26.312503 | 23.190558 | 21.090334 | 20.624295 | 21.867851 | 28.612061 | 18.22499 | 15.259978 | 14.63101 | 21.13199 | 16.721982 | 16.776875 | 12.11187 | 8.952118 | 9.110863 | 8.442417 | 36.317601 | 25.405078 | 17.303426 | 10.197642 | 12.711804 | 12.738816 | 12.859182 | 10.315496 | 14.933831 | 12.687759 | 14.548002 | 15.724705 | 10.450573 | 14.62144305 | 10.106827 | 17.561443 | 13.641317 | 17.552082 | 14.125034 | 17.565195 | 12.409485 | 16.63126 | 12.51764 | 8.990884 | 9.601272 | 8.259766 | 21.40632 | 13.66857 | 8.535392 | 18.47127 | 24.24494 | 26.038305729116136 | 11.471393763724912 | 16.537448244837066 | 18.16015795813614 | 22.648225574139623
0.000955 | 15.776881 | 15.388018 | 15.415399 | 13.967723 | 31.7202365 | 31.133 | 29.179535 | 30.25717133 | 29.44265 | 29.762088 | 20.628 | 17.715789 | 17.8203 | 17.82985 | 30.3321 | 32.233496 | 30.137454 | 26.331542 | 24.75551 | 22.987805 | 25.868754 | 21.069462 | 23.68244 | 16.903046 | 31.189758 | 27.72655 | 30.654423 | 30.722776 | 30.641631 | 18.325134 | 20.47722133 | 21.38376 | 25.53493967 | 24.538208 | 3.3533 | 21.436802 | 35.757086 | 26.50736 | 23.550566 | 22.857232 | 31.661371 | 23.0007635 | 26.336648 | 23.208925 | 21.07716 | 20.648393 | 21.880712 | 28.648446 | 18.242121 | 15.278424 | 14.647549 | 21.160069 | 16.741347 | 16.791713 | 12.126812 | 8.962106 | 9.121936 | 8.451198 | 36.350545 | 25.426815 | 17.317669 | 10.210846 | 12.72632 | 12.754474 | 12.873277 | 10.329642 | 14.946076 | 12.704793 | 14.564166 | 15.739452 | 10.466454 | 14.64041366 | 10.118178 | 17.580525 | 13.65748 | 17.570983 | 14.143007 | 17.583665 | 12.424777 | 16.6444 | 12.52842 | 8.999549 | 9.609736 | 8.270495 | 21.42484 | 13.68176 | 8.54362 | 18.48452 | 24.26125 | 26.059132998922525 | 11.48214810164282 | 16.559226384818757 | 18.179014168651804 | 22.6696644664758
0.000956 | 15.789413 | 15.400919 | 15.42885 | 13.978283 | 31.74545625 | 31.1656 | 29.20038033 | 30.282156 | 29.47348 | 29.783748 | 20.6496 | 17.735298 | 17.83896 | 17.84852 | 30.355949 | 32.258664 | 30.162499 | 26.347832 | 24.781432 | 23.011876 | 25.884193 | 21.086681 | 23.695385 | 16.922489 | 31.212882 | 27.747836 | 30.682053 | 30.74923 | 30.667214 | 18.33186333 | 20.48658467 | 21.391773 | 25.54208967 | 24.554586 | 3.357078 | 21.449628 | 35.77821 | 26.526024 | 23.569996 | 22.876786 | 31.683752 | 23.011737 | 26.360763 | 23.227319 | 21.067845 | 20.672374 | 21.893581 | 28.684721 | 18.25921 | 15.296862 | 14.664086 | 21.188103 | 16.760719 | 16.806555 | 12.141763 | 8.972106 | 9.133031 | 8.459979 | 36.383483 | 25.448522 | 17.331919 | 10.224053 | 12.740808 | 12.770144 | 12.887329 | 10.343772 | 14.958298 | 12.72182 | 14.580326 | 15.754185 | 10.482369 | 14.65946253 | 10.129532 | 17.599602 | 13.673649 | 17.58988 | 14.160979 | 17.602133 | 12.440074 | 16.65876 | 12.5378 | 9.007309 | 9.617539 | 8.280923 | 21.4397 | 13.69785 | 8.551604 | 18.50053 | 24.27858 | 26.084377379738054 | 11.493061078447866 | 16.58095116459004 | 18.19813790935583 | 22.695853965786483
0.000957 | 15.801915 | 15.413806 | 15.442285 | 13.988832 | 31.77066125 | 31.1982 | 29.22118 | 30.30710767 | 29.50431 | 29.805318 | 20.6712 | 17.754789 | 17.85762 | 17.86719 | 30.379804 | 32.283843 | 30.187515 | 26.364043 | 24.807354 | 23.035947 | 25.8996 | 21.103875 | 23.708317 | 16.941933 | 31.235978 | 27.769068 | 30.709685 | 30.775646 | 30.692764 | 18.338562 | 20.495937 | 21.399772 | 25.54917533 | 24.570945 | 3.360856 | 21.462438 | 35.799364 | 26.544749 | 23.589373 | 22.896282 | 31.706135 | 23.022679 | 26.384848 | 23.245739 | 21.066928 | 20.696235 | 21.906457 | 28.720885 | 18.276258 | 15.315292 | 14.68062 | 21.216093 | 16.780096 | 16.821401 | 12.156721 | 8.982118 | 9.144148 | 8.46876 | 36.416413 | 25.470199 | 17.346177 | 10.237264 | 12.755268 | 12.785826 | 12.901338 | 10.357883 | 14.970497 | 12.738842 | 14.596483 | 15.768905 | 10.498317 | 14.67734768 | 10.140889 | 17.618675 | 13.689825 | 17.608774 | 14.178949 | 17.620599 | 12.455375 | 16.67409 | 12.54567 | 9.013936 | 9.624474 | 8.290895 | 21.45797 | 13.71608 | 8.559324 | 18.52026 | 24.29625 | 26.11261477637504 | 11.503612248604412 | 16.6014173634062 | 18.216617036379894 | 22.72491742698761
0.000958 | 15.81439 | 15.42668 | 15.455704 | 13.999371 | 31.79585125 | 31.2308 | 29.24193533 | 30.33202533 | 29.53514 | 29.8268 | 20.6928 | 17.774261 | 17.87628 | 17.88586 | 30.403666 | 32.309034 | 30.212504 | 26.380176 | 24.833276 | 23.060018 | 25.914975 | 21.121044 | 23.721236 | 16.961377 | 31.259046 | 27.790247 | 30.737318 | 30.802024 | 30.718281 | 18.345232 | 20.505277 | 21.407758 | 25.556197 | 24.587283 | 3.364632 | 21.475234 | 35.820549 | 26.563535 | 23.608698 | 22.91572 | 31.728519 | 23.033588 | 26.408903 | 23.264183 | 21.078945 | 20.719974 | 21.919342 | 28.756938 | 18.293261 | 15.333713 | 14.69715 | 21.244038 | 16.799479 | 16.83625 | 12.171688 | 8.992141 | 9.155289 | 8.477542 | 36.449336 | 25.491845 | 17.360443 | 10.250478 | 12.769698 | 12.80152 | 12.915303 | 10.371975 | 14.982672 | 12.755858 | 14.612635 | 15.783611 | 10.514301 | 14.69282713 | 10.15225 | 17.637742 | 13.706008 | 17.627663 | 14.196918 | 17.639065 | 12.470682 | 16.69016 | 12.55462 | 9.01969 | 9.630333 | 8.300254 | 21.47902 | 13.73565 | 8.56676 | 18.54275 | 24.31355 | 26.142421093645805 | 11.513281166576881 | 16.619419760522504 | 18.233539405855637 | 22.754978204995105
0.000959 | 15.826837 | 15.43954 | 15.469108 | 14.0099 | 31.8210265 | 31.2634 | 29.26264767 | 30.356909 | 29.56597 | 29.848194 | 20.7144 | 17.793712 | 17.89494 | 17.90453 | 30.427537 | 32.33424 | 30.237467 | 26.396235 | 24.859198 | 23.084089 | 25.930321 | 21.138189 | 23.734141 | 16.98082 | 31.282085 | 27.811371 | 30.764951 | 30.828362 | 30.743764 | 18.35187467 | 20.51460533 | 21.415732 | 25.56315367 | 24.603599 | 3.368407 | 21.488012 | 35.841768 | 26.58238 | 23.627972 | 22.935099 | 31.750902 | 23.044465 | 26.432929 | 23.28265 | 21.108433 | 20.74359 | 21.932235 | 28.792881 | 18.31022 | 15.352122 | 14.713676 | 21.271941 | 16.818868 | 16.851102 | 12.186661 | 9.002177 | 9.166451 | 8.486324 | 36.482252 | 25.513461 | 17.374717 | 10.263694 | 12.784099 | 12.817225 | 12.929223 | 10.386048 | 14.994821 | 12.772869 | 14.628785 | 15.798305 | 10.53032 | 14.70460421 | 10.163615 | 17.656804 | 13.722198 | 17.646549 | 14.214885 | 17.65753 | 12.485996 | 16.70671 | 12.56524 | 9.026509 | 9.636058 | 8.308846 | 21.5019 | 13.75577 | 8.573913 | 18.56701 | 24.3298 | 26.17237223636268 | 11.521547386829653 | 16.633753135194247 | 18.24799287391474 | 22.784159654724917
0.00096 | 15.839258 | 15.452386 | 15.482495 | 14.020422 | 31.846187 | 31.296 | 29.283318 | 30.381759 | 29.5968 | 29.869502 | 20.736 | 17.813144 | 17.9136 | 17.9232 | 30.451418 | 32.359462 | 30.262406 | 26.412223 | 24.88512 | 23.10816 | 25.945636 | 21.155308 | 23.747033 | 17.000262 | 31.305095 | 27.83244 | 30.792584 | 30.854662 | 30.769212 | 18.35849067 | 20.523922 | 21.423695 | 25.57004567 | 24.619894 | 3.372181 | 21.500774 | 35.863023 | 26.601286 | 23.647195 | 22.954418 | 31.773284 | 23.0553095 | 26.456925 | 23.301139 | 21.159928 | 20.76708 | 21.945137 | 28.828711 | 18.327134 | 15.370518 | 14.730196 | 21.299801 | 16.838263 | 16.865958 | 12.201641 | 9.012226 | 9.177636 | 8.495106 | 36.515159 | 25.535044 | 17.388999 | 10.276912 | 12.798469 | 12.832939 | 12.943097 | 10.4001 | 15.006946 | 12.789874 | 14.644932 | 15.812987 | 10.546377 | 14.71633435 | 10.174985 | 17.675861 | 13.738394 | 17.66543 | 14.23285 | 17.675996 | 12.501315 | 16.7235 | 12.57721 | 9.034425 | 9.643092 | 8.316514 | 21.52569 | 13.77567 | 8.580809 | 18.59208 | 24.3443 | 26.20104410933797 | 11.528067030393778 | 16.647520584393313 | 18.259848499441972 | 22.810585131092985
0.000961 | 15.851653 | 15.465219 | 15.495868 | 14.030936 | 31.871333 | 31.3286 | 29.30394667 | 30.406574 | 29.62763 | 29.890726 | 20.7576 | 17.832555 | 17.93226 | 17.94187 | 30.475312 | 32.384701 | 30.287321 | 26.428141 | 24.911042 | 23.132231 | 25.960921 | 21.172403 | 23.75991 | 17.019703 | 31.328074 | 27.853453 | 30.820216 | 30.880922 | 30.794626 | 18.36508167 | 20.53322667 | 21.431649 | 25.57687367 | 24.636165 | 3.376064 | 21.513517 | 35.884317 | 26.62025 | 23.666367 | 22.973676 | 31.795665 | 23.0661205 | 26.480891 | 23.319649 | 21.237967 | 20.790441 | 21.958047 | 28.864431 | 18.344 | 15.388902 | 14.74671 | 21.327618 | 16.857664 | 16.880817 | 12.216628 | 9.022286 | 9.188843 | 8.503888 | 36.548059 | 25.556596 | 17.40329 | 10.290133 | 12.812808 | 12.848663 | 12.956925 | 10.41413 | 15.019044 | 12.806874 | 14.661076 | 15.827657 | 10.56247 | 14.73101866 | 10.186362 | 17.694912 | 13.754597 | 17.684307 | 14.250813 | 17.694462 | 12.516641 | 16.74028 | 12.5902 | 9.043211 | 9.651181 | 8.323105 | 21.54946 | 13.79456 | 8.587475 | 18.61696 | 24.35637 | 26.227012617384013 | 11.535540237001136 | 16.665097362226106 | 18.27486081185026 | 22.832377989015257
0.000962 | 15.864023 | 15.478038 | 15.509225 | 14.041443 | 31.896465 | 31.3612 | 29.32453533 | 30.431354 | 29.65846 | 29.911867 | 20.7792 | 17.851946 | 17.95092 | 17.96054 | 30.49922 | 32.40996 | 30.312215 | 26.443992 | 24.936964 | 23.156302 | 25.976179 | 21.189472 | 23.772772 | 17.039143 | 31.351024 | 27.874409 | 30.847846 | 30.907143 | 30.820003 | 18.37164867 | 20.54252 | 21.439594 | 25.58363667 | 24.652412 | 3.380023 | 21.526242 | 35.905651 | 26.639274 | 23.685491 | 22.992871 | 31.818042 | 23.0768975 | 26.504828 | 23.338177 | 21.252748 | 20.813672 | 21.970966 | 28.900039 | 18.360818 | 15.40727 | 14.763218 | 21.355394 | 16.87707 | 16.89568 | 12.231621 | 9.032359 | 9.200072 | 8.51267 | 36.58095 | 25.578115 | 17.417589 | 10.303355 | 12.827115 | 12.864396 | 12.970705 | 10.428139 | 15.031116 | 12.82387 | 14.677218 | 15.842316 | 10.578603 | 14.74753935 | 10.197745 | 17.713957 | 13.770807 | 17.70318 | 14.268774 | 17.712929 | 12.531974 | 16.75682 | 12.60389 | 9.052642 | 9.660098 | 8.328987 | 21.57229 | 13.81165 | 8.593938 | 18.6407 | 24.36868 | 26.24885366531312 | 11.544648147058417 | 16.685300897020284 | 18.293135312769024 | 22.847314234944356
0.000963 | 15.876369 | 15.490843 | 15.522566 | 14.051945 | 31.92158225 | 31.3938 | 29.34508467 | 30.456099 | 29.68929 | 29.932926 | 20.8008 | 17.871315 | 17.96958 | 17.97921 | 30.523144 | 32.43524 | 30.337087 | 26.45978 | 24.962886 | 23.180373 | 25.991408 | 21.206516 | 23.785618 | 17.058581 | 31.373943 | 27.895307 | 30.875473 | 30.933325 | 30.845345 | 18.37819333 | 20.55180133 | 21.447531 | 25.59033533 | 24.668634 | 3.38398 | 21.538946 | 35.927029 | 26.658356 | 23.704566 | 23.012002 | 31.840417 | 23.0876415 | 26.528736 | 23.356723 | 21.26379 | 20.836771 | 21.983895 | 28.935535 | 18.377588 | 15.425622 | 14.779718 | 21.38313 | 16.896482 | 16.910545 | 12.24662 | 9.042445 | 9.211322 | 8.521451 | 36.613833 | 25.599602 | 17.431897 | 10.316578 | 12.84139 | 12.880138 | 12.984436 | 10.442124 | 15.04316 | 12.84086 | 14.693358 | 15.856965 | 10.594774 | 14.76477865 | 10.209137 | 17.732996 | 13.787023 | 17.722048 | 14.286734 | 17.731399 | 12.547315 | 16.77287 | 12.61798 | 9.062489 | 9.669617 | 8.335824 | 21.59325 | 13.82617 | 8.600227 | 18.66231 | 24.38522 | 26.26875952267637 | 11.554870315030001 | 16.706925968031143 | 18.313629552063034 | 22.86400351075421
0.000964 | 15.888692 | 15.503635 | 15.535893 | 14.062441 | 31.94668525 | 31.4264 | 29.36559533 | 30.48080767 | 29.72012 | 29.953906 | 20.8224 | 17.890663 | 17.98824 | 17.99788 | 30.547084 | 32.460543 | 30.36194 | 26.475506 | 24.988808 | 23.204444 | 26.00661 | 21.223534 | 23.798449 | 17.078017 | 31.396832 | 27.916148 | 30.903097 | 30.959466 | 30.870649 | 18.384716 | 20.56107167 | 21.455461 | 25.59697 | 24.68483 | 3.387936 | 21.551631 | 35.948453 | 26.677496 | 23.723594 | 23.03107 | 31.862787 | 23.098351 | 26.552614 | 23.375286 | 21.275209 | 20.859735 | 21.996833 | 28.970919 | 18.394307 | 15.443957 | 14.796209 | 21.410825 | 16.915899 | 16.925414 | 12.261625 | 9.052544 | 9.222594 | 8.530231 | 36.646708 | 25.621054 | 17.446215 | 10.329802 | 12.85563 | 12.895887 | 12.998119 | 10.456085 | 15.055175 | 12.857847 | 14.709496 | 15.871603 | 10.610986 | 14.78161876 | 10.220536 | 17.752028 | 13.803245 | 17.740911 | 14.304691 | 17.74987 | 12.562663 | 16.78817 | 12.63213 | 9.072527 | 9.679513 | 8.34355 | 21.6114 | 13.83794 | 8.606369 | 18.68082 | 24.40463 | 26.29615023413035 | 11.565686295380296 | 16.728767354513927 | 18.33530107959706 | 22.883768387758813
0.000965 | 15.900993 | 15.516413 | 15.549205 | 14.072934 | 31.97177425 | 31.459 | 29.386069 | 30.50548067 | 29.75095 | 29.974807 | 20.844 | 17.90999 | 18.0069 | 18.01655 | 30.571044 | 32.485871 | 30.386775 | 26.491174 | 25.01473 | 23.228515 | 26.021785 | 21.240526 | 23.811263 | 17.097451 | 31.419688 | 27.93693 | 30.930717 | 30.985568 | 30.895916 | 18.39121867 | 20.57032967 | 21.463387 | 25.60353933 | 24.700999 | 3.391891 | 21.564294 | 35.969924 | 26.696693 | 23.742575 | 23.050071 | 31.885151 | 23.109025 | 26.576464 | 23.393864 | 21.287003 | 20.882562 | 22.00978 | 29.006191 | 18.410975 | 15.462274 | 14.812691 | 21.43848 | 16.935322 | 16.940285 | 12.276634 | 9.062655 | 9.233888 | 8.539011 | 36.679573 | 25.642472 | 17.460542 | 10.343026 | 12.869837 | 12.911643 | 13.011751 | 10.470022 | 15.067162 | 12.874828 | 14.725632 | 15.886233 | 10.627239 | 14.79694191 | 10.231945 | 17.771054 | 13.819474 | 17.75977 | 14.322647 | 17.768345 | 12.57802 | 16.8025 | 12.64603 | 9.08253 | 9.689559 | 8.352021 | 21.62555 | 13.85186 | 8.61239 | 18.69565 | 24.42601 | 26.328912695931685 | 11.576575642573687 | 16.749619835723934 | 18.35710744523584 | 22.905244033169723
0.000966 | 15.913272 | 15.529177 | 15.562502 | 14.083424 | 31.9968495 | 31.4916 | 29.40650633 | 30.530117 | 29.78178 | 29.995631 | 20.8656 | 17.929294 | 18.02556 | 18.03522 | 30.595025 | 32.511226 | 30.411593 | 26.506785 | 25.040652 | 23.252586 | 26.036935 | 21.257492 | 23.824061 | 17.116883 | 31.442513 | 27.957652 | 30.958332 | 31.01163 | 30.921145 | 18.39770267 | 20.579577 | 21.471308 | 25.610044 | 24.717141 | 3.395843 | 21.576935 | 35.991445 | 26.715948 | 23.761509 | 23.069006 | 31.907511 | 23.119665 | 26.600284 | 23.412456 | 21.299165 | 20.905251 | 22.022737 | 29.041351 | 18.42759 | 15.480571 | 14.829164 | 21.466096 | 16.95475 | 16.95516 | 12.291649 | 9.07278 | 9.245202 | 8.547789 | 36.712431 | 25.663856 | 17.474879 | 10.356251 | 12.884008 | 12.927406 | 13.025333 | 10.483933 | 15.079119 | 12.891806 | 14.741767 | 15.900853 | 10.643534 | 14.80963031 | 10.243364 | 17.790074 | 13.83571 | 17.778623 | 14.340601 | 17.786822 | 12.593384 | 16.8156 | 12.65935 | 9.092269 | 9.699528 | 8.361094 | 21.63774 | 13.86851 | 8.618319 | 18.71254 | 24.44849 | 26.36523442329604 | 11.58701791107459 | 16.76827819091644 | 18.37800619884416 | 22.92706561419857
0.000967 | 15.92553 | 15.541927 | 15.575785 | 14.093911 | 32.02191075 | 31.5242 | 29.42690833 | 30.554717 | 29.81261 | 30.01638 | 20.8872 | 17.948575 | 18.04422 | 18.05389 | 30.619028 | 32.536609 | 30.436396 | 26.522343 | 25.066574 | 23.276657 | 26.052059 | 21.274431 | 23.836841 | 17.136312 | 31.465305 | 27.978315 | 30.985941 | 31.037652 | 30.946335 | 18.40416833 | 20.588812 | 21.479225 | 25.616484 | 24.733253 | 3.399795 | 21.589554 | 36.01302 | 26.73526 | 23.780399 | 23.087873 | 31.929863 | 23.1302695 | 26.624075 | 23.431061 | 21.311693 | 20.927798 | 22.035705 | 29.076398 | 18.444152 | 15.498847 | 14.845625 | 21.493673 | 16.974183 | 16.970037 | 12.306668 | 9.082918 | 9.256538 | 8.556567 | 36.745279 | 25.685204 | 17.489225 | 10.369475 | 12.898144 | 12.943175 | 13.038863 | 10.497817 | 15.091046 | 12.908779 | 14.757902 | 15.915466 | 10.659872 | 14.82058512 | 10.254794 | 17.809087 | 13.851952 | 17.797471 | 14.358553 | 17.805304 | 12.608758 | 16.82722 | 12.67178 | 9.101519 | 9.709195 | 8.370625 | 21.6527 | 13.88711 | 8.624183 | 18.73296 | 24.47116 | 26.40330293143912 | 11.596492655347355 | 16.78353719934674 | 18.39695489028678 | 22.947868298056918
0.000968 | 15.937768 | 15.554664 | 15.589053 | 14.104397 | 32.046958 | 31.5568 | 29.44727567 | 30.57927933 | 29.84344 | 30.037054 | 20.9088 | 17.967833 | 18.06288 | 18.07256 | 30.643055 | 32.562022 | 30.461183 | 26.53785 | 25.092496 | 23.300728 | 26.067159 | 21.291344 | 23.849604 | 17.155738 | 31.488064 | 27.998916 | 31.013543 | 31.063634 | 30.971486 | 18.410618 | 20.59803567 | 21.487141 | 25.62285933 | 24.749336 | 3.403745 | 21.602149 | 36.034648 | 26.754628 | 23.799245 | 23.106671 | 31.952208 | 23.1408385 | 26.647837 | 23.449677 | 21.324582 | 20.950202 | 22.048682 | 29.111333 | 18.460659 | 15.5171 | 14.862075 | 21.521213 | 16.993622 | 16.984917 | 12.321691 | 9.093069 | 9.267895 | 8.565343 | 36.778118 | 25.706516 | 17.503581 | 10.382699 | 12.912244 | 12.958949 | 13.052341 | 10.511674 | 15.102942 | 12.925749 | 14.774036 | 15.93007 | 10.676253 | 14.83514895 | 10.266236 | 17.828093 | 13.8682 | 17.816314 | 14.376502 | 17.82379 | 12.624141 | 16.83712 | 12.683 | 9.110053 | 9.718334 | 8.380472 | 21.66969 | 13.90687 | 8.63001 | 18.75591 | 24.49315 | 26.441305735576584 | 11.604479429856433 | 16.795491523014825 | 18.412911069428446 | 22.96628725195638
0.000969 | 15.949988 | 15.567387 | 15.602307 | 14.114883 | 32.07199175 | 31.5894 | 29.46761 | 30.60380467 | 29.87427 | 30.057656 | 20.9304 | 17.987068 | 18.08154 | 18.09123 | 30.667108 | 32.587467 | 30.485958 | 26.553309 | 25.118418 | 23.324799 | 26.082235 | 21.30823 | 23.862348 | 17.17516 | 31.51079 | 28.019457 | 31.041139 | 31.089575 | 30.996597 | 18.41705133 | 20.607248 | 21.495055 | 25.62917 | 24.765389 | 3.407694 | 21.61472 | 36.056334 | 26.774052 | 23.818046 | 23.125399 | 31.974545 | 23.1513715 | 26.67157 | 23.468303 | 21.337828 | 20.97246 | 22.06167 | 29.146155 | 18.47711 | 15.535331 | 14.878513 | 21.548714 | 17.013066 | 16.9998 | 12.336718 | 9.103233 | 9.279272 | 8.574118 | 36.810948 | 25.727792 | 17.517947 | 10.395922 | 12.926306 | 12.974727 | 13.065765 | 10.525503 | 15.114806 | 12.942715 | 14.79017 | 15.944668 | 10.69268 | 14.85247339 | 10.277689 | 17.847092 | 13.884455 | 17.835152 | 14.39445 | 17.842282 | 12.639534 | 16.84662 | 12.69269 | 9.117645 | 9.726717 | 8.39049 | 21.68797 | 13.92701 | 8.635838 | 18.78043 | 24.51357 | 26.477430350924124 | 11.610904877027394 | 16.810212536906356 | 18.42577583975165 | 22.980957643108525
0.00097 | 15.962189 | 15.580096 | 15.615547 | 14.125369 | 32.09701175 | 31.622 | 29.48791133 | 30.62829167 | 29.9051 | 30.078186 | 20.952 | 18.00628 | 18.1002 | 18.1099 | 30.691188 | 32.612946 | 30.510721 | 26.568722 | 25.14434 | 23.34887 | 26.097288 | 21.325089 | 23.875073 | 17.194579 | 31.533482 | 28.039935 | 31.068726 | 31.115475 | 31.021668 | 18.42347133 | 20.61644867 | 21.502969 | 25.63541533 | 24.78141 | 3.411642 | 21.627266 | 36.07808 | 26.793531 | 23.836805 | 23.144056 | 31.996872 | 23.161868 | 26.695275 | 23.486937 | 21.351426 | 20.994571 | 22.074669 | 29.180864 | 18.493505 | 15.553536 | 14.894938 | 21.57618 | 17.032515 | 17.014685 | 12.351748 | 9.113411 | 9.29067 | 8.582891 | 36.843768 | 25.749031 | 17.532324 | 10.409144 | 12.94033 | 12.99051 | 13.079135 | 10.539302 | 15.126638 | 12.959678 | 14.806303 | 15.959258 | 10.709151 | 14.87131646 | 10.289157 | 17.866083 | 13.900715 | 17.853984 | 14.412395 | 17.860779 | 12.654936 | 16.85774 | 12.70134 | 9.124067 | 9.73412 | 8.400536 | 21.70681 | 13.94675 | 8.641713 | 18.80553 | 24.53152 | 26.50986429269742 | 11.618681570859252 | 16.827467929361163 | 18.441394435897323 | 22.994646825267672
0.000971 | 15.974372 | 15.592791 | 15.628773 | 14.135856 | 32.12201825 | 31.6546 | 29.50818167 | 30.652741 | 29.93593 | 30.098647 | 20.9736 | 18.025467 | 18.11886 | 18.12857 | 30.715298 | 32.63846 | 30.535474 | 26.584092 | 25.170262 | 23.372941 | 26.112318 | 21.341921 | 23.88778 | 17.213994 | 31.55614 | 28.06035 | 31.096304 | 31.141334 | 31.046697 | 18.42987867 | 20.625638 | 21.510885 | 25.64159633 | 24.797399 | 3.415589 | 21.639786 | 36.099887 | 26.813066 | 23.855522 | 23.162641 | 32.01919 | 23.1723285 | 26.718951 | 23.505579 | 21.365372 | 21.016532 | 22.087678 | 29.21546 | 18.509841 | 15.571715 | 14.911349 | 21.603608 | 17.051969 | 17.029573 | 12.366781 | 9.123603 | 9.302089 | 8.591663 | 36.876579 | 25.770233 | 17.546712 | 10.422364 | 12.954316 | 13.006297 | 13.09245 | 10.553072 | 15.138436 | 12.976637 | 14.822437 | 15.973843 | 10.725669 | 14.89043617 | 10.300638 | 17.885067 | 13.916982 | 17.87281 | 14.430338 | 17.879282 | 12.670349 | 16.87025 | 12.71224 | 9.129526 | 9.740315 | 8.410467 | 21.72548 | 13.9653 | 8.647679 | 18.83026 | 24.54611 | 26.536795076112156 | 11.628007696097008 | 16.846203132227615 | 18.460104309871554 | 23.01232799647765
0.000972 | 15.98654 | 15.605473 | 15.641985 | 14.146345 | 32.14701125 | 31.6872 | 29.52842167 | 30.67715167 | 29.96676 | 30.11904 | 20.9952 | 18.04463 | 18.13752 | 18.14724 | 30.739438 | 32.664011 | 30.560217 | 26.599421 | 25.196184 | 23.397012 | 26.127326 | 21.358726 | 23.900466 | 17.233405 | 31.578763 | 28.080702 | 31.123873 | 31.167153 | 31.071685 | 18.436274 | 20.634816 | 21.518802 | 25.64771233 | 24.813355 | 3.419535 | 21.652279 | 36.121758 | 26.832655 | 23.874198 | 23.181153 | 32.041498 | 23.1827515 | 26.742599 | 23.524227 | 21.379661 | 21.038341 | 22.100699 | 29.249943 | 18.526119 | 15.589868 | 14.927745 | 21.631002 | 17.071428 | 17.044464 | 12.381818 | 9.133571 | 9.313528 | 8.600432 | 36.90938 | 25.791396 | 17.56111 | 10.435583 | 12.968262 | 13.022086 | 13.105709 | 10.566812 | 15.150201 | 12.993593 | 14.838572 | 15.988422 | 10.742234 | 14.90859055 | 10.312134 | 17.904043 | 13.933255 | 17.89163 | 14.448279 | 17.897791 | 12.685772 | 16.88391 | 12.72503 | 9.135954 | 9.746745 | 8.42014 | 21.74325 | 13.98188 | 8.653781 | 18.85362 | 24.56416 | 26.560340486361092 | 11.638362807205063 | 16.865363577354074 | 18.480863011539107 | 23.03270538318656
0.000973 | 15.998691 | 15.618141 | 15.655183 | 14.156838 | 32.17199125 | 31.7198 | 29.548632 | 30.70152333 | 29.99759 | 30.139366 | 21.0168 | 18.063768 | 18.15618 | 18.16591 | 30.763611 | 32.689601 | 30.584952 | 26.614713 | 25.222106 | 23.421083 | 26.142313 | 21.375503 | 23.913133 | 17.252811 | 31.60135 | 28.10099 | 31.151431 | 31.19293 | 31.09663 | 18.442658 | 20.64398233 | 21.526723 | 25.65376333 | 24.829276 | 3.423479 | 21.664745 | 36.143696 | 26.852299 | 23.892834 | 23.199591 | 32.063794 | 23.1931375 | 26.766217 | 23.54288 | 21.39429 | 21.059997 | 22.113731 | 29.284313 | 18.542336 | 15.607992 | 14.944126 | 21.65836 | 17.090892 | 17.059356 | 12.396856 | 9.143278 | 9.324986 | 8.6092 | 36.942171 | 25.812522 | 17.575519 | 10.448799 | 12.982168 | 13.037878 | 13.118911 | 10.580519 | 15.161931 | 13.010547 | 14.854707 | 16.002996 | 10.758847 | 14.92453762 | 10.323645 | 17.923011 | 13.949534 | 17.910444 | 14.466218 | 17.916308 | 12.701207 | 16.89849 | 12.73934 | 9.143353 | 9.754554 | 8.42941 | 21.75938 | 13.99569 | 8.660064 | 18.87464 | 24.58729 | 26.590597091392308 | 11.649226458647782 | 16.883894696588904 | 18.502628090764738 | 23.054414152605972
0.000974 | 16.010827 | 15.630795 | 15.668368 | 14.167334 | 32.19695775 | 31.7524 | 29.56881367 | 30.725856 | 30.02842 | 30.159627 | 21.0384 | 18.082881 | 18.17484 | 18.18458 | 30.787818 | 32.715232 | 30.609681 | 26.629969 | 25.248028 | 23.445154 | 26.15728 | 21.392252 | 23.925779 | 17.272213 | 31.623902 | 28.121213 | 31.178978 | 31.218666 | 31.121533 | 18.449034 | 20.65313767 | 21.534649 | 25.65974967 | 24.845163 | 3.427423 | 21.677183 | 36.165703 | 26.871996 | 23.91143 | 23.217953 | 32.086077 | 23.2034855 | 26.789808 | 23.561536 | 21.409254 | 21.081495 | 22.126774 | 29.318569 | 18.558491 | 15.626086 | 14.96049 | 21.685683 | 17.110361 | 17.074252 | 12.411897 | 9.152998 | 9.336465 | 8.617965 | 36.974952 | 25.833608 | 17.58994 | 10.462012 | 12.996033 | 13.053671 | 13.132056 | 10.594194 | 15.173626 | 13.027497 | 14.870843 | 16.017565 | 10.775509 | 14.93703538 | 10.335173 | 17.941972 | 13.965819 | 17.929252 | 14.484155 | 17.934832 | 12.716652 | 16.91376 | 12.75479 | 9.151517 | 9.763468 | 8.438135 | 21.77314 | 14.00796 | 8.666574 | 18.89235 | 24.61393 | 26.626341256830706 | 11.660078204889608 | 16.900741921780465 | 18.52435709741323 | 23.076089471947498
0.000975 | 16.02295 | 15.643436 | 15.681539 | 14.177834 | 32.22191125 | 31.785 | 29.58896867 | 30.75014867 | 30.05925 | 30.179823 | 21.06 | 18.101969 | 18.1935 | 18.20325 | 30.812061 | 32.740906 | 30.634404 | 26.645193 | 25.27395 | 23.469225 | 26.172227 | 21.408973 | 23.938404 | 17.29161 | 31.646418 | 28.14137 | 31.206513 | 31.24436 | 31.146392 | 18.45540133 | 20.66228133 | 21.542579 | 25.66567067 | 24.861013 | 3.431366 | 21.690259 | 36.18778 | 26.891747 | 23.929949 | 23.237222 | 32.108348 | 23.213796 | 26.81337 | 23.580195 | 21.424549 | 21.102836 | 22.139829 | 29.352711 | 18.574585 | 15.644149 | 14.976838 | 21.712973 | 17.129834 | 17.089149 | 12.426939 | 9.16273 | 9.347964 | 8.626728 | 37.007723 | 25.854654 | 17.604371 | 10.475222 | 13.009857 | 13.069465 | 13.145143 | 10.607837 | 15.185285 | 13.044445 | 14.886981 | 16.032131 | 10.792221 | 14.94820389 | 10.346719 | 17.960924 | 13.98211 | 17.948054 | 14.502089 | 17.953365 | 12.73211 | 16.92949 | 12.77101 | 9.160238 | 9.773242 | 8.446171 | 21.78421 | 14.02348 | 8.673354 | 18.90625 | 24.64292 | 26.66563103469309 | 11.6703976003949 | 16.91485068477715 | 18.545007581349317 | 23.09636650842272
0.000976 | 16.035059 | 15.656062 | 15.694698 | 14.188341 | 32.24685175 | 31.8176 | 29.60909667 | 30.77440133 | 30.09008 | 30.199958 | 21.0816 | 18.12103 | 18.21216 | 18.22192 | 30.836342 | 32.766623 | 30.659123 | 26.660387 | 25.299872 | 23.493296 | 26.187154 | 21.425666 | 23.951008 | 17.311002 | 31.668898 | 28.161461 | 31.234036 | 31.270013 | 31.171207 | 18.461762 | 20.671414 | 21.550516 | 25.671527 | 24.876826 | 3.435309 | 21.704698 | 36.209931 | 26.911552 | 23.946412 | 23.258455 | 32.130605 | 23.224068 | 26.836904 | 23.598854 | 21.44017 | 21.124016 | 22.152896 | 29.386739 | 18.590614 | 15.66218 | 14.993168 | 21.740229 | 17.149313 | 17.104049 | 12.441983 | 9.172473 | 9.359482 | 8.635489 | 37.040483 | 25.875661 | 17.618029 | 10.488429 | 13.023638 | 13.08526 | 13.15817 | 10.621444 | 15.196908 | 13.061391 | 14.903121 | 16.046693 | 10.808984 | 14.96249134 | 10.358282 | 17.979867 | 13.998408 | 17.966849 | 14.52002 | 17.971907 | 12.74758 | 16.94544 | 12.78762 | 9.169307 | 9.783632 | 8.453375 | 21.79707 | 14.04172 | 8.680451 | 18.92221 | 24.67307 | 26.706524476996254 | 11.679664199628085 | 16.92618592355469 | 18.56353709243779 | 23.113880429243245
0.000977 | 16.047156 | 15.668675 | 15.707843 | 14.198854 | 32.2717795 | 31.8502 | 29.62919867 | 30.79861433 | 30.12091 | 30.220031 | 21.1032 | 18.140066 | 18.23082 | 18.24059 | 30.860662 | 32.792387 | 30.683839 | 26.675553 | 25.325794 | 23.517367 | 26.202063 | 21.44233 | 23.96359 | 17.330388 | 31.69134 | 28.181486 | 31.261545 | 31.295624 | 31.195977 | 18.468117 | 20.680535 | 21.558461 | 25.677318 | 24.892602 | 3.43925 | 21.719099 | 36.232158 | 26.931408 | 23.962846 | 23.279585 | 32.152847 | 23.234301 | 26.86041 | 23.617513 | 21.456113 | 21.146601 | 22.165975 | 29.420654 | 18.606579 | 15.680178 | 15.009479 | 21.767453 | 17.168796 | 17.11895 | 12.457027 | 9.182227 | 9.371019 | 8.644247 | 37.073233 | 25.896627 | 17.631037 | 10.501633 | 13.037377 | 13.101055 | 13.171137 | 10.635018 | 15.208493 | 13.078334 | 14.919263 | 16.061252 | 10.825798 | 14.97879373 | 10.369864 | 17.998802 | 14.01471 | 17.985638 | 14.53795 | 17.990458 | 12.763062 | 16.96139 | 12.80424 | 9.178518 | 9.794393 | 8.459603 | 21.81252 | 14.06183 | 8.687909 | 18.94115 | 24.70318 | 26.747079635757004 | 11.68735755705353 | 16.94019547181552 | 18.578903180543385 | 23.128153505841155
0.000978 | 16.059241 | 15.681274 | 15.720975 | 14.209374 | 32.2966945 | 31.8828 | 29.64927667 | 30.82278633 | 30.15174 | 30.240045 | 21.1248 | 18.159074 | 18.24948 | 18.25926 | 30.885023 | 32.818199 | 30.708554 | 26.690695 | 25.351716 | 23.541438 | 26.216955 | 21.458966 | 23.976149 | 17.349768 | 31.713745 | 28.201443 | 31.289039 | 31.321193 | 31.220702 | 18.474468 | 20.68964533 | 21.566414 | 25.68304433 | 24.908339 | 3.443191 | 21.733463 | 36.254463 | 26.951317 | 23.97925 | 23.300616 | 32.175074 | 23.2444955 | 26.883888 | 23.63617 | 21.472374 | 21.170901 | 22.179067 | 29.454454 | 18.622478 | 15.698141 | 15.025771 | 21.794644 | 17.188283 | 17.133854 | 12.472072 | 9.191992 | 9.382576 | 8.653002 | 37.105972 | 25.917552 | 17.644054 | 10.514832 | 13.051071 | 13.116849 | 13.184044 | 10.648555 | 15.22004 | 13.095275 | 14.935407 | 16.075809 | 10.842665 | 14.99599325 | 10.381465 | 18.017728 | 14.031019 | 18.00442 | 14.555876 | 18.009018 | 12.778557 | 16.97709 | 12.8205 | 9.187662 | 9.805279 | 8.465336 | 21.82984 | 14.083 | 8.695758 | 18.96219 | 24.73209 | 26.785354562992143 | 11.694785436113762 | 16.956975364861677 | 18.590804534593673 | 23.148621680639486
0.000979 | 16.071315 | 15.693859 | 15.734094 | 14.219902 | 32.32159675 | 31.9154 | 29.66933133 | 30.846917 | 30.18257 | 30.260002 | 21.1464 | 18.178056 | 18.26814 | 18.27793 | 30.909427 | 32.84406 | 30.733268 | 26.705814 | 25.377638 | 23.565509 | 26.231829 | 21.475573 | 23.988685 | 17.369142 | 31.736112 | 28.221332 | 31.316519 | 31.34672 | 31.245382 | 18.48081567 | 20.69874367 | 21.574377 | 25.68870533 | 24.924036 | 3.447132 | 21.747792 | 36.276848 | 26.971278 | 23.995624 | 23.321549 | 32.197285 | 23.2546505 | 26.907337 | 23.654824 | 21.488949 | 21.194982 | 22.192171 | 29.488139 | 18.638311 | 15.716068 | 15.042043 | 21.821804 | 17.207775 | 17.14876 | 12.487118 | 9.201768 | 9.394152 | 8.661754 | 37.1387 | 25.938435 | 17.65708 | 10.528513 | 13.065224 | 13.132642 | 13.197221 | 10.662406 | 15.231847 | 13.112214 | 14.951553 | 16.090364 | 10.859585 | 15.01297214 | 10.393087 | 18.036645 | 14.047334 | 18.023195 | 14.573801 | 18.02759 | 12.794065 | 16.99233 | 12.83602 | 9.196531 | 9.816046 | 8.472041 | 21.8483 | 14.10437 | 8.703952 | 18.98444 | 24.75859 | 26.81940731071847 | 11.704868198259291 | 16.97547103454152 | 18.60497678614491 | 23.174152141501175
0.00098 | 16.08338 | 15.706431 | 15.7472 | 14.230439 | 32.3464865 | 31.948 | 29.68936333 | 30.871007 | 30.2134 | 30.279901 | 21.168 | 18.19701 | 18.2868 | 18.2966 | 30.931767 | 32.869972 | 30.755854 | 26.720914 | 25.40356 | 23.58958 | 26.246687 | 21.49215 | 24.001198 | 17.388509 | 31.758441 | 28.241153 | 31.343982 | 31.372204 | 31.270015 | 18.48716133 | 20.70783133 | 21.582351 | 25.69430133 | 24.939693 | 3.451072 | 21.762088 | 36.299316 | 26.99129 | 24.01197 | 23.342388 | 32.219479 | 23.264766 | 26.930759 | 23.673474 | 21.505833 | 21.218847 | 22.205288 | 29.52171 | 18.654075 | 15.733958 | 15.058294 | 21.848933 | 17.227272 | 17.163667 | 12.502163 | 9.211554 | 9.405747 | 8.670503 | 37.171417 | 25.959276 | 17.670114 | 10.542479 | 13.079626 | 13.148433 | 13.211596 | 10.677549 | 15.244746 | 13.129152 | 14.967703 | 16.104918 | 10.876559 | 15.02861261 | 10.40473 | 18.055553 | 14.063654 | 18.041963 | 14.591723 | 18.046172 | 12.809587 | 17.00685 | 12.85043 | 9.204918 | 9.826447 | 8.479654 | 21.86717 | 14.12513 | 8.712417 | 19.00704 | 24.78152 | 26.847295930952793 | 11.716781159607166 | 16.99462791270342 | 18.621704358949472 | 23.202868243342124
0.000981 | 16.095435 | 15.718989 | 15.760294 | 14.240987 | 32.37136325 | 31.9806 | 29.70937367 | 30.89505467 | 30.24423 | 30.299746 | 21.1896 | 18.215937 | 18.30546 | 18.31527 | 30.954026 | 32.895938 | 30.778322 | 26.735997 | 25.429482 | 23.613651 | 26.261529 | 21.508699 | 24.013687 | 17.407869 | 31.780731 | 28.260906 | 31.37143 | 31.397646 | 31.294602 | 18.49350667 | 20.71690767 | 21.590337 | 25.699832 | 24.955308 | 3.455011 | 21.776352 | 36.321869 | 27.011353 | 24.028287 | 23.363133 | 32.241655 | 23.2748415 | 26.954153 | 23.692118 | 21.523022 | 21.242498 | 22.218418 | 29.555167 | 18.66977 | 15.75181 | 15.074524 | 21.876031 | 17.246773 | 17.178577 | 12.517209 | 9.22135 | 9.417361 | 8.679248 | 37.204123 | 25.980074 | 17.683155 | 10.55644 | 13.09398 | 13.164222 | 13.225893 | 10.692646 | 15.257597 | 13.146088 | 14.983855 | 16.119471 | 10.893589 | 15.04179687 | 10.416395 | 18.074452 | 14.07998 | 18.060724 | 14.609642 | 18.064765 | 12.825122 | 17.02044 | 12.86335 | 9.212615 | 9.836239 | 8.488031 | 21.88571 | 14.14444 | 8.721081 | 19.0291 | 24.7995 | 26.868110340657896 | 11.729873763237883 | 17.013391431195757 | 18.640075109138998 | 23.232893341078295
0.000982 | 16.107482 | 15.731533 | 15.773376 | 14.251545 | 32.396229 | 32.0132 | 29.729363 | 30.91906067 | 30.27506 | 30.319537 | 21.2112 | 18.234835 | 18.32412 | 18.33394 | 30.976321 | 32.921958 | 30.800789 | 26.751066 | 25.455404 | 23.637722 | 26.276356 | 21.525218 | 24.026152 | 17.427222 | 31.802981 | 28.280594 | 31.398859 | 31.423046 | 31.319142 | 18.49985233 | 20.72597233 | 21.598336 | 25.70529733 | 24.970881 | 3.45895 | 21.790585 | 36.344509 | 27.031467 | 24.044575 | 23.383788 | 32.263813 | 23.2848765 | 26.977519 | 23.710755 | 21.540512 | 21.265938 | 22.23156 | 29.588508 | 18.685395 | 15.769622 | 15.090731 | 21.903099 | 17.266278 | 17.19359 | 12.532253 | 9.231156 | 9.428993 | 8.68799 | 37.236818 | 26.000829 | 17.696203 | 10.570397 | 13.108284 | 13.180007 | 13.240114 | 10.707697 | 15.270401 | 13.163023 | 15.000011 | 16.134024 | 10.910674 | 15.05256779 | 10.428082 | 18.093341 | 14.096312 | 18.079477 | 14.627558 | 18.083371 | 12.840672 | 17.03287 | 12.8744 | 9.219414 | 9.845177 | 8.497031 | 21.90319 | 14.16145 | 8.729871 | 19.04974 | 24.81673 | 26.893013592678898 | 11.743495452231969 | 17.030707021866895 | 18.659176892845174 | 23.26235078962563
0.000983 | 16.119522 | 15.744063 | 15.786446 | 14.262115 | 32.42108325 | 32.0458 | 29.74933333 | 30.943024 | 30.30589 | 30.339275 | 21.2328 | 18.253705 | 18.34278 | 18.35261 | 30.99865 | 32.948035 | 30.823254 | 26.766123 | 25.481326 | 23.661793 | 26.291168 | 21.541708 | 24.038592 | 17.446567 | 31.825192 | 28.300215 | 31.426271 | 31.448402 | 31.343637 | 18.50619967 | 20.73502633 | 21.606349 | 25.71069767 | 24.986411 | 3.462889 | 21.80479 | 36.367239 | 27.051631 | 24.060835 | 23.404354 | 32.285951 | 23.294871 | 27.000858 | 23.729383 | 21.558298 | 21.289171 | 22.244717 | 29.621735 | 18.700948 | 15.787393 | 15.106915 | 21.930138 | 17.285788 | 17.209288 | 12.547296 | 9.240971 | 9.440644 | 8.696729 | 37.269501 | 26.02154 | 17.709258 | 10.584348 | 13.122541 | 13.195789 | 13.254261 | 10.722705 | 15.283157 | 13.179957 | 15.016171 | 16.148578 | 10.927816 | 15.06657563 | 10.439793 | 18.112221 | 14.112649 | 18.098224 | 14.645472 | 18.101989 | 12.856237 | 17.04388 | 12.88341 | 9.225108 | 9.853014 | 8.506508 | 21.91887 | 14.17535 | 8.738714 | 19.06809 | 24.83783 | 26.922092583910793 | 11.756995669669848 | 17.045520116565193 | 18.678097566199646 | 23.289363943900064
0.000984 | 16.131555 | 15.756579 | 15.799503 | 14.272697 | 32.44592675 | 32.0784 | 29.769285 | 30.966945 | 30.33672 | 30.358963 | 21.2544 | 18.272547 | 18.36144 | 18.37128 | 31.021013 | 32.974171 | 30.845717 | 26.781171 | 25.507248 | 23.685864 | 26.305967 | 21.558167 | 24.051007 | 17.465904 | 31.847362 | 28.31977 | 31.453664 | 31.473716 | 31.368084 | 18.51255 | 20.74406933 | 21.614377 | 25.716033 | 25.001896 | 3.466828 | 21.818968 | 36.39006 | 27.071844 | 24.077066 | 23.424835 | 32.308069 | 23.3048245 | 27.024169 | 23.748002 | 21.576376 | 21.312198 | 22.257887 | 29.654846 | 18.717728 | 15.805122 | 15.123075 | 21.957149 | 17.305302 | 17.224987 | 12.562338 | 9.250795 | 9.452313 | 8.705464 | 37.302172 | 26.042206 | 17.722319 | 10.598295 | 13.13675 | 13.211567 | 13.268335 | 10.737669 | 15.295869 | 13.196889 | 15.032335 | 16.163132 | 10.945016 | 15.08354247 | 10.451529 | 18.13109 | 14.128992 | 18.116962 | 14.663383 | 18.120621 | 12.871817 | 17.05335 | 12.89353 | 9.231026 | 9.859571 | 8.51632 | 21.93203 | 14.18763 | 8.747538 | 19.08327 | 24.86176 | 26.953793755967045 | 11.769723858632076 | 17.057071825484307 | 18.695924985334116 | 23.312056158817526
0.000985 | 16.143582 | 15.769081 | 15.812548 | 14.283293 | 32.47076025 | 32.111 | 29.78921833 | 30.99082233 | 30.36755 | 30.378602 | 21.276 | 18.291358 | 18.3801 | 18.38995 | 31.043409 | 33.000367 | 30.868175 | 26.796212 | 25.53317 | 23.709935 | 26.320752 | 21.574597 | 24.063396 | 17.485232 | 31.869492 | 28.339261 | 31.481037 | 31.498986 | 31.392485 | 18.51890433 | 20.75310133 | 21.622421 | 25.72130233 | 25.017337 | 3.470766 | 21.83312 | 36.410954 | 27.092107 | 24.09327 | 23.445231 | 32.330166 | 23.3147365 | 27.047453 | 23.766611 | 21.594742 | 21.335023 | 22.27107 | 29.687842 | 18.734668 | 15.822808 | 15.13921 | 21.984131 | 17.32482 | 17.240689 | 12.577378 | 9.260629 | 9.464 | 8.714195 | 37.334831 | 26.064452 | 17.735387 | 10.612237 | 13.150912 | 13.227339 | 13.282338 | 10.752591 | 15.308535 | 13.213821 | 15.048503 | 16.177688 | 10.962274 | 15.10222631 | 10.463289 | 18.14995 | 14.14534 | 18.135693 | 14.681292 | 18.139266 | 12.887412 | 17.06488 | 12.90529 | 9.238225 | 9.867276 | 8.526323 | 21.94303 | 14.20289 | 8.756269 | 19.095 | 24.88748 | 26.986563550461085 | 11.781029462199129 | 17.07031710919587 | 18.71174700638022 | 23.329962936511073
0.000986 | 16.155604 | 15.78157 | 15.825582 | 14.293903 | 32.49558375 | 32.1436 | 29.809136 | 31.01465667 | 30.39838 | 30.398194 | 21.2976 | 18.310141 | 18.39876 | 18.40862 | 31.065837 | 33.026624 | 30.890629 | 26.81125 | 25.559092 | 23.734006 | 26.335525 | 21.590996 | 24.075759 | 17.504552 | 31.891581 | 28.358688 | 31.508389 | 31.524213 | 31.416838 | 18.52526433 | 20.762122 | 21.630483 | 25.726507 | 25.032731 | 3.474705 | 21.847248 | 36.431075 | 27.112419 | 24.109446 | 23.465546 | 32.352241 | 23.324607 | 27.070709 | 23.785207 | 21.613391 | 21.357648 | 22.284268 | 29.720723 | 18.751521 | 15.840449 | 15.15532 | 22.011086 | 17.344342 | 17.256392 | 12.592416 | 9.27047 | 9.475706 | 8.722921 | 37.367478 | 26.08803 | 17.748459 | 10.626174 | 13.165028 | 13.243106 | 13.29627 | 10.767472 | 15.321158 | 13.230752 | 15.064676 | 16.192246 | 10.979592 | 15.12138519 | 10.475076 | 18.168799 | 14.161694 | 18.154416 | 14.699197 | 18.157925 | 12.903022 | 17.07838 | 12.91837 | 9.246448 | 9.876497 | 8.536374 | 21.95651 | 14.22052 | 8.764835 | 19.1089 | 24.91394 | 27.018848409006353 | 11.79026192345151 | 17.08656870391482 | 18.724651485469636 | 23.352026611361886
0.000987 | 16.167622 | 15.794045 | 15.838604 | 14.304528 | 32.52039825 | 32.1762 | 29.82903733 | 31.03844667 | 30.42921 | 30.417739 | 21.3192 | 18.328893 | 18.41742 | 18.42729 | 31.088297 | 33.052945 | 30.913076 | 26.826286 | 25.585014 | 23.758077 | 26.350287 | 21.607365 | 24.088095 | 17.523862 | 31.913628 | 28.37805 | 31.535721 | 31.549397 | 31.441145 | 18.53163133 | 20.77113133 | 21.638563 | 25.73164633 | 25.048078 | 3.478643 | 21.861354 | 36.451266 | 27.132779 | 24.125595 | 23.485782 | 32.374294 | 23.3344355 | 27.093938 | 23.803789 | 21.632319 | 21.380076 | 22.29748 | 29.753488 | 18.76829 | 15.858044 | 15.171403 | 22.038014 | 17.363868 | 17.272096 | 12.607452 | 9.28032 | 9.487429 | 8.731644 | 37.400113 | 26.111549 | 17.761537 | 10.640108 | 13.179098 | 13.258867 | 13.310135 | 10.782312 | 15.333738 | 13.247683 | 15.080854 | 16.206807 | 10.99697 | 15.13977711 | 10.486889 | 18.187638 | 14.178053 | 18.173131 | 14.7171 | 18.176599 | 12.918649 | 17.09354 | 12.93242 | 9.255468 | 9.88695 | 8.546329 | 21.97242 | 14.23975 | 8.773164 | 19.12512 | 24.94013 | 27.049094773216297 | 11.798468797412589 | 17.104772041489518 | 18.737492599189956 | 23.378630916944296
0.000988 | 16.179637 | 15.806506 | 15.851614 | 14.315169 | 32.545204 | 32.2088 | 29.848924 | 31.06219267 | 30.46004 | 30.437239 | 21.3408 | 18.347616 | 18.43608 | 18.44596 | 31.110787 | 33.079332 | 30.935518 | 26.841323 | 25.610936 | 23.782148 | 26.365037 | 21.623703 | 24.100404 | 17.543162 | 31.935633 | 28.39735 | 31.56303 | 31.574537 | 31.465404 | 18.53800567 | 20.78013033 | 21.646662 | 25.73672 | 25.063377 | 3.482582 | 21.875439 | 36.471525 | 27.153188 | 24.141717 | 23.505941 | 32.396324 | 23.3442215 | 27.11714 | 23.822357 | 21.651522 | 21.40231 | 22.310707 | 29.786137 | 18.784976 | 15.875593 | 15.187459 | 22.064916 | 17.383398 | 17.287802 | 12.622484 | 9.290178 | 9.499169 | 8.740362 | 37.432736 | 26.135011 | 17.774619 | 10.654036 | 13.193123 | 13.274621 | 13.323932 | 10.797112 | 15.346277 | 13.264614 | 15.097037 | 16.22137 | 11.01441 | 15.1561601 | 10.498729 | 18.206466 | 14.194418 | 18.191838 | 14.734664 | 18.194937 | 12.933999 | 17.1101 | 12.9471 | 9.265059 | 9.898354 | 8.556046 | 21.99005 | 14.25978 | 8.781226 | 19.14293 | 24.96499 | 27.075749084704356 | 11.808895990238916 | 17.123872553768315 | 18.754239699908368 | 23.407899208174243
0.000989 | 16.191649 | 15.818953 | 15.864614 | 14.325827 | 32.570002 | 32.2414 | 29.86879767 | 31.08589433 | 30.49087 | 30.456696 | 21.3624 | 18.366307 | 18.45474 | 18.46463 | 31.133307 | 33.105786 | 30.957951 | 26.856365 | 25.636858 | 23.806219 | 26.379777 | 21.64001 | 24.112686 | 17.562452 | 31.957595 | 28.416587 | 31.590316 | 31.599633 | 31.489616 | 18.54438933 | 20.78911767 | 21.654782 | 25.741728 | 25.078628 | 3.48652 | 21.889504 | 36.49185 | 27.173644 | 24.157812 | 23.526024 | 32.418329 | 23.3539645 | 27.140315 | 23.840909 | 21.670996 | 21.424353 | 22.323948 | 29.818669 | 18.801578 | 15.893093 | 15.203487 | 22.091791 | 17.402932 | 17.30351 | 12.637514 | 9.300044 | 9.510927 | 8.749076 | 37.465346 | 26.158415 | 17.787706 | 10.667961 | 13.207104 | 13.290368 | 13.337663 | 10.811874 | 15.358775 | 13.281544 | 15.112859 | 16.235608 | 11.031514 | 15.16929217 | 10.510329 | 18.225284 | 14.210788 | 18.210536 | 14.751709 | 18.21275 | 12.948912 | 17.12777 | 12.96207 | 9.274993 | 9.910426 | 8.565379 | 22.00866 | 14.27984 | 8.789117 | 19.1616 | 24.9875 | 27.097257785083976 | 11.82104679221257 | 17.142815672599603 | 18.77373625709148 | 23.43795483996768
0.00099 | 16.20366 | 15.831387 | 15.877601 | 14.336503 | 32.5947925 | 32.274 | 29.88865767 | 31.109551 | 30.5217 | 30.476111 | 21.384 | 18.384968 | 18.4734 | 18.4833 | 31.155857 | 33.132309 | 30.980376 | 26.871413 | 25.66278 | 23.83029 | 26.394508 | 21.656286 | 24.12494 | 17.581732 | 31.979515 | 28.435761 | 31.617579 | 31.624685 | 31.51378 | 18.550783 | 20.79809433 | 21.662924 | 25.746671 | 25.093829 | 3.490459 | 21.903551 | 36.512241 | 27.194147 | 24.17388 | 23.546036 | 32.44031 | 23.363665 | 27.163462 | 23.859443 | 21.690736 | 21.446207 | 22.337204 | 29.851086 | 18.8181 | 15.910543 | 15.219487 | 22.118642 | 17.42247 | 17.319218 | 12.65254 | 9.309916 | 9.522703 | 8.757785 | 37.497943 | 26.181763 | 17.800796 | 10.681881 | 13.22104 | 13.306107 | 13.351331 | 10.826599 | 15.371233 | 13.298475 | 15.128317 | 16.249516 | 11.048277 | 15.18215705 | 10.521685 | 18.24409 | 14.227163 | 18.229226 | 14.768751 | 18.230578 | 12.963841 | 17.14626 | 12.977 | 9.285045 | 9.922882 | 8.574187 | 22.02752 | 14.29913 | 8.796947 | 19.1804 | 25.00661 | 27.115910726423756 | 11.834270646414033 | 17.160546829831745 | 18.794939820604085 | 23.46692116724055
0.000991 | 16.215669 | 15.843806 | 15.890578 | 14.347197 | 32.61957625 | 32.3066 | 29.908507 | 31.13316267 | 30.55253 | 30.495485 | 21.4056 | 18.403597 | 18.49206 | 18.50197 | 31.178435 | 33.158903 | 31.002792 | 26.88647 | 25.688702 | 23.854361 | 26.409229 | 21.672531 | 24.137165 | 17.601001 | 32.001391 | 28.454875 | 31.644818 | 31.649693 | 31.537897 | 18.55718867 | 20.80706033 | 21.671089 | 25.75154833 | 25.108979 | 3.494398 | 21.917582 | 36.532695 | 27.214697 | 24.189921 | 23.565977 | 32.462264 | 23.373322 | 27.186583 | 23.877958 | 21.710738 | 21.467876 | 22.350475 | 29.883387 | 18.834541 | 15.927943 | 15.235457 | 22.145468 | 17.442011 | 17.334929 | 12.667562 | 9.319796 | 9.534496 | 8.766489 | 37.530528 | 26.205056 | 17.813889 | 10.695797 | 13.234933 | 13.321838 | 13.364935 | 10.841286 | 15.383652 | 13.315406 | 15.14378 | 16.263427 | 11.065095 | 15.19909958 | 10.533066 | 18.262886 | 14.243544 | 18.247908 | 14.78579 | 18.248418 | 12.978784 | 17.16531 | 12.99155 | 9.294986 | 9.93544 | 8.582326 | 22.04589 | 14.31688 | 8.804827 | 19.19859 | 25.02094 | 27.139351411698094 | 11.847916995923839 | 17.176011457313102 | 18.816807940310937 | 23.492921544908768
0.000992 | 16.227679 | 15.856212 | 15.903544 | 14.357909 | 32.64435325 | 32.3392 | 29.928345 | 31.15672867 | 30.58336 | 30.514821 | 21.4272 | 18.422194 | 18.51072 | 18.52064 | 31.201041 | 33.185569 | 31.025197 | 26.901539 | 25.714624 | 23.878432 | 26.423942 | 21.688744 | 24.149361 | 17.620258 | 32.023223 | 28.473927 | 31.672031 | 31.674657 | 31.561966 | 18.563607 | 20.816015 | 21.679277 | 25.75635967 | 25.124078 | 3.498337 | 21.931598 | 36.553211 | 27.235294 | 24.205937 | 23.58585 | 32.484193 | 23.3829355 | 27.209676 | 23.896454 | 21.730997 | 21.489361 | 22.363761 | 29.91557 | 18.850903 | 15.945291 | 15.251397 | 22.17227 | 17.461556 | 17.35064 | 12.68258 | 9.329683 | 9.546305 | 8.775188 | 37.563099 | 26.228294 | 17.826986 | 10.709709 | 13.248783 | 13.337559 | 13.378479 | 10.855938 | 15.396034 | 13.332337 | 15.159248 | 16.277341 | 11.081969 | 15.21872303 | 10.544473 | 18.28167 | 14.259929 | 18.26658 | 14.802826 | 18.266272 | 12.993743 | 17.18462 | 13.00537 | 9.304592 | 9.947817 | 8.589652 | 22.06305 | 14.3323 | 8.812871 | 19.21544 | 25.03576 | 27.166423407893827 | 11.861335283822456 | 17.188216432282637 | 18.83829816607679 | 23.51407932788829
0.000993 | 16.23969 | 15.868603 | 15.9165 | 14.368639 | 32.6691245 | 32.3718 | 29.94817367 | 31.18024833 | 30.61419 | 30.534119 | 21.4488 | 18.440759 | 18.52938 | 18.53931 | 31.223674 | 33.21231 | 31.047591 | 26.916623 | 25.740546 | 23.902503 | 26.438647 | 21.704925 | 24.161528 | 17.639504 | 32.045011 | 28.492919 | 31.699219 | 31.699576 | 31.585987 | 18.57003933 | 20.82495867 | 21.68749 | 25.76110633 | 25.139125 | 3.502277 | 21.945601 | 36.573787 | 27.255936 | 24.221926 | 23.605658 | 32.506094 | 23.3925045 | 27.232743 | 23.914928 | 21.75151 | 21.510666 | 22.377063 | 29.947638 | 18.867187 | 15.962585 | 15.267306 | 22.199048 | 17.481105 | 17.366353 | 12.697593 | 9.339576 | 9.558132 | 8.783882 | 37.595658 | 26.251477 | 17.840084 | 10.723617 | 13.262592 | 13.353271 | 13.391962 | 10.870554 | 15.408378 | 13.349269 | 15.174721 | 16.291256 | 11.098897 | 15.23966121 | 10.555905 | 18.300442 | 14.27632 | 18.285244 | 14.819858 | 18.284139 | 13.008716 | 17.20392 | 13.01814 | 9.313635 | 9.959731 | 8.596021 | 22.07825 | 14.34446 | 8.82119 | 19.23022 | 25.05349 | 27.19570261982328 | 11.873874953190395 | 17.202420112561192 | 18.858368047766405 | 23.53105194532514
0.000994 | 16.251702 | 15.880981 | 15.929444 | 14.379386 | 32.69389075 | 32.4044 | 29.967993 | 31.203722 | 30.64502 | 30.553381 | 21.4704 | 18.459292 | 18.54804 | 18.55798 | 31.246333 | 33.239127 | 31.069973 | 26.931723 | 25.766468 | 23.926574 | 26.453345 | 21.721075 | 24.173665 | 17.658738 | 32.066754 | 28.511852 | 31.72638 | 31.72445 | 31.60996 | 18.57648667 | 20.83389167 | 21.695729 | 25.76578733 | 25.154118 | 3.506217 | 21.959592 | 36.594422 | 27.276624 | 24.23789 | 23.625402 | 32.527966 | 23.402029 | 27.255784 | 23.93338 | 21.772272 | 21.531794 | 22.39038 | 29.979588 | 18.883394 | 15.979825 | 15.283184 | 22.225804 | 17.500658 | 17.382067 | 12.712602 | 9.349476 | 9.569975 | 8.792571 | 37.628203 | 26.274606 | 17.853185 | 10.737522 | 13.276358 | 13.368972 | 13.405387 | 10.885137 | 15.420687 | 13.366202 | 15.190198 | 16.305173 | 11.11588 | 15.26054794 | 10.567363 | 18.319203 | 14.292715 | 18.303899 | 14.836887 | 18.302019 | 13.023703 | 17.22293 | 13.0295 | 9.321888 | 9.970899 | 8.601991 | 22.09077 | 14.35493 | 8.829896 | 19.24221 | 25.0733 | 27.22576495229877 | 11.884885447108118 | 17.22032925253054 | 18.87597513524456 | 23.552428462757938
0.000995 | 16.263717 | 15.893345 | 15.942378 | 14.39015 | 32.7186515 | 32.437 | 29.987805 | 31.227149 | 30.67585 | 30.572608 | 21.492 | 18.477791 | 18.5667 | 18.57665 | 31.269017 | 33.266021 | 31.092341 | 26.946843 | 25.79239 | 23.950645 | 26.468037 | 21.737193 | 24.185771 | 17.67796 | 32.088452 | 28.530725 | 31.753513 | 31.74928 | 31.633884 | 18.58295067 | 20.842814 | 21.703996 | 25.770402 | 25.169056 | 3.510158 | 21.973573 | 36.615114 | 27.297357 | 24.253828 | 23.645085 | 32.54981 | 23.4115095 | 27.278797 | 23.951807 | 21.793278 | 21.552747 | 22.403714 | 30.011421 | 18.899526 | 15.998064 | 15.299028 | 22.252537 | 17.520214 | 17.397781 | 12.727605 | 9.359381 | 9.581835 | 8.801254 | 37.660734 | 26.297683 | 17.866288 | 10.751422 | 13.290084 | 13.384663 | 13.418756 | 10.899687 | 15.432961 | 13.383135 | 15.205681 | 16.319091 | 11.132915 | 15.28001705 | 10.578846 | 18.337952 | 14.309115 | 18.322545 | 14.853912 | 18.319911 | 13.038705 | 17.24135 | 13.03913 | 9.329125 | 9.981037 | 8.609108 | 22.10083 | 14.36782 | 8.8391 | 19.25452 | 25.09435 | 27.255186310132622 | 11.893716208656159 | 17.24073863144592 | 18.890076978375987 | 23.577458594190617
0.000996 | 16.275735 | 15.905696 | 15.955302 | 14.400932 | 32.74340875 | 32.4696 | 30.00761 | 31.250529 | 30.70668 | 30.591803 | 21.5136 | 18.496258 | 18.58536 | 18.59532 | 31.291726 | 33.292995 | 31.114695 | 26.961986 | 25.818312 | 23.974716 | 26.482723 | 21.753278 | 24.197847 | 17.697168 | 32.110104 | 28.54954 | 31.780618 | 31.774065 | 31.65776 | 18.589432 | 20.85172567 | 21.71229 | 25.77495167 | 25.18394 | 3.5141 | 21.987546 | 36.635861 | 27.318135 | 24.269741 | 23.664709 | 32.571625 | 23.4209445 | 27.301784 | 23.970209 | 21.814525 | 21.573529 | 22.417063 | 30.043137 | 18.915583 | 16.016614 | 15.31484 | 22.279249 | 17.539774 | 17.413497 | 12.742603 | 9.369292 | 9.593711 | 8.809931 | 37.693252 | 26.320707 | 17.879391 | 10.765319 | 13.303769 | 13.400342 | 13.432068 | 10.914204 | 15.445201 | 13.40007 | 15.221169 | 16.33301 | 11.150004 | 15.29670234 | 10.590354 | 18.35669 | 14.325519 | 18.341182 | 14.870934 | 18.337816 | 13.053722 | 17.25892 | 13.04814 | 9.335184 | 9.989864 | 8.61723 | 22.11301 | 14.3825 | 8.848915 | 19.26995 | 25.1158 | 27.282542598137155 | 11.9006162553789 | 17.262443028562664 | 18.90211409556106 | 23.60443629863766
0.000997 | 16.287758 | 15.918032 | 15.968216 | 14.411731 | 32.768162 | 32.5022 | 30.027409 | 31.27386167 | 30.73751 | 30.610966 | 21.5352 | 18.514691 | 18.60402 | 18.61399 | 31.31446 | 33.320051 | 31.137034 | 26.977153 | 25.844234 | 23.998787 | 26.497404 | 21.76933 | 24.209891 | 17.716364 | 32.13171 | 28.568296 | 31.807694 | 31.798805 | 31.681588 | 18.59593233 | 20.86062567 | 21.720614 | 25.77943533 | 25.198768 | 3.518042 | 22.001511 | 36.656661 | 27.338958 | 24.285629 | 23.684276 | 32.593409 | 23.4303335 | 27.324745 | 23.988585 | 21.836008 | 21.594141 | 22.430429 | 30.074736 | 18.931566 | 16.035101 | 15.330617 | 22.30594 | 17.559337 | 17.429214 | 12.757594 | 9.379208 | 9.605603 | 8.818603 | 37.725756 | 26.343679 | 17.892496 | 10.779212 | 13.317415 | 13.416008 | 13.445327 | 10.928691 | 15.457408 | 13.417006 | 15.236661 | 16.346928 | 11.167144 | 15.30901685 | 10.601887 | 18.375416 | 14.341927 | 18.35981 | 14.887951 | 18.355732 | 13.068753 | 17.27535 | 13.05915 | 9.342379 | 9.996982 | 8.626202 | 22.12718 | 14.39832 | 8.85945 | 19.28768 | 25.1368 | 27.30640972112469 | 11.90921958284467 | 17.284237223136017 | 18.917224751920607 | 23.63165553511356
0.000998 | 16.299785 | 15.930354 | 15.981119 | 14.422546 | 32.79291225 | 32.5348 | 30.04720367 | 31.29714633 | 30.76834 | 30.630098 | 21.5568 | 18.53309 | 18.62268 | 18.63266 | 31.337216 | 33.34719 | 31.159357 | 26.992348 | 25.870156 | 24.022858 | 26.512081 | 21.78535 | 24.221904 | 17.735546 | 32.153269 | 28.586996 | 31.834741 | 31.823499 | 31.705367 | 18.602453 | 20.86951567 | 21.728968 | 25.78385333 | 25.213538 | 3.521984 | 22.015471 | 36.677514 | 27.359597 | 24.301493 | 23.703789 | 32.615161 | 23.4396775 | 27.347679 | 24.006933 | 21.857723 | 21.614587 | 22.443812 | 30.106218 | 18.947477 | 16.053524 | 15.34636 | 22.33261 | 17.578904 | 17.444931 | 12.77258 | 9.389129 | 9.617511 | 8.827269 | 37.758246 | 26.366601 | 17.905601 | 10.793102 | 13.331021 | 13.431663 | 13.458533 | 10.943147 | 15.469583 | 13.433711 | 15.252158 | 16.360846 | 11.184335 | 15.32109499 | 10.613444 | 18.39413 | 14.358338 | 18.378428 | 14.904964 | 18.373661 | 13.083798 | 17.29036 | 13.07183 | 9.35099 | 10.00387 | 8.635868 | 22.14269 | 14.41466 | 8.870728 | 19.30695 | 25.15653 | 27.325393962576932 | 11.919116525584307 | 17.304915994421272 | 18.934591635840093 | 23.657410262632794
0.000999 | 16.311818 | 15.942663 | 15.994013 | 14.433378 | 32.81766 | 32.5674 | 30.06699467 | 31.32038333 | 30.79917 | 30.649203 | 21.5784 | 18.551454 | 18.64134 | 18.65133 | 31.359995 | 33.37276 | 31.181663 | 27.007572 | 25.896078 | 24.046929 | 26.526754 | 21.801337 | 24.233884 | 17.754714 | 32.174781 | 28.605638 | 31.861757 | 31.848148 | 31.729097 | 18.608995 | 20.87839533 | 21.737353 | 25.78820567 | 25.228251 | 3.525928 | 22.029427 | 36.698417 | 27.378604 | 24.317331 | 23.72325 | 32.636882 | 23.448975 | 27.370588 | 24.025252 | 21.879665 | 21.634869 | 22.457211 | 30.137581 | 18.963316 | 16.071887 | 15.362066 | 22.35926 | 17.598475 | 17.46065 | 12.787558 | 9.399054 | 9.629435 | 8.835928 | 37.790721 | 26.389472 | 17.918705 | 10.806988 | 13.344588 | 13.447303 | 13.471688 | 10.957574 | 15.481728 | 13.449881 | 15.26766 | 16.374763 | 11.201577 | 15.33601478 | 10.625026 | 18.412831 | 14.374753 | 18.397037 | 14.921973 | 18.3916 | 13.098857 | 17.30367 | 13.08584 | 9.360752 | 10.01204 | 8.646073 | 22.15892 | 14.43087 | 8.882651 | 19.32696 | 25.17414 | 27.34630378115988 | 11.929786638062168 | 17.32327412167369 | 18.9533026034512 | 23.67999444020989
0.001 | 16.323858 | 15.954958 | 16.006897 | 14.444226 | 32.8424055 | 32.6 | 30.086782 | 31.34357167 | 30.83 | 30.668279 | 21.6 | 18.569784 | 18.66 | 18.67 | 31.382796 | 33.397025 | 31.203951 | 27.02283 | 25.922 | 24.071 | 26.541425 | 21.817291 | 24.245831 | 17.773867 | 32.196246 | 28.624224 | 31.888741 | 31.872751 | 31.752778 | 18.615559 | 20.88726333 | 21.745771 | 25.792492 | 25.242905 | 3.529872 | 22.043381 | 36.719369 | 27.397647 | 24.333146 | 23.742661 | 32.658569 | 23.4582265 | 27.393469 | 24.04354 | 21.901831 | 21.65499 | 22.470627 | 30.168827 | 18.979086 | 16.090189 | 15.377737 | 22.38589 | 17.618049 | 17.476369 | 12.80253 | 9.408984 | 9.641375 | 8.844582 | 37.823183 | 26.412293 | 17.931809 | 10.82087 | 13.358118 | 13.46293 | 13.484794 | 10.971972 | 15.493842 | 13.466051 | 15.283167 | 16.388678 | 11.21887 | 15.35265842 | 10.636633 | 18.431521 | 14.39117 | 18.415636 | 14.938978 | 18.409551 | 13.113931 | 17.315 | 13.1008 | 9.371401 | 10.02124 | 8.656663 | 22.17523 | 14.44632 | 8.895114 | 19.34693 | 25.1888 | 27.372514279110607 | 11.940709474742675 | 17.33810638414856 | 18.972445510885585 | 23.69770202685931
0.001001 | 16.335905 | 15.967238 | 16.019771 | 14.45509 | 32.867149 | 32.6326 | 30.106568 | 31.36671167 | 30.8615795 | 30.68733 | 21.643176 | 18.588079 | 18.67866 | 18.68867 | 31.405617 | 33.421356 | 31.22622 | 27.038123 | 25.947922 | 24.095071 | 26.556093 | 21.833211 | 24.257746 | 17.793006 | 32.217663 | 28.642755 | 31.915694 | 31.897309 | 31.77641 | 18.62214733 | 20.89612067 | 21.754223 | 25.79671267 | 25.257499 | 3.533818 | 22.057333 | 36.740368 | 27.416725 | 24.348936 | 23.762025 | 32.680223 | 23.467431 | 27.416325 | 24.061797 | 21.924215 | 21.674954 | 22.484061 | 30.199955 | 18.994786 | 16.108431 | 15.39337 | 22.412502 | 17.637627 | 17.492089 | 12.817495 | 9.418919 | 9.65333 | 8.853229 | 37.85563 | 26.435065 | 17.944912 | 10.83475 | 13.37161 | 13.478543 | 13.497851 | 10.986343 | 15.505927 | 13.482222 | 15.298678 | 16.402592 | 11.236211 | 15.36990813 | 10.648263 | 18.450199 | 14.407591 | 18.434226 | 14.955977 | 18.427513 | 13.129018 | 17.32658 | 13.11638 | 9.382673 | 10.03123 | 8.66748 | 22.19098 | 14.46036 | 8.90801 | 19.36609 | 25.20138 | 27.402471898042563 | 11.951364590090222 | 17.352876112185257 | 18.991108214274917 | 23.717143965081938
0.001002 | 16.347961 | 15.979505 | 16.032636 | 14.465969 | 32.8918925 | 32.6652 | 30.126353 | 31.389802 | 30.88836775 | 30.706357 | 21.670453 | 18.606338 | 18.697485 | 18.70734 | 31.428459 | 33.44575 | 31.248469 | 27.053453 | 25.973844 | 24.119142 | 26.570759 | 21.849098 | 24.269627 | 17.81213 | 32.239032 | 28.66123 | 31.942614 | 31.921821 | 31.799992 | 18.62876067 | 20.90496833 | 21.762709 | 25.80086767 | 25.272032 | 3.537764 | 22.071287 | 36.761413 | 27.435838 | 24.364703 | 23.781343 | 32.701843 | 23.476589 | 27.439155 | 24.08002 | 21.946814 | 21.694762 | 22.497511 | 30.230965 | 19.010419 | 16.126616 | 15.408965 | 22.439096 | 17.657208 | 17.507809 | 12.832451 | 9.428857 | 9.665301 | 8.861869 | 37.888062 | 26.457788 | 17.958014 | 10.848626 | 13.385065 | 13.49414 | 13.510861 | 11.000687 | 15.517984 | 13.498394 | 15.314194 | 16.416503 | 11.253601 | 15.38664613 | 10.659918 | 18.468864 | 14.424013 | 18.452806 | 14.972972 | 18.445486 | 13.144119 | 17.3401 | 13.1322 | 9.394303 | 10.04176 | 8.678371 | 22.20554 | 14.47237 | 8.921234 | 19.38366 | 25.21701 | 27.434623079569203 | 11.961231538569187 | 17.372208885296637 | 19.008378569750867 | 23.741963622856062
0.001003 | 16.360026 | 15.991758 | 16.045492 | 14.476864 | 32.9166345 | 32.6978 | 30.146285 | 31.41284333 | 30.91509625 | 30.725361 | 21.701681 | 18.624562 | 18.716234 | 18.72601 | 31.45132 | 33.470207 | 31.270697 | 27.068824 | 25.999766 | 24.143213 | 26.585425 | 21.864951 | 24.281473 | 17.831238 | 32.260354 | 28.679651 | 31.9695 | 31.946287 | 31.823525 | 18.6354 | 20.91380433 | 21.771231 | 25.80495667 | 25.286504 | 3.541712 | 22.085243 | 36.782501 | 27.454987 | 24.380445 | 23.800618 | 32.723427 | 23.485699 | 27.461959 | 24.098209 | 21.969623 | 21.714418 | 22.51098 | 30.261856 | 19.025985 | 16.144744 | 15.425368 | 22.465672 | 17.676794 | 17.52353 | 12.8474 | 9.438798 | 9.677287 | 8.870503 | 37.920479 | 26.480464 | 17.971114 | 10.862499 | 13.398484 | 13.509721 | 13.523826 | 11.015006 | 15.530014 | 13.514565 | 15.329714 | 16.430412 | 11.271039 | 15.40175463 | 10.671596 | 18.487517 | 14.440438 | 18.471376 | 14.989962 | 18.463469 | 13.159234 | 17.35529 | 13.14792 | 9.406027 | 10.05258 | 8.689179 | 22.21827 | 14.48201 | 8.93468 | 19.39885 | 25.23534 | 27.467414265303944 | 11.969789874644 | 17.39465781236497 | 19.023344433445104 | 23.770280600698335
0.001004 | 16.3721 | 16.003997 | 16.058338 | 14.487775 | 32.94137725 | 32.7304 | 30.16655933 | 31.43583433 | 30.94176525 | 30.744343 | 21.73276 | 18.642749 | 18.735009 | 18.74468 | 31.4742 | 33.494725 | 31.292903 | 27.084239 | 26.025688 | 24.167284 | 26.60009 | 21.88077 | 24.293286 | 17.85033 | 32.281629 | 28.698018 | 31.996351 | 31.970709 | 31.847009 | 18.642067 | 20.92263033 | 21.779789 | 25.80897967 | 25.300913 | 3.54566 | 22.099202 | 36.803632 | 27.47417 | 24.396165 | 23.819852 | 32.744975 | 23.4947615 | 27.484737 | 24.116362 | 21.992639 | 21.733924 | 22.524466 | 30.292629 | 19.041485 | 16.162816 | 15.442175 | 22.492231 | 17.696383 | 17.539251 | 12.86234 | 9.448743 | 9.689288 | 8.87913 | 37.952882 | 26.503092 | 17.984212 | 10.876369 | 13.411868 | 13.525287 | 13.536747 | 11.0293 | 15.542018 | 13.530737 | 15.345239 | 16.444317 | 11.288524 | 15.41411585 | 10.683298 | 18.506158 | 14.456865 | 18.489936 | 15.006946 | 18.481462 | 13.174363 | 17.37187 | 13.16316 | 9.41758 | 10.06346 | 8.69975 | 22.22854 | 14.49308 | 8.948242 | 19.41086 | 25.25553 | 27.499291896860246 | 11.976540489759621 | 17.418867020052453 | 19.034815874243762 | 23.800218253524662
0.001005 | 16.384186 | 16.016223 | 16.071175 | 14.498701 | 32.96612075 | 32.70206967 | 30.18683767 | 31.45877533 | 30.9683765 | 30.763306 | 21.759588 | 18.6609 | 18.753813 | 18.76335 | 31.497098 | 33.519302 | 31.315087 | 27.099699 | 26.05161 | 24.191355 | 26.614755 | 21.896554 | 24.305063 | 17.869406 | 32.302857 | 28.716331 | 32.023168 | 31.995084 | 31.870443 | 18.648762 | 20.93144533 | 21.788386 | 25.812937 | 25.315259 | 3.54961 | 22.113167 | 36.824804 | 27.493389 | 24.411862 | 23.839048 | 32.766487 | 23.5037755 | 27.507489 | 24.134479 | 22.015856 | 21.753283 | 22.53797 | 30.323284 | 19.05692 | 16.180833 | 15.458937 | 22.518774 | 17.715975 | 17.554973 | 12.877272 | 9.45869 | 9.701304 | 8.88775 | 37.985269 | 26.525674 | 17.997307 | 10.890236 | 13.425216 | 13.540835 | 13.549626 | 11.04357 | 15.553996 | 13.546908 | 15.360769 | 16.458218 | 11.306056 | 15.42371488 | 10.695024 | 18.524786 | 14.473293 | 18.508487 | 15.023926 | 18.499465 | 13.189505 | 17.38955 | 13.17759 | 9.428698 | 10.07414 | 8.709927 | 22.23795 | 14.50644 | 8.961814 | 19.42312 | 25.27676 | 27.528702415851548 | 11.983662630324744 | 17.443480635021267 | 19.043761771859806 | 23.82989993625099
0.001006 | 16.396282 | 16.028434 | 16.084003 | 14.509641 | 32.990865 | 32.721181 | 30.20711933 | 31.481666 | 30.99493 | 30.78225 | 21.7797 | 18.679014 | 18.772645 | 18.78222 | 31.520014 | 33.543937 | 31.337247 | 27.115207 | 26.077532 | 24.215426 | 26.629422 | 21.912305 | 24.316804 | 17.888466 | 32.324039 | 28.734592 | 32.049948 | 32.019414 | 31.893827 | 18.65548733 | 20.94025 | 21.797022 | 25.816828 | 25.329541 | 3.553561 | 22.127139 | 36.846014 | 27.512642 | 24.427535 | 23.858208 | 32.78796 | 23.512741 | 27.530215 | 24.152557 | 22.03927 | 21.772498 | 22.551492 | 30.353819 | 19.072293 | 16.198797 | 15.475654 | 22.545301 | 17.735571 | 17.570695 | 12.892195 | 9.468641 | 9.713334 | 8.896362 | 38.017641 | 26.54821 | 18.010399 | 10.9041 | 13.43853 | 13.556365 | 13.562464 | 11.057818 | 15.565951 | 13.563078 | 15.376302 | 16.472115 | 11.323634 | 15.43563326 | 10.706773 | 18.543401 | 14.489723 | 18.527027 | 15.040899 | 18.517478 | 13.20466 | 17.40806 | 13.19084 | 9.439117 | 10.08438 | 8.719556 | 22.24963 | 14.52143 | 8.97529 | 19.43812 | 25.29818 | 27.554092263891288 | 11.9925135596553 | 17.467142783933603 | 19.054863972748414 | 23.85744900379327
0.001007 | 16.408389 | 16.040631 | 16.096822 | 14.520596 | 33.0156115 | 32.74019267 | 30.227405 | 31.50450567 | 31.0214275 | 30.801178 | 21.805551 | 18.69709 | 18.791507 | 18.80109 | 31.542945 | 33.568628 | 31.359383 | 27.130767 | 26.103454 | 24.239497 | 26.644091 | 21.928021 | 24.32851 | 17.907508 | 32.345174 | 28.7528 | 32.076692 | 32.043699 | 31.917161 | 18.66212033 | 20.94884467 | 21.805697 | 25.82065333 | 25.343757 | 3.557514 | 22.141119 | 36.867262 | 27.53193 | 24.443186 | 23.877333 | 32.809396 | 23.521658 | 27.552916 | 24.170595 | 22.062878 | 21.791571 | 22.565033 | 30.384236 | 19.087603 | 16.216709 | 15.492328 | 22.571812 | 17.755171 | 17.586417 | 12.907108 | 9.478593 | 9.725379 | 8.904967 | 38.049998 | 26.570701 | 18.023488 | 10.917961 | 13.45181 | 13.571878 | 13.575262 | 11.072043 | 15.577882 | 13.579247 | 15.391841 | 16.486007 | 11.341257 | 15.4496601 | 10.718545 | 18.562004 | 14.506154 | 18.545557 | 15.057867 | 18.5355 | 13.219829 | 17.42711 | 13.20254 | 9.448572 | 10.09394 | 8.728481 | 22.26303 | 14.53743 | 8.988571 | 19.45512 | 25.31894 | 27.574077591859997 | 12.002572832215684 | 17.48849759345166 | 19.067470945575067 | 23.880988811067432
0.001008 | 16.420508 | 16.052814 | 16.10963 | 14.531566 | 33.04036025 | 32.75910167 | 30.247695 | 31.52729467 | 31.04786975 | 30.820089 | 21.837147 | 18.715129 | 18.8104 | 18.81996 | 31.565893 | 33.593373 | 31.381493 | 27.14638 | 26.129376 | 24.263568 | 26.658761 | 21.943702 | 24.340179 | 17.926533 | 32.366263 | 28.770957 | 32.103398 | 32.067939 | 31.940444 | 18.66810067 | 20.957415 | 21.814414 | 25.82441233 | 25.357908 | 3.561468 | 22.155109 | 36.888546 | 27.551252 | 24.458815 | 23.896427 | 32.830792 | 23.530526 | 27.575592 | 24.188593 | 22.086674 | 21.810506 | 22.578593 | 30.414533 | 19.102851 | 16.234569 | 15.508959 | 22.598309 | 17.774775 | 17.60214 | 12.922011 | 9.488548 | 9.737439 | 8.913565 | 38.082338 | 26.593148 | 18.036572 | 10.931819 | 13.465057 | 13.587372 | 13.588022 | 11.086248 | 15.589791 | 13.595415 | 15.407383 | 16.499894 | 11.358925 | 15.46480182 | 10.730341 | 18.580594 | 14.522585 | 18.564076 | 15.07483 | 18.553531 | 13.235011 | 17.44643 | 13.21236 | 9.456798 | 10.10257 | 8.736547 | 22.27754 | 14.5538 | 9.001638 | 19.47339 | 25.33822 | 27.5958109974915 | 12.013320002470302 | 17.506189190237613 | 19.08093115900526 | 23.899620948603776
0.001009 | 16.432639 | 16.064984 | 16.122428 | 14.54255 | 33.0651115 | 32.77790567 | 30.26798933 | 31.550031 | 31.07425775 | 30.838987 | 21.870201 | 18.73313 | 18.829324 | 18.83883 | 31.588855 | 33.618172 | 31.403577 | 27.162049 | 26.155298 | 24.287639 | 26.673563 | 21.959348 | 24.351811 | 17.94554 | 32.387306 | 28.789062 | 32.130066 | 32.092133 | 31.963678 | 18.67410367 | 20.96597467 | 21.823173 | 25.82810533 | 25.371991 | 3.565423 | 22.169111 | 36.909864 | 27.570608 | 24.474422 | 23.915491 | 32.853983 | 23.5393445 | 27.598242 | 24.206548 | 22.110654 | 21.829305 | 22.592171 | 30.444711 | 19.11804 | 16.25238 | 15.525547 | 22.624791 | 17.794382 | 17.617862 | 12.936904 | 9.498504 | 9.749512 | 8.922155 | 38.114663 | 26.615551 | 18.049653 | 10.945675 | 13.478271 | 13.602846 | 13.600745 | 11.100433 | 15.601679 | 13.611581 | 15.42293 | 16.513776 | 11.376637 | 15.48006483 | 10.742159 | 18.599171 | 14.539017 | 18.582586 | 15.091786 | 18.571571 | 13.250207 | 17.46573 | 13.22305 | 9.463828 | 10.11003 | 8.743598 | 22.29259 | 14.56989 | 9.014533 | 19.4922 | 25.35517 | 27.62263077337593 | 12.024234624883555 | 17.52080149274503 | 19.09459308170443 | 23.92266949132145
0.00101 | 16.444781 | 16.077139 | 16.135215 | 14.553548 | 33.089866 | 32.796602 | 30.28828833 | 31.572716 | 31.100592 | 30.857872 | 21.900425 | 18.751093 | 18.848281 | 18.8577 | 31.611832 | 33.643023 | 31.425633 | 27.177777 | 26.18122 | 24.31171 | 26.688827 | 21.974958 | 24.363797 | 17.964529 | 32.408303 | 28.807117 | 32.156695 | 32.116282 | 31.986861 | 18.68012867 | 20.97452333 | 21.831976 | 25.83173267 | 25.386006 | 3.56938 | 22.183126 | 36.931214 | 27.589997 | 24.490006 | 23.934528 | 32.878843 | 23.5481125 | 27.620866 | 24.22446 | 22.134815 | 21.847972 | 22.605769 | 30.47477 | 19.13317 | 16.270142 | 15.542094 | 22.651261 | 17.813993 | 17.633585 | 12.951787 | 9.508461 | 9.7616 | 8.930738 | 38.146973 | 26.63791 | 18.062728 | 10.959529 | 13.491453 | 13.618301 | 13.613433 | 11.114598 | 15.613546 | 13.627745 | 15.438481 | 16.527651 | 11.394392 | 15.49445553 | 10.753999 | 18.617735 | 14.555449 | 18.601085 | 15.108736 | 18.58962 | 13.265415 | 17.48472 | 13.23615 | 9.472334 | 10.1168 | 8.749529 | 22.30758 | 14.58507 | 9.027298 | 19.51083 | 25.36895 | 27.652983361126765 | 12.034796253919822 | 17.539251372178406 | 19.107805182338097 | 23.951011462934154
0.001011 | 16.456934 | 16.08928 | 16.147992 | 14.564559 | 33.11462475 | 32.81518767 | 30.308593 | 31.595349 | 31.12687375 | 30.876746 | 21.923532 | 18.769016 | 18.867272 | 18.87657 | 31.634822 | 33.667924 | 31.447661 | 27.193566 | 26.207142 | 24.335781 | 26.704097 | 21.990534 | 24.376314 | 17.983499 | 32.429255 | 28.825122 | 32.183284 | 32.140386 | 32.009993 | 18.686176 | 20.98306133 | 21.840822 | 25.835408 | 25.399953 | 3.573338 | 22.197156 | 36.952596 | 27.609421 | 24.505569 | 23.953541 | 32.903646 | 23.556831 | 27.643466 | 24.242327 | 22.159152 | 21.866508 | 22.619385 | 30.504709 | 19.148242 | 16.287856 | 15.558599 | 22.677717 | 17.833608 | 17.649307 | 12.966659 | 9.51842 | 9.773702 | 8.939312 | 38.179266 | 26.660227 | 18.075798 | 10.973379 | 13.504603 | 13.633735 | 13.626088 | 11.128745 | 15.625395 | 13.643907 | 15.454037 | 16.541519 | 11.41219 | 15.50698036 | 10.765863 | 18.636286 | 14.571881 | 18.619573 | 15.12568 | 18.607677 | 13.280636 | 17.50314 | 13.25113 | 9.482409 | 10.12553 | 8.75596 | 22.32193 | 14.59871 | 9.039976 | 19.52853 | 25.38414 | 27.685315202357433 | 12.044484444043505 | 17.561120790711378 | 19.119915929571704 | 23.98259961425928
0.001012 | 16.4691 | 16.101407 | 16.160756 | 14.575584 | 33.1393875 | 32.83366033 | 30.328903 | 31.61792867 | 31.15310425 | 30.89561 | 21.946319 | 18.786901 | 18.886296 | 18.89544 | 31.657824 | 33.692874 | 31.46966 | 27.20942 | 26.233064 | 24.359852 | 26.71937 | 22.006074 | 24.388788 | 18.00245 | 32.450161 | 28.843078 | 32.209832 | 32.164444 | 32.033075 | 18.69224467 | 20.991805 | 21.849715 | 25.839113 | 25.413829 | 3.577299 | 22.211201 | 36.974006 | 27.628878 | 24.521111 | 23.97253 | 32.928393 | 23.565499 | 27.66604 | 24.260148 | 22.18366 | 21.884916 | 22.633021 | 30.534528 | 19.163257 | 16.305523 | 15.575063 | 22.70416 | 17.853226 | 17.66503 | 12.98152 | 9.52838 | 9.785817 | 8.947878 | 38.211542 | 26.682502 | 18.088863 | 10.987228 | 13.517723 | 13.649148 | 13.63871 | 11.142875 | 15.637224 | 13.660066 | 15.469596 | 16.555381 | 11.43003 | 15.51676731 | 10.777748 | 18.654824 | 14.588312 | 18.63805 | 15.142617 | 18.625743 | 13.295871 | 17.52069 | 13.26756 | 9.49375 | 10.1358 | 8.763339 | 22.33506 | 14.61017 | 9.052609 | 19.54457 | 25.40341 | 27.71807273868137 | 12.05277874971901 | 17.585053875006146 | 19.130273792070753 | 24.015386696114227
0.001013 | 16.481278 | 16.11352 | 16.17351 | 14.586623 | 33.16415575 | 32.85201667 | 30.349219 | 31.64045567 | 31.17928425 | 30.914467 | 21.976349 | 18.804746 | 18.905356 | 18.91431 | 31.680839 | 33.717871 | 31.491628 | 27.22534 | 26.258986 | 24.383923 | 26.734649 | 22.021577 | 24.401219 | 18.021382 | 32.471023 | 28.860985 | 32.236339 | 32.188458 | 32.056106 | 18.698334 | 21.000566 | 21.858654 | 25.84274633 | 25.427635 | 3.581261 | 22.225265 | 36.995445 | 27.648369 | 24.536631 | 23.991499 | 32.953082 | 23.574116 | 27.688589 | 24.277921 | 22.208336 | 21.9032 | 22.646677 | 30.564227 | 19.178217 | 16.323145 | 15.591487 | 22.730592 | 17.872848 | 17.680752 | 12.996369 | 9.53834 | 9.797946 | 8.956436 | 38.243802 | 26.704735 | 18.101922 | 11.001074 | 13.530812 | 13.664539 | 13.651301 | 11.156989 | 15.649037 | 13.676222 | 15.48516 | 16.569234 | 11.447911 | 15.52828803 | 10.789656 | 18.673348 | 14.604743 | 18.656517 | 15.159547 | 18.643816 | 13.311118 | 17.5371 | 13.28504 | 9.506057 | 10.14729 | 8.771522 | 22.34637 | 14.61971 | 9.065241 | 19.55824 | 25.42562 | 27.749702411712036 | 12.059714937777102 | 17.609694751724895 | 19.139703498666556 | 24.04732545931636
0.001014 | 16.493469 | 16.125619 | 16.18625 | 14.597674 | 33.1889295 | 32.87025467 | 30.36954133 | 31.66292933 | 31.20541475 | 30.933316 | 22.009355 | 18.822551 | 18.924452 | 18.93318 | 31.703865 | 33.742914 | 31.513565 | 27.241329 | 26.284908 | 24.407994 | 26.749933 | 22.037045 | 24.413606 | 18.040294 | 32.49184 | 28.878844 | 32.262805 | 32.212426 | 32.079086 | 18.70444367 | 21.00931533 | 21.86764 | 25.84630867 | 25.44137 | 3.585224 | 22.239348 | 37.016909 | 27.667892 | 24.55213 | 24.01045 | 32.977713 | 23.5826825 | 27.711114 | 24.295646 | 22.233174 | 21.921361 | 22.660353 | 30.593807 | 19.193123 | 16.340723 | 15.607871 | 22.757013 | 17.892474 | 17.696475 | 13.011206 | 9.5483 | 9.810089 | 8.964985 | 38.276046 | 26.726928 | 18.114974 | 11.014918 | 13.543872 | 13.680527 | 13.663863 | 11.171087 | 15.660833 | 13.692375 | 15.500728 | 16.58308 | 11.465832 | 15.54282894 | 10.801586 | 18.69186 | 14.621173 | 18.674973 | 15.176471 | 18.661897 | 13.326377 | 17.55208 | 13.30316 | 9.519026 | 10.1597 | 8.780365 | 22.35595 | 14.63136 | 9.077913 | 19.57049 | 25.44978 | 27.778650663062862 | 12.069016241694598 | 17.633687547529817 | 19.15465402443482 | 24.076368654683087
0.001015 | 16.505671 | 16.137703 | 16.198979 | 14.608739 | 33.213709 | 32.888372 | 30.38986933 | 31.685349 | 31.2314965 | 30.95216 | 22.041066 | 18.840316 | 18.943585 | 18.95205 | 31.726901 | 33.768001 | 31.53547 | 27.25739 | 26.31083 | 24.432065 | 26.765222 | 22.052478 | 24.425952 | 18.059186 | 32.512612 | 28.896655 | 32.289229 | 32.23635 | 32.102014 | 18.71057367 | 21.01805333 | 21.876675 | 25.84979933 | 25.455032 | 3.58919 | 22.253451 | 37.038398 | 27.687449 | 24.567609 | 24.029385 | 33.002284 | 23.5911965 | 27.733613 | 24.31332 | 22.258171 | 21.939404 | 22.674049 | 30.623266 | 19.207975 | 16.358258 | 15.624216 | 22.783423 | 17.912103 | 17.712197 | 13.026032 | 9.558261 | 9.822244 | 8.973526 | 38.308273 | 26.749081 | 18.128019 | 11.028759 | 13.556902 | 13.696774 | 13.676397 | 11.185171 | 15.672614 | 13.708524 | 15.516299 | 16.596917 | 11.483794 | 15.55927224 | 10.813537 | 18.710358 | 14.637601 | 18.693418 | 15.193387 | 18.679985 | 13.34165 | 17.56536 | 13.32149 | 9.532355 | 10.17273 | 8.789726 | 22.3692 | 14.64514 | 9.090669 | 19.5874 | 25.4749 | 27.80336393434729 | 12.080371941513881 | 17.65567638908309 | 19.172883724757263 | 24.1004690330318
0.001016 | 16.517887 | 16.149774 | 16.211695 | 14.619816 | 33.23849525 | 32.906365 | 30.41020467 | 31.707715 | 31.25753075 | 30.971001 | 22.067214 | 18.858041 | 18.962757 | 18.97092 | 31.749947 | 33.79313 | 31.557342 | 27.273526 | 26.336752 | 24.456136 | 26.780518 | 22.067875 | 24.438255 | 18.078057 | 32.53334 | 28.914419 | 32.315612 | 32.260228 | 32.124892 | 18.716723 | 21.02677967 | 21.884761 | 25.853218 | 25.46862 | 3.593158 | 22.267577 | 37.059909 | 27.707038 | 24.583067 | 24.048307 | 33.026795 | 23.5996595 | 27.756087 | 24.330943 | 22.283323 | 21.95733 | 22.687765 | 30.652604 | 19.222775 | 16.37575 | 15.640523 | 22.809823 | 17.931736 | 17.727918 | 13.040844 | 9.568221 | 9.834413 | 8.982058 | 38.340483 | 26.771195 | 18.141057 | 11.042599 | 13.569904 | 13.712997 | 13.688905 | 11.199241 | 15.68438 | 13.724669 | 15.531875 | 16.610745 | 11.501795 | 15.57650016 | 10.825511 | 18.728842 | 14.654028 | 18.711852 | 15.210297 | 18.69808 | 13.356935 | 17.57669 | 13.33962 | 9.545743 | 10.18608 | 8.799461 | 22.38534 | 14.66042 | 9.103552 | 19.60768 | 25.5 | 27.822430303483706 | 12.093131480315435 | 17.674305403046894 | 19.193350149498677 | 24.117274048872112
0.001017 | 16.530115 | 16.16183 | 16.224397 | 14.630906 | 33.26328875 | 32.92423133 | 30.43054667 | 31.730291 | 31.28351825 | 30.989839 | 22.087397 | 18.875724 | 18.981967 | 18.989642 | 31.773002 | 33.818301 | 31.57918 | 27.289739 | 26.362674 | 24.480207 | 26.795819 | 22.083239 | 24.450517 | 18.096907 | 32.554024 | 28.932136 | 32.341952 | 32.284062 | 32.147717 | 18.722891 | 21.03549467 | 21.892583 | 25.856565 | 25.482134 | 3.597127 | 22.281727 | 37.081442 | 27.72666 | 24.598505 | 24.067217 | 33.051245 | 23.6080695 | 27.778537 | 24.348514 | 22.308624 | 21.975143 | 22.701502 | 30.681822 | 19.237524 | 16.393202 | 15.656792 | 22.836214 | 17.951373 | 17.743639 | 13.055644 | 9.57818 | 9.846595 | 8.990581 | 38.372675 | 26.79327 | 18.154087 | 11.056436 | 13.582878 | 13.729196 | 13.701387 | 11.213299 | 15.696132 | 13.74081 | 15.547455 | 16.624564 | 11.519835 | 15.5933949 | 10.837506 | 18.747313 | 14.670453 | 18.730275 | 15.227199 | 18.716182 | 13.372232 | 17.58881 | 13.35714 | 9.558886 | 10.19945 | 8.809426 | 22.40358 | 14.67656 | 9.116592 | 19.63038 | 25.52408 | 27.84308044703248 | 12.106644301179742 | 17.68838728917398 | 19.215010848523796 | 24.135818109753863
0.001018 | 16.542356 | 16.173872 | 16.237086 | 14.642007 | 33.28808975 | 32.94196867 | 30.45089633 | 31.75314367 | 31.30946025 | 31.008676 | 22.114115 | 18.893367 | 19.001216 | 19.008687 | 31.796065 | 33.843511 | 31.600983 | 27.306031 | 26.388596 | 24.504278 | 26.811127 | 22.098568 | 24.462737 | 18.115737 | 32.574664 | 28.949808 | 32.36825 | 32.307851 | 32.170491 | 18.729078 | 21.04419867 | 21.900438 | 25.85984033 | 25.495573 | 3.601099 | 22.295903 | 37.102994 | 27.746314 | 24.613923 | 24.086118 | 33.075634 | 23.6164275 | 27.800962 | 24.366031 | 22.334072 | 21.992845 | 22.71526 | 30.710919 | 19.252223 | 16.410614 | 15.673024 | 22.862596 | 17.971014 | 17.75936 | 13.070431 | 9.588139 | 9.858789 | 8.999096 | 38.404851 | 26.815307 | 18.167109 | 11.070272 | 13.595824 | 13.74537 | 13.713846 | 11.227345 | 15.707873 | 13.756947 | 15.563039 | 16.638372 | 11.537912 | 15.60883869 | 10.849522 | 18.76577 | 14.686876 | 18.748686 | 15.244093 | 18.73429 | 13.387541 | 17.60295 | 13.37364 | 9.571484 | 10.21254 | 8.819478 | 22.42315 | 14.69292 | 9.129751 | 19.65454 | 25.54617 | 27.868196646624526 | 12.120259847187306 | 17.703942046002 | 19.236823371697398 | 24.157905433399087
0.001019 | 16.554611 | 16.1859 | 16.249762 | 14.653121 | 33.312899 | 32.95957433 | 30.47125333 | 31.77593667 | 31.335357 | 31.027514 | 22.145154 | 18.910967 | 19.020507 | 19.02773 | 31.819136 | 33.868759 | 31.62275 | 27.322406 | 26.414518 | 24.528349 | 26.826441 | 22.113864 | 24.474916 | 18.134544 | 32.595261 | 28.967434 | 32.394505 | 32.331594 | 32.193214 | 18.73528333 | 21.052891 | 21.908327 | 25.86304367 | 25.508936 | 3.605073 | 22.310105 | 37.124564 | 27.766001 | 24.629321 | 24.105012 | 33.09996 | 23.6247325 | 27.823363 | 24.383492 | 22.35966 | 22.010438 | 22.729038 | 30.739895 | 19.266873 | 16.427988 | 15.689219 | 22.888969 | 17.990658 | 17.77508 | 13.085204 | 9.598096 | 9.870996 | 9.0076 | 38.437009 | 26.837307 | 18.180122 | 11.084106 | 13.608744 | 13.76152 | 13.726283 | 11.24138 | 15.719601 | 13.773078 | 15.578626 | 16.65217 | 11.556027 | 15.62171375 | 10.861559 | 18.784214 | 14.703296 | 18.767086 | 15.26098 | 18.752405 | 13.402863 | 17.61883 | 13.3887 | 9.583232 | 10.22504 | 8.829474 | 22.44326 | 14.70886 | 9.142965 | 19.6792 | 25.56527 | 27.896354807072164 | 12.133327561418646 | 17.722806068823132 | 19.257745268884236 | 24.182000582920836
0.00102 | 16.566879 | 16.197914 | 16.262423 | 14.664247 | 33.33771725 | 32.97704533 | 30.49161867 | 31.79867 | 31.3612105 | 31.046353 | 22.176415 | 18.928525 | 19.039839 | 19.046773 | 31.842213 | 33.894044 | 31.64448 | 27.338866 | 26.44044 | 24.55242 | 26.841763 | 22.129127 | 24.487055 | 18.153329 | 32.615814 | 28.985016 | 32.420717 | 32.355293 | 32.215884 | 18.74150633 | 21.06157333 | 21.916248 | 25.86616767 | 25.522221 | 3.609049 | 22.324337 | 37.146151 | 27.785719 | 24.6447 | 24.123902 | 33.124223 | 23.633488 | 27.845739 | 24.400897 | 22.385386 | 22.027927 | 22.742838 | 30.76875 | 19.281475 | 16.445325 | 15.705377 | 22.915335 | 18.010306 | 17.7908 | 13.099963 | 9.608051 | 9.883215 | 9.016096 | 38.469149 | 26.85927 | 18.193126 | 11.097938 | 13.621638 | 13.777647 | 13.738699 | 11.255406 | 15.731319 | 13.789205 | 15.594218 | 16.665957 | 11.574178 | 15.63141468 | 10.873617 | 18.802643 | 14.719714 | 18.785475 | 15.277859 | 18.770526 | 13.418197 | 17.63615 | 13.40192 | 9.593831 | 10.23665 | 8.83927 | 22.46313 | 14.72375 | 9.156168 | 19.7034 | 25.58071 | 27.92613083318771 | 12.145196886954231 | 17.74377413689264 | 19.276734089949073 | 24.206568121432177
0.001021 | 16.57916 | 16.209913 | 16.275069 | 14.675384 | 33.3625445 | 32.994379 | 30.511992 | 31.82134367 | 31.387021 | 31.065197 | 22.203797 | 18.946041 | 19.059213 | 19.065815 | 31.865297 | 33.919364 | 31.666173 | 27.355413 | 26.466362 | 24.576491 | 26.857092 | 22.144358 | 24.499154 | 18.172092 | 32.636324 | 29.002553 | 32.446887 | 32.378948 | 32.238503 | 18.74774633 | 21.070244 | 21.924199 | 25.86918533 | 25.535429 | 3.613028 | 22.338598 | 37.167752 | 27.80547 | 24.66006 | 24.142789 | 33.148422 | 23.6422405 | 27.86809 | 24.418244 | 22.411245 | 22.045313 | 22.756659 | 30.797484 | 19.296031 | 16.462625 | 15.7215 | 22.941693 | 18.029958 | 17.806518 | 13.114707 | 9.618005 | 9.895447 | 9.024582 | 38.501272 | 26.881197 | 18.206121 | 11.111768 | 13.634506 | 13.79375 | 13.751096 | 11.269422 | 15.743028 | 13.805326 | 15.609813 | 16.679733 | 11.592366 | 15.64290425 | 10.885697 | 18.821059 | 14.736129 | 18.803852 | 15.29473 | 18.788653 | 13.433543 | 17.65462 | 13.41282 | 9.602976 | 10.24707 | 8.848722 | 22.48199 | 14.73695 | 9.169296 | 19.72619 | 25.59878 | 27.956100629783496 | 12.155217266874565 | 17.765641029465826 | 19.292747384756687 | 24.230072612046122
0.001022 | 16.591455 | 16.221898 | 16.287701 | 14.686532 | 33.38738175 | 33.01157333 | 30.532374 | 31.84395833 | 31.4127895 | 31.084045 | 22.22393 | 18.963515 | 19.078631 | 19.084858 | 31.888385 | 33.944718 | 31.687826 | 27.372051 | 26.492284 | 24.600562 | 26.872428 | 22.159558 | 24.511214 | 18.190832 | 32.656791 | 29.020047 | 32.473013 | 32.402557 | 32.261069 | 18.75400267 | 21.07890433 | 21.93218 | 25.87212767 | 25.548557 | 3.617009 | 22.352891 | 37.189366 | 27.825252 | 24.6754 | 24.161677 | 33.172555 | 23.6509355 | 27.890418 | 24.435531 | 22.437232 | 22.062599 | 22.770502 | 30.826096 | 19.310542 | 16.47989 | 15.737589 | 22.968045 | 18.049613 | 17.822236 | 13.129438 | 9.627957 | 9.907691 | 9.033058 | 38.533377 | 26.903089 | 18.219106 | 11.125597 | 13.647349 | 13.809831 | 13.763475 | 11.283431 | 15.754728 | 13.821441 | 15.625412 | 16.693497 | 11.610589 | 15.65666098 | 10.897797 | 18.839461 | 14.752541 | 18.822218 | 15.311593 | 18.806785 | 13.448901 | 17.67394 | 13.42303 | 9.610292 | 10.256 | 8.857688 | 22.49903 | 14.74782 | 9.182283 | 19.74661 | 25.62089 | 27.984840101671846 | 12.163254904183326 | 17.78720152579794 | 19.30631328031977 | 24.25097861787573
0.001023 | 16.603763 | 16.233868 | 16.300318 | 14.697692 | 33.41222975 | 33.028625 | 30.55276467 | 31.866514 | 31.43851725 | 31.1029 | 22.247956 | 18.980945 | 19.098094 | 19.103901 | 31.911478 | 33.970104 | 31.70944 | 27.388781 | 26.518206 | 24.624633 | 26.887772 | 22.174726 | 24.523234 | 18.209549 | 32.677216 | 29.037498 | 32.499096 | 32.426122 | 32.283583 | 18.76027567 | 21.087555 | 21.940188 | 25.87499467 | 25.561606 | 3.620992 | 22.367217 | 37.210991 | 27.845065 | 24.690722 | 24.180566 | 33.196624 | 23.659573 | 27.912721 | 24.452758 | 22.463344 | 22.079788 | 22.784367 | 30.854587 | 19.325008 | 16.497121 | 15.753643 | 22.994391 | 18.069273 | 17.837954 | 13.144153 | 9.637906 | 9.919947 | 9.041525 | 38.565463 | 26.924946 | 18.232081 | 11.139424 | 13.660168 | 13.825888 | 13.775837 | 11.297433 | 15.76642 | 13.83755 | 15.641015 | 16.707248 | 11.628846 | 15.6716913 | 10.909917 | 18.857848 | 14.768948 | 18.840571 | 15.328448 | 18.824922 | 13.46427 | 17.69383 | 13.43526 | 9.617975 | 10.26441 | 8.866024 | 22.5135 | 14.75755 | 9.195065 | 19.7637 | 25.64595 | 28.010925153665067 | 12.172937372137014 | 17.80725040514428 | 19.323817824001218 | 24.267750702034036
0.001024 | 16.616086 | 16.245824 | 16.312919 | 14.708862 | 33.43708825 | 33.045531 | 30.573165 | 31.88901067 | 31.46420475 | 31.121763 | 22.277848 | 18.998331 | 19.117601 | 19.122947 | 31.934575 | 33.99552 | 31.731014 | 27.405607 | 26.544128 | 24.648704 | 26.903125 | 22.189864 | 24.535215 | 18.228242 | 32.697598 | 29.054906 | 32.525134 | 32.449643 | 32.306044 | 18.76656433 | 21.09619433 | 21.948223 | 25.87778633 | 25.574574 | 3.624978 | 22.381578 | 37.232627 | 27.86491 | 24.706025 | 24.19946 | 33.220626 | 23.668153 | 27.935 | 24.469924 | 22.489575 | 22.096883 | 22.798253 | 30.882956 | 19.339431 | 16.51432 | 15.769663 | 23.020732 | 18.088935 | 17.85367 | 13.158852 | 9.647853 | 9.932723 | 9.050332 | 38.597532 | 26.946769 | 18.245044 | 11.15325 | 13.672963 | 13.841924 | 13.788185 | 11.311428 | 15.778106 | 13.853653 | 15.656621 | 16.720987 | 11.647138 | 15.68700161 | 10.922058 | 18.876221 | 14.785353 | 18.858913 | 15.345294 | 18.843065 | 13.479651 | 17.71399 | 13.44912 | 9.626988 | 10.27508 | 8.873586 | 22.52615 | 14.76975 | 9.207577 | 19.77998 | 25.67289 | 28.032931690575488 | 12.184567645937463 | 17.824582446760104 | 19.34481916453897 | 24.281518578908795
0.001025 | 16.628423 | 16.257766 | 16.325504 | 14.720044 | 33.46195825 | 33.06228967 | 30.59357467 | 31.911449 | 31.48985325 | 31.140635 | 22.309507 | 19.015674 | 19.137155 | 19.141994 | 31.957674 | 34.020965 | 31.752546 | 27.42253 | 26.57005 | 24.672775 | 26.918486 | 22.204972 | 24.547157 | 18.246911 | 32.717938 | 29.072273 | 32.551129 | 32.473118 | 32.328453 | 18.77286833 | 21.10482367 | 21.956284 | 25.88050267 | 25.58746 | 3.628966 | 22.395976 | 37.25427 | 27.884786 | 24.721309 | 24.218361 | 33.24456 | 23.6766755 | 27.957255 | 24.487026 | 22.515922 | 22.113887 | 22.812162 | 30.911203 | 19.353812 | 16.531487 | 15.785649 | 23.047068 | 18.108602 | 17.869386 | 13.173537 | 9.657796 | 9.945649 | 9.059222 | 38.629582 | 26.968558 | 18.257997 | 11.167074 | 13.685735 | 13.857937 | 13.800519 | 11.325418 | 15.789786 | 13.869749 | 15.672231 | 16.734712 | 11.665462 | 15.70159833 | 10.934219 | 18.894581 | 14.801753 | 18.877243 | 15.362131 | 18.861212 | 13.495044 | 17.73412 | 13.46425 | 9.637067 | 10.28751 | 8.880231 | 22.5427 | 14.78393 | 9.219754 | 19.80163 | 25.70062 | 28.049930888195025 | 12.197495168665164 | 17.83766176767353 | 19.368144545530896 | 24.299014644398298
0.001026 | 16.640774 | 16.269693 | 16.338072 | 14.731235 | 33.48684025 | 33.07889733 | 30.61399367 | 31.933829 | 31.51546375 | 31.159518 | 22.338831 | 19.032972 | 19.156756 | 19.161044 | 31.980776 | 34.046438 | 31.774035 | 27.439555 | 26.595972 | 24.696846 | 26.933856 | 22.22005 | 24.559062 | 18.265556 | 32.738236 | 29.089598 | 32.57708 | 32.496549 | 32.350809 | 18.779187 | 21.11344367 | 21.964368 | 25.883143 | 25.600264 | 3.632957 | 22.410411 | 37.27592 | 27.904692 | 24.736576 | 24.237271 | 33.268427 | 23.685141 | 27.979486 | 24.504064 | 22.542381 | 22.130802 | 22.826093 | 30.939328 | 19.368152 | 16.548623 | 15.801603 | 23.073399 | 18.128273 | 17.8851 | 13.188205 | 9.667736 | 9.958588 | 9.068101 | 38.661613 | 26.990315 | 18.270938 | 11.180897 | 13.698484 | 13.873928 | 13.812841 | 11.339404 | 15.801461 | 13.885838 | 15.687844 | 16.748424 | 11.68382 | 15.71448787 | 10.946399 | 18.912925 | 14.818148 | 18.895561 | 15.378959 | 18.879364 | 13.510449 | 17.75394 | 13.48027 | 9.647947 | 10.30135 | 8.885938 | 22.56247 | 14.79946 | 9.231531 | 19.82715 | 25.72805 | 28.06934079625026 | 12.211069383400613 | 17.848648727077396 | 19.39262121057483 | 24.319280891092866
0.001027 | 16.65314 | 16.281606 | 16.350624 | 14.742437 | 33.51173525 | 33.095352 | 30.634423 | 31.956151 | 31.5410375 | 31.178413 | 22.361721 | 19.050225 | 19.176405 | 19.180098 | 32.003879 | 34.071937 | 31.795481 | 27.452812 | 26.621894 | 24.720917 | 26.949235 | 22.2351 | 24.570929 | 18.284176 | 32.758492 | 29.106882 | 32.602986 | 32.519936 | 32.373112 | 18.78552067 | 21.122053 | 21.972476 | 25.885708 | 25.612984 | 3.636951 | 22.424886 | 37.297575 | 27.92463 | 24.751825 | 24.256192 | 33.292225 | 23.6935485 | 28.001693 | 24.521036 | 22.568946 | 22.147631 | 22.840047 | 30.967331 | 19.382452 | 16.56573 | 15.817525 | 23.099727 | 18.147947 | 17.900813 | 13.202856 | 9.677673 | 9.971538 | 9.07697 | 38.693626 | 27.01204 | 18.283867 | 11.194719 | 13.711211 | 13.889898 | 13.825153 | 11.353387 | 15.813132 | 13.901919 | 15.703462 | 16.762121 | 11.702209 | 15.72467665 | 10.9586 | 18.931256 | 14.834539 | 18.913867 | 15.395779 | 18.897519 | 13.525865 | 17.77314 | 13.4968 | 9.659364 | 10.31622 | 8.892229 | 22.58455 | 14.8157 | 9.242876 | 19.85538 | 25.7541 | 28.092632164324886 | 12.224639733224294 | 17.862319892737858 | 19.417076403268645 | 24.340952486204102
0.001028 | 16.66552 | 16.293504 | 16.36316 | 14.753649 | 33.536643 | 33.111651 | 30.654863 | 31.978415 | 31.56657475 | 31.197323 | 22.383682 | 19.067434 | 19.196102 | 19.199155 | 32.026983 | 34.09746 | 31.816882 | 27.465589 | 26.647816 | 24.744988 | 26.964624 | 22.250121 | 24.582758 | 18.302771 | 32.778707 | 29.124126 | 32.628847 | 32.543278 | 32.395362 | 18.79186767 | 21.130653 | 21.980604 | 25.88819767 | 25.62562 | 3.640947 | 22.439401 | 37.319233 | 27.944598 | 24.767056 | 24.275127 | 33.315954 | 23.70308 | 28.023876 | 24.537941 | 22.595614 | 22.164377 | 22.854024 | 30.995211 | 19.396714 | 16.582809 | 15.833416 | 23.126052 | 18.167625 | 17.916526 | 13.217491 | 9.687605 | 9.9845 | 9.085828 | 38.72562 | 27.033733 | 18.296784 | 11.20854 | 13.723916 | 13.905847 | 13.837455 | 11.367367 | 15.824801 | 13.917993 | 15.719082 | 16.775803 | 11.72063 | 15.73441582 | 10.970821 | 18.949571 | 14.850925 | 18.932161 | 15.412589 | 18.915679 | 13.541292 | 17.79144 | 13.51345 | 9.671054 | 10.33177 | 8.899487 | 22.60801 | 14.83202 | 9.253854 | 19.88513 | 25.77767 | 28.118510360430108 | 12.237555661216717 | 17.877771349096385 | 19.440337367210198 | 24.36266459694359
0.001029 | 16.677915 | 16.305388 | 16.375677 | 14.76487 | 33.560937 | 33.12779133 | 30.67531333 | 32.00062133 | 31.592077 | 31.216247 | 22.41323 | 19.084597 | 19.21585 | 19.218217 | 32.050087 | 34.123006 | 31.838238 | 27.478422 | 26.673738 | 24.769059 | 26.980022 | 22.265114 | 24.594551 | 18.32134 | 32.79888 | 29.141331 | 32.654664 | 32.566576 | 32.417558 | 18.79822867 | 21.13924333 | 21.988753 | 25.89061133 | 25.638171 | 3.644946 | 22.45396 | 37.340893 | 27.964596 | 24.78227 | 24.294077 | 33.339612 | 23.7127135 | 28.046036 | 24.554778 | 22.622381 | 22.181043 | 22.868024 | 31.022969 | 19.410938 | 16.599861 | 15.849276 | 23.152375 | 18.187306 | 17.932237 | 13.232109 | 9.697534 | 9.997473 | 9.094675 | 38.757595 | 27.055395 | 18.309688 | 11.22236 | 13.736601 | 13.921774 | 13.84975 | 11.381346 | 15.836468 | 13.934059 | 15.734706 | 16.78947 | 11.739081 | 15.74697894 | 10.98306 | 18.967873 | 14.867305 | 18.950442 | 15.42939 | 18.933843 | 13.55673 | 17.80854 | 13.52987 | 9.682751 | 10.34765 | 8.907568 | 22.6319 | 14.84778 | 9.264546 | 19.91525 | 25.79769 | 28.145680752577125 | 12.249166610458374 | 17.894099180594417 | 19.46123134599734 | 24.38305239052294
0.00103 | 16.690325 | 16.317257 | 16.388178 | 14.776101 | 33.5849635 | 33.14377033 | 30.695775 | 32.02277033 | 31.617545 | 31.235188 | 22.446142 | 19.101715 | 19.235648 | 19.237284 | 32.07319 | 34.148574 | 31.859548 | 27.491312 | 26.69966 | 24.79313 | 26.995431 | 22.280081 | 24.606307 | 18.339883 | 32.819013 | 29.158497 | 32.680435 | 32.58983 | 32.439702 | 18.80460233 | 21.147824 | 21.996921 | 25.89294933 | 25.650635 | 3.648948 | 22.468562 | 37.362552 | 27.984624 | 24.797466 | 24.313046 | 33.363199 | 23.7222515 | 28.068172 | 24.571546 | 22.649241 | 22.197631 | 22.882047 | 31.050604 | 19.425125 | 16.616887 | 15.865105 | 23.178695 | 18.206992 | 17.947946 | 13.24671 | 9.707458 | 10.010457 | 9.103512 | 38.78955 | 27.077028 | 18.322578 | 11.236179 | 13.749266 | 13.937681 | 13.862039 | 11.395325 | 15.848134 | 13.950117 | 15.750334 | 16.803122 | 11.757562 | 15.76139177 | 10.99532 | 18.986159 | 14.88368 | 18.968711 | 15.446181 | 18.95201 | 13.57218 | 17.82414 | 13.54567 | 9.694192 | 10.3635 | 8.91633 | 22.65532 | 14.86234 | 9.275035 | 19.94455 | 25.81305 | 28.172848708777153 | 12.258822024029755 | 17.910399471673394 | 19.478585583227918 | 24.400751034153714
0.001031 | 16.70275 | 16.329112 | 16.40066 | 14.787342 | 33.60899975 | 33.15958567 | 30.716248 | 32.044862 | 31.64297975 | 31.254147 | 22.478147 | 19.118786 | 19.255498 | 19.256357 | 32.096291 | 34.174161 | 31.880811 | 27.504256 | 26.725582 | 24.817201 | 27.01085 | 22.29502 | 24.618027 | 18.3584 | 32.839105 | 29.175624 | 32.706161 | 32.613039 | 32.461792 | 18.810989 | 21.15639567 | 22.005106 | 25.895211 | 25.663013 | 3.652954 | 22.48321 | 37.38421 | 28.004683 | 24.812646 | 24.332035 | 33.386714 | 23.731695 | 28.090284 | 24.588242 | 22.676192 | 22.214145 | 22.896093 | 31.078116 | 19.439277 | 16.633889 | 15.880905 | 23.205015 | 18.226681 | 17.963655 | 13.261293 | 9.717377 | 10.023451 | 9.112339 | 38.821486 | 27.098631 | 18.335455 | 11.249997 | 13.761911 | 13.953568 | 13.874323 | 11.409303 | 15.8598 | 13.966166 | 15.765964 | 16.816757 | 11.776073 | 15.77666075 | 11.007598 | 19.00443 | 14.900049 | 18.986967 | 15.462963 | 18.97018 | 13.587641 | 17.83797 | 13.56047 | 9.705113 | 10.37896 | 8.925629 | 22.67733 | 14.87506 | 9.285404 | 19.97187 | 25.82961 | 28.19871959704139 | 12.266864623535781 | 17.925768306774813 | 19.49309434945556 | 24.414951819515046
0.001032 | 16.71519 | 16.340952 | 16.413124 | 14.798591 | 33.633046 | 33.17523433 | 30.736732 | 32.06689667 | 31.66838175 | 31.273126 | 22.504976 | 19.135811 | 19.2754 | 19.275436 | 32.11939 | 34.199767 | 31.902025 | 27.517256 | 26.751504 | 24.841272 | 27.026279 | 22.309934 | 24.629711 | 18.37689 | 32.859156 | 29.192713 | 32.731841 | 32.636203 | 32.483828 | 18.81738733 | 21.16495833 | 22.013308 | 25.89739733 | 25.675302 | 3.656962 | 22.497905 | 37.405865 | 28.024771 | 24.827809 | 24.351047 | 33.410156 | 23.7410455 | 28.112373 | 24.604866 | 22.703228 | 22.230586 | 22.910164 | 31.105505 | 19.453395 | 16.650867 | 15.896675 | 23.231333 | 18.246374 | 17.979362 | 13.275858 | 9.727291 | 10.036456 | 9.121155 | 38.853403 | 27.120205 | 18.348318 | 11.263814 | 13.774537 | 13.969435 | 13.886604 | 11.423283 | 15.871467 | 13.982206 | 15.781598 | 16.830376 | 11.794612 | 15.79179229 | 11.019895 | 19.022687 | 14.916412 | 19.005211 | 15.479735 | 18.988354 | 13.603112 | 17.8499 | 13.57391 | 9.715248 | 10.39367 | 8.935321 | 22.69699 | 14.88532 | 9.295734 | 19.99604 | 25.84943 | 28.221998785381018 | 12.276910791350751 | 17.93930177034013 | 19.51125257174091 | 24.435092041674764
0.001033 | 16.727646 | 16.352777 | 16.425569 | 14.80985 | 33.657102 | 33.19071433 | 30.757229 | 32.08887467 | 31.69375275 | 31.292126 | 22.525602 | 19.152789 | 19.295356 | 19.294522 | 32.142486 | 34.22539 | 31.923191 | 27.530311 | 26.777426 | 24.865343 | 27.041719 | 22.324822 | 24.64136 | 18.395353 | 32.879167 | 29.209765 | 32.757475 | 32.659324 | 32.50581 | 18.82379733 | 21.17351167 | 22.021524 | 25.89950733 | 25.687502 | 3.660973 | 22.512649 | 37.427515 | 28.044888 | 24.842956 | 24.370083 | 33.433525 | 23.750304 | 28.134439 | 24.621416 | 22.730345 | 22.246959 | 22.924258 | 31.132771 | 19.46748 | 16.667822 | 15.912417 | 23.257652 | 18.266071 | 17.995067 | 13.290404 | 9.7372 | 10.04947 | 9.129961 | 38.885299 | 27.141751 | 18.361166 | 11.277631 | 13.787144 | 13.985281 | 13.898882 | 11.437266 | 15.883137 | 13.998237 | 15.797236 | 16.843978 | 11.813179 | 15.80579279 | 11.032212 | 19.040929 | 14.932769 | 19.023442 | 15.496497 | 19.00653 | 13.618595 | 17.86407 | 13.58559 | 9.724333 | 10.40726 | 8.945263 | 22.71339 | 14.89788 | 9.306109 | 20.01589 | 25.87158 | 28.241391641807258 | 12.28879817495747 | 17.95009594681077 | 19.532715316365405 | 24.460396252743784
0.001034 | 16.740118 | 16.364588 | 16.437995 | 14.821117 | 33.68116725 | 33.20602167 | 30.77773733 | 32.11079567 | 31.7190935 | 31.311147 | 22.552912 | 19.16972 | 19.315365 | 19.313615 | 32.165579 | 34.251028 | 31.944306 | 27.54342 | 26.803348 | 24.889414 | 27.057171 | 22.339684 | 24.652974 | 18.413789 | 32.899137 | 29.226781 | 32.783063 | 32.6824 | 32.527739 | 18.83021867 | 21.182056 | 22.029754 | 25.90154133 | 25.699612 | 3.664988 | 22.527443 | 37.449159 | 28.065035 | 24.858086 | 24.389147 | 33.45682 | 23.759472 | 28.156481 | 24.637892 | 22.757539 | 22.263264 | 22.938376 | 31.159913 | 19.481533 | 16.684757 | 15.928131 | 23.283971 | 18.285771 | 18.010771 | 13.305277 | 9.747103 | 10.062493 | 9.138758 | 38.917176 | 27.163269 | 18.373999 | 11.291446 | 13.799734 | 14.001109 | 13.911161 | 11.451251 | 15.894809 | 14.014258 | 15.812876 | 16.857562 | 11.831774 | 15.81766868 | 11.044546 | 19.059156 | 14.949119 | 19.04166 | 15.513249 | 19.024708 | 13.634088 | 17.88061 | 13.59507 | 9.732104 | 10.4194 | 8.955312 | 22.72738 | 14.91351 | 9.31661 | 20.03964 | 25.8951 | 28.25747293586666 | 12.301876217436401 | 17.96197595171723 | 19.556309826926906 | 24.488987807638033
0.001035 | 16.752605 | 16.376384 | 16.450402 | 14.832393 | 33.70524125 | 33.22115467 | 30.79825867 | 32.13266067 | 31.744405 | 31.330189 | 22.58513 | 19.186603 | 19.335426 | 19.332714 | 32.188666 | 34.27668 | 31.96537 | 27.556583 | 26.82927 | 24.913485 | 27.072634 | 22.354523 | 24.664553 | 18.432196 | 32.919068 | 29.24376 | 32.808605 | 32.705433 | 32.549613 | 18.83665067 | 21.190592 | 22.037997 | 25.90349933 | 25.711632 | 3.669005 | 22.542289 | 37.470794 | 28.085212 | 24.873201 | 24.40824 | 33.480039 | 23.7685515 | 28.1785 | 24.654292 | 22.784805 | 22.279507 | 22.952519 | 31.186932 | 19.495555 | 16.701671 | 15.943817 | 23.31029 | 18.305476 | 18.026474 | 13.320548 | 9.757 | 10.075525 | 9.147544 | 38.949033 | 27.18476 | 18.386816 | 11.305262 | 13.812306 | 14.016917 | 13.92344 | 11.465241 | 15.906486 | 14.03027 | 15.82852 | 16.871128 | 11.850395 | 15.82726997 | 11.0569 | 19.077367 | 14.965462 | 19.059865 | 15.52999 | 19.042888 | 13.649592 | 17.89916 | 13.60459 | 9.738812 | 10.42971 | 8.965324 | 22.7447 | 14.93141 | 9.32732 | 20.07103 | 25.91907 | 28.277495258077085 | 12.315494361868069 | 17.97731651937128 | 19.580863347023246 | 24.51899006127345
0.001036 | 16.765109 | 16.388166 | 16.462789 | 14.843676 | 33.72932425 | 33.236111 | 30.81879267 | 32.15446967 | 31.769688 | 31.349253 | 22.617968 | 19.203921 | 19.35554 | 19.351821 | 32.211748 | 34.302345 | 31.986383 | 27.569799 | 26.855192 | 24.937556 | 27.088109 | 22.369337 | 24.676099 | 18.450576 | 32.93896 | 29.260704 | 32.8341 | 32.728421 | 32.571433 | 18.84309267 | 21.19911933 | 22.04625 | 25.905381 | 25.72356 | 3.673026 | 22.557189 | 37.49242 | 28.105417 | 24.8883 | 24.427364 | 33.503183 | 23.7775425 | 28.200496 | 24.670614 | 22.81214 | 22.295688 | 22.966686 | 31.213827 | 19.509548 | 16.718566 | 15.959477 | 23.336612 | 18.325184 | 18.042174 | 13.335799 | 9.76689 | 10.088566 | 9.15632 | 38.98087 | 27.206226 | 18.399618 | 11.319077 | 13.824862 | 14.032706 | 13.935722 | 11.479236 | 15.918167 | 14.046271 | 15.844167 | 16.884675 | 11.869042 | 15.8396848 | 11.069272 | 19.095563 | 14.981797 | 19.078057 | 15.546721 | 19.061071 | 13.665106 | 17.91939 | 13.61587 | 9.746728 | 10.43756 | 8.975155 | 22.76505 | 14.9508 | 9.338321 | 20.10745 | 25.94255 | 28.30122044937788 | 12.329002051332964 | 17.994970059061764 | 19.605203120252327 | 24.548526368565994
0.001037 | 16.777628 | 16.399933 | 16.475156 | 14.854968 | 33.75341575 | 33.25088667 | 30.83934 | 32.17622267 | 31.794943 | 31.368337 | 22.647138 | 19.223101 | 19.375705 | 19.370934 | 32.234825 | 34.32802 | 32.007342 | 27.583069 | 26.881114 | 24.961627 | 27.103597 | 22.384129 | 24.68761 | 18.468927 | 32.958812 | 29.277613 | 32.859548 | 32.751365 | 32.593198 | 18.84954433 | 21.20763833 | 22.054513 | 25.90718633 | 25.736257 | 3.677051 | 22.572143 | 37.514034 | 28.125651 | 24.903383 | 24.446523 | 33.52625 | 23.7864475 | 28.222469 | 24.688042 | 22.839539 | 22.311811 | 22.980878 | 31.240598 | 19.523511 | 16.735443 | 15.97511 | 23.362936 | 18.344896 | 18.057873 | 13.351029 | 9.776775 | 10.101615 | 9.165087 | 39.012686 | 27.227665 | 18.412404 | 11.332891 | 13.837402 | 14.048477 | 13.948008 | 11.493236 | 15.929855 | 14.062262 | 15.859817 | 16.898203 | 11.887715 | 15.85482873 | 11.081661 | 19.113744 | 14.998126 | 19.096237 | 15.563441 | 19.079255 | 13.680631 | 17.94096 | 13.62857 | 9.755932 | 10.44621 | 8.984663 | 22.7875 | 14.97088 | 9.349613 | 20.14728 | 25.9646 | 28.32735387778024 | 12.341748728911568 | 18.013882002637075 | 19.628156390211963 | 24.57572008443158
0.001038 | 16.790164 | 16.411685 | 16.487503 | 14.866268 | 33.777516 | 33.26548067 | 30.85990067 | 32.19792033 | 31.82017175 | 31.387443 | 22.66854 | 19.242221 | 19.395922 | 19.390055 | 32.257894 | 34.353705 | 32.028248 | 27.596391 | 26.907036 | 24.985698 | 27.119096 | 22.398897 | 24.699088 | 18.487248 | 32.978624 | 29.294487 | 32.884949 | 32.774265 | 32.61491 | 18.856006 | 21.216149 | 22.062785 | 25.90891567 | 25.74994 | 3.681079 | 22.587154 | 37.535635 | 28.145914 | 24.918452 | 24.465718 | 33.54924 | 23.7952665 | 28.244419 | 24.706886 | 22.866998 | 22.327879 | 22.995095 | 31.267245 | 19.537448 | 16.752304 | 15.990718 | 23.389262 | 18.364612 | 18.07357 | 13.366239 | 9.786652 | 10.114671 | 9.173844 | 39.044483 | 27.24908 | 18.425172 | 11.346706 | 13.849926 | 14.06423 | 13.960299 | 11.507244 | 15.941549 | 14.078242 | 15.87547 | 16.911712 | 11.906412 | 15.87158399 | 11.094069 | 19.13191 | 15.014446 | 19.114403 | 15.58015 | 19.09744 | 13.696166 | 17.96352 | 13.64235 | 9.766159 | 10.45621 | 8.993704 | 22.81113 | 14.99088 | 9.361076 | 20.18889 | 25.98428 | 28.354600911295368 | 12.353083837684395 | 18.03299778194556 | 19.648550400500042 | 24.59869456378616
0.001039 | 16.802716 | 16.423422 | 16.499829 | 14.877575 | 33.80162375 | 33.279889 | 30.880475 | 32.219562 | 31.84537475 | 31.40657 | 22.691833 | 19.261282 | 19.41619 | 19.409183 | 32.280956 | 34.379397 | 32.049098 | 27.609766 | 26.932958 | 25.009769 | 27.134609 | 22.413643 | 24.710534 | 18.505541 | 32.998398 | 29.311328 | 32.910303 | 32.797121 | 32.636566 | 18.86247567 | 21.22465167 | 22.071064 | 25.91056833 | 25.763499 | 3.68511 | 22.602223 | 37.557222 | 28.166205 | 24.933505 | 24.484951 | 33.572151 | 23.8040015 | 28.266346 | 24.725626 | 22.894512 | 22.343895 | 23.009337 | 31.293768 | 19.551358 | 16.769149 | 16.006301 | 23.415592 | 18.384331 | 18.089266 | 13.381429 | 9.796522 | 10.127735 | 9.182592 | 39.076259 | 27.270471 | 18.437924 | 11.36052 | 13.862435 | 14.079964 | 13.972597 | 11.521259 | 15.953251 | 14.094211 | 15.891127 | 16.925201 | 11.925133 | 15.88883279 | 11.106495 | 19.15006 | 15.030758 | 19.132555 | 15.596849 | 19.115627 | 13.711712 | 17.98674 | 13.65687 | 9.777144 | 10.46727 | 9.002134 | 22.835 | 15.01001 | 9.372581 | 20.23064 | 26.00065 | 28.38166691793446 | 12.362356820731911 | 18.05126282883561 | 19.665212394714395 | 24.61604348260026
0.00104 | 16.815285 | 16.435145 | 16.512133 | 14.888889 | 33.82573925 | 33.29411 | 30.90106333 | 32.24114867 | 31.87055325 | 31.425718 | 22.721363 | 19.280286 | 19.436508 | 19.428318 | 32.304009 | 34.405096 | 32.069894 | 27.623192 | 26.95888 | 25.03384 | 27.150135 | 22.428368 | 24.721946 | 18.523803 | 33.018134 | 29.328135 | 32.935609 | 32.819933 | 32.658168 | 18.868954 | 21.233146 | 22.079348 | 25.91214467 | 25.776937 | 3.689145 | 22.617351 | 37.578792 | 28.186524 | 24.948543 | 24.504225 | 33.594984 | 23.812654 | 28.288251 | 24.744262 | 22.922077 | 22.35986 | 23.023604 | 31.320169 | 19.565243 | 16.78598 | 16.021859 | 23.441925 | 18.404054 | 18.104959 | 13.3966 | 9.806385 | 10.140806 | 9.191331 | 39.108015 | 27.291838 | 18.450658 | 11.374334 | 13.87493 | 14.095681 | 13.984903 | 11.535283 | 15.964963 | 14.110168 | 15.906786 | 16.938669 | 11.943877 | 15.90545734 | 11.118938 | 19.168194 | 15.047062 | 19.150695 | 15.613536 | 19.133815 | 13.727268 | 18.01026 | 13.67178 | 9.788623 | 10.47911 | 9.00981 | 22.8582 | 15.02748 | 9.383997 | 20.27091 | 26.01569 | 28.407257265708733 | 12.371796659594565 | 18.067622575155582 | 19.67743442318354 | 24.63582893058682
0.001041 | 16.82787 | 16.446852 | 16.524416 | 14.900211 | 33.84986225 | 33.30813967 | 30.92166667 | 32.26268033 | 31.895708 | 31.444887 | 22.753031 | 19.299236 | 19.456877 | 19.44746 | 32.327054 | 34.430799 | 32.090632 | 27.63667 | 26.984802 | 25.057911 | 27.165673 | 22.443071 | 24.733327 | 18.542035 | 33.03783 | 29.34491 | 32.960867 | 32.842702 | 32.679714 | 18.87544067 | 21.241633 | 22.087637 | 25.91364433 | 25.790254 | 3.693184 | 22.632541 | 37.600345 | 28.206871 | 24.963567 | 24.523543 | 33.617736 | 23.821225 | 28.310133 | 24.762797 | 22.949689 | 22.375779 | 23.036745 | 31.346451 | 19.579103 | 16.802798 | 16.037393 | 23.468264 | 18.423782 | 18.12065 | 13.411752 | 9.81624 | 10.153884 | 9.20006 | 39.139751 | 27.313182 | 18.463374 | 11.388148 | 13.887411 | 14.11138 | 13.997219 | 11.549317 | 15.976684 | 14.126114 | 15.922448 | 16.952117 | 11.962644 | 15.92033986 | 11.131399 | 19.186313 | 15.063357 | 19.168821 | 15.630212 | 19.152003 | 13.742833 | 18.03374 | 13.68676 | 9.800332 | 10.49145 | 9.016589 | 22.87978 | 15.04252 | 9.395194 | 20.30808 | 26.035 | 28.430077322629376 | 12.384267543796184 | 18.08102245275382 | 19.69204138330653 | 24.65983468182568
0.001042 | 16.840473 | 16.458545 | 16.536678 | 14.91154 | 33.87399275 | 33.32197633 | 30.94228433 | 32.28415733 | 31.92084025 | 31.464078 | 22.782735 | 19.318133 | 19.477295 | 19.466609 | 32.350088 | 34.456506 | 32.111313 | 27.650199 | 27.010724 | 25.081982 | 27.181226 | 22.457754 | 24.744676 | 18.560237 | 33.057489 | 29.361652 | 32.986077 | 32.865426 | 32.701206 | 18.88193433 | 21.25011167 | 22.095929 | 25.91506767 | 25.803453 | 3.697226 | 22.647793 | 37.621878 | 28.227247 | 24.978577 | 24.542905 | 33.640409 | 23.8297155 | 28.331994 | 24.781233 | 22.977343 | 22.391653 | 23.04927 | 31.372618 | 19.592941 | 16.819603 | 16.052904 | 23.494607 | 18.443512 | 18.136339 | 13.426885 | 9.826086 | 10.166967 | 9.20878 | 39.171467 | 27.334504 | 18.476072 | 11.401961 | 13.899879 | 14.127063 | 14.009546 | 11.563362 | 15.988416 | 14.142048 | 15.938113 | 16.965543 | 11.981433 | 15.93236257 | 11.143877 | 19.204416 | 15.079643 | 19.186933 | 15.646876 | 19.170191 | 13.758409 | 18.05685 | 13.70147 | 9.812006 | 10.504 | 9.022368 | 22.89882 | 15.05452 | 9.406042 | 20.34052 | 26.05764 | 28.4488324567076 | 12.39881997888186 | 18.09250141011347 | 19.70906898062441 | 24.686354695331367
0.001043 | 16.853093 | 16.470223 | 16.548917 | 14.922875 | 33.8981295 | 33.33561767 | 30.96291667 | 32.30557967 | 31.945951 | 31.48329 | 22.806376 | 19.336979 | 19.497762 | 19.485765 | 32.373112 | 34.482214 | 32.131935 | 27.663778 | 27.036646 | 25.106053 | 27.196793 | 22.472416 | 24.755993 | 18.578408 | 33.077109 | 29.378363 | 33.011239 | 32.888107 | 32.722642 | 18.88843533 | 21.258583 | 22.104223 | 25.91641433 | 25.816536 | 3.701273 | 22.66311 | 37.64339 | 28.24765 | 24.993573 | 24.562315 | 33.663 | 23.8381275 | 28.353833 | 24.799572 | 23.005036 | 22.407486 | 23.061814 | 31.398674 | 19.606757 | 16.836398 | 16.068392 | 23.520956 | 18.463247 | 18.152026 | 13.441999 | 9.835925 | 10.180057 | 9.217491 | 39.203163 | 27.355804 | 18.488751 | 11.415776 | 13.912335 | 14.142728 | 14.021886 | 11.577418 | 16.000159 | 14.157969 | 15.953781 | 16.978947 | 12.000244 | 15.94290984 | 11.156373 | 19.222503 | 15.095919 | 19.205031 | 15.663528 | 19.18838 | 13.773995 | 18.07924 | 13.71556 | 9.82338 | 10.51649 | 9.028516 | 22.9144 | 15.06786 | 9.41641 | 20.36658 | 26.0826 | 28.465110083210963 | 12.414673296548202 | 18.107180053232454 | 19.727605071268805 | 24.713682930118345
0.001044 | 16.86573 | 16.481886 | 16.561134 | 14.934216 | 33.9222735 | 33.34905967 | 30.983565 | 32.32694767 | 31.9710405 | 31.502523 | 22.827705 | 19.355776 | 19.518279 | 19.504929 | 32.396125 | 34.507923 | 32.152498 | 27.677408 | 27.062568 | 25.130124 | 27.212374 | 22.48706 | 24.767279 | 18.596547 | 33.096692 | 29.395044 | 33.036353 | 32.910743 | 32.744023 | 18.89494233 | 21.26704767 | 22.112518 | 25.917684 | 25.829505 | 3.705323 | 22.678492 | 37.664879 | 28.26808 | 25.008555 | 24.581774 | 33.685508 | 23.846462 | 28.375653 | 24.817817 | 23.032762 | 22.423281 | 23.074377 | 31.424622 | 19.620552 | 16.853183 | 16.083858 | 23.547311 | 18.482986 | 18.167711 | 13.457094 | 9.845755 | 10.193152 | 9.226193 | 39.234839 | 27.377083 | 18.50141 | 11.42959 | 13.924778 | 14.158377 | 14.03424 | 11.591486 | 16.011916 | 14.173878 | 15.969451 | 16.992329 | 12.019075 | 15.95660742 | 11.168885 | 19.240574 | 15.112186 | 19.223116 | 15.680169 | 19.206568 | 13.78959 | 18.10056 | 13.72869 | 9.834191 | 10.52862 | 9.03565 | 22.92815 | 15.08408 | 9.426168 | 20.39182 | 26.10882 | 28.485720183448166 | 12.431046828491787 | 18.124407634609945 | 19.746737511371435 | 24.74011334520113
0.001045 | 16.878384 | 16.493534 | 16.573328 | 14.945564 | 33.94642375 | 33.36230133 | 31.00422867 | 32.34826167 | 31.99611025 | 31.521777 | 22.856779 | 19.374527 | 19.538843 | 19.5241 | 32.419125 | 34.53363 | 32.173 | 27.691088 | 27.08849 | 25.154195 | 27.227969 | 22.501684 | 24.778535 | 18.614655 | 33.116238 | 29.411693 | 33.061417 | 32.933337 | 32.765348 | 18.90145567 | 21.27550467 | 22.120812 | 25.918877 | 25.842361 | 3.709377 | 22.693942 | 37.686344 | 28.288538 | 25.023523 | 24.601286 | 33.707934 | 23.85472 | 28.397453 | 24.83597 | 23.060518 | 22.439039 | 23.086957 | 31.450466 | 19.634327 | 16.86996 | 16.099302 | 23.573673 | 18.502728 | 18.183394 | 13.472172 | 9.855576 | 10.206252 | 9.234887 | 39.266496 | 27.398342 | 18.51405 | 11.443404 | 13.93721 | 14.17401 | 14.046609 | 11.605568 | 16.023686 | 14.189774 | 15.985125 | 17.005688 | 12.037926 | 15.97256449 | 11.181414 | 19.258629 | 15.128444 | 19.241187 | 15.696798 | 19.224756 | 13.805195 | 18.12049 | 13.74054 | 9.844174 | 10.54011 | 9.043627 | 22.94525 | 15.10239 | 9.435186 | 20.42311 | 26.13527 | 28.50985456184671 | 12.447159906409212 | 18.143129586094304 | 19.765554157063924 | 24.7639398995942
0.001046 | 16.891056 | 16.505168 | 16.585499 | 14.956918 | 33.9705805 | 33.37533867 | 31.024908 | 32.36952167 | 32.021161 | 31.541053 | 22.889592 | 19.393232 | 19.559456 | 19.543279 | 32.442113 | 34.559335 | 32.193441 | 27.704816 | 27.114412 | 25.178266 | 27.24358 | 22.51629 | 24.789761 | 18.63273 | 33.135746 | 29.428313 | 33.086433 | 32.955886 | 32.786618 | 18.907975 | 21.28395433 | 22.129104 | 25.91999333 | 25.855107 | 3.713435 | 22.70946 | 37.707783 | 28.309023 | 25.038478 | 24.620852 | 33.730276 | 23.862903 | 28.419234 | 24.854031 | 23.088299 | 22.454764 | 23.099554 | 31.47621 | 19.648084 | 16.886728 | 16.114725 | 23.600043 | 18.522474 | 18.199074 | 13.487231 | 9.865387 | 10.219357 | 9.243572 | 39.298133 | 27.419582 | 18.52667 | 11.457219 | 13.949632 | 14.189627 | 14.058996 | 11.619664 | 16.035471 | 14.205656 | 16.000801 | 17.019023 | 12.056796 | 15.98966326 | 11.19396 | 19.276668 | 15.144691 | 19.259244 | 15.713415 | 19.242944 | 13.82081 | 18.13866 | 13.75075 | 9.853064 | 10.55069 | 9.052305 | 22.96503 | 15.122 | 9.443343 | 20.45889 | 26.16093 | 28.536218586417778 | 12.462231861997068 | 18.16229133953391 | 19.783142864477966 | 24.783456552312046
0.001047 | 16.903746 | 16.516786 | 16.597646 | 14.968278 | 33.9947425 | 33.38816933 | 31.045604 | 32.390728 | 32.046194 | 31.56035 | 22.921856 | 19.411895 | 19.580117 | 19.562464 | 32.465087 | 34.585035 | 32.21382 | 27.718594 | 27.140334 | 25.202337 | 27.259205 | 22.530878 | 24.800957 | 18.650773 | 33.155217 | 29.444904 | 33.1114 | 32.978392 | 32.807831 | 18.914499 | 21.292397 | 22.137392 | 25.92103267 | 25.867746 | 3.717497 | 22.725049 | 37.729194 | 28.329535 | 25.05342 | 24.640475 | 33.752534 | 23.8710125 | 28.440997 | 24.872005 | 23.116101 | 22.470459 | 23.112168 | 31.501857 | 19.661824 | 16.903491 | 16.130128 | 23.62642 | 18.542224 | 18.214752 | 13.502273 | 9.875189 | 10.232466 | 9.252248 | 39.32975 | 27.440802 | 18.53927 | 11.471035 | 13.962043 | 14.205228 | 14.0714 | 11.633776 | 16.047272 | 14.221525 | 16.01648 | 17.032335 | 12.075685 | 16.00678594 | 11.206522 | 19.294691 | 15.160928 | 19.277287 | 15.730019 | 19.26113 | 13.836434 | 18.15475 | 13.75916 | 9.860598 | 10.56007 | 9.061538 | 22.98661 | 15.14213 | 9.450677 | 20.49759 | 26.18474 | 28.563517625172594 | 12.475482026951973 | 18.180838326777106 | 19.798591489745213 | 24.79875816753252
0.001048 | 16.916454 | 16.528389 | 16.609769 | 14.979643 | 34.01891075 | 33.400791 | 31.06631567 | 32.41188067 | 32.07121 | 31.579668 | 22.949282 | 19.430517 | 19.600824 | 19.581658 | 32.488047 | 34.61073 | 32.234135 | 27.732421 | 27.166256 | 25.226408 | 27.274846 | 22.545449 | 24.812123 | 18.668783 | 33.174651 | 29.461466 | 33.136317 | 33.000854 | 32.828989 | 18.92102767 | 21.30083333 | 22.145676 | 25.921995 | 25.880277 | 3.721563 | 22.74071 | 37.750576 | 28.350074 | 25.068349 | 24.660156 | 33.774706 | 23.8790495 | 28.462742 | 24.889892 | 23.14392 | 22.486127 | 23.124798 | 31.527411 | 19.675548 | 16.920249 | 16.145511 | 23.652805 | 18.561978 | 18.230427 | 13.517298 | 9.884982 | 10.245579 | 9.260916 | 39.361348 | 27.462004 | 18.551848 | 11.48485 | 13.974445 | 14.220814 | 14.083825 | 11.647904 | 16.059089 | 14.23738 | 16.032161 | 17.045623 | 12.094592 | 16.02281477 | 11.219101 | 19.312697 | 15.177154 | 19.295316 | 15.74661 | 19.279315 | 13.852068 | 18.16844 | 13.76846 | 9.867022 | 10.56797 | 9.071185 | 23.00912 | 15.162 | 9.457353 | 20.53766 | 26.20567 | 28.590457046122342 | 12.48612973297049 | 18.197715979672296 | 19.810987888997346 | 24.817774969273536
0.001049 | 16.92918 | 16.539977 | 16.621868 | 14.991013 | 34.043084 | 33.413201 | 31.08704533 | 32.43298033 | 32.09621 | 31.599007 | 22.969428 | 19.4491 | 19.621578 | 19.600858 | 32.510992 | 34.636417 | 32.254386 | 27.746295 | 27.192178 | 25.250479 | 27.290503 | 22.560003 | 24.823261 | 18.68676 | 33.194049 | 29.478 | 33.161184 | 33.023273 | 32.850091 | 18.92756067 | 21.30926267 | 22.153954 | 25.92288033 | 25.892705 | 3.725633 | 22.756445 | 37.771927 | 28.370639 | 25.083266 | 24.679899 | 33.796792 | 23.887015 | 28.48447 | 24.907696 | 23.171751 | 22.501769 | 23.137443 | 31.552875 | 19.689256 | 16.937002 | 16.160874 | 23.679196 | 18.581736 | 18.2461 | 13.532306 | 9.894764 | 10.258695 | 9.269575 | 39.392926 | 27.483188 | 18.564405 | 11.498667 | 13.986838 | 14.236385 | 14.096271 | 11.662048 | 16.070925 | 14.253221 | 16.047845 | 17.058885 | 12.113516 | 16.03663194 | 11.231696 | 19.330688 | 15.193369 | 19.31333 | 15.76319 | 19.297499 | 13.867711 | 18.18265 | 13.77936 | 9.874584 | 10.57573 | 9.081102 | 23.03167 | 15.18082 | 9.463541 | 20.57754 | 26.22269 | 28.615742217278235 | 12.496285428827441 | 18.211869730067818 | 19.821298153244413 | 24.840163235033863
0.00105 | 16.941924 | 16.551551 | 16.633943 | 15.002389 | 34.06726225 | 33.425396 | 31.10779133 | 32.454027 | 32.12119525 | 31.618367 | 22.994832 | 19.467646 | 19.642379 | 19.620067 | 32.53392 | 34.662095 | 32.274572 | 27.760218 | 27.2181 | 25.27455 | 27.306176 | 22.574541 | 24.83437 | 18.704703 | 33.21341 | 29.494507 | 33.186001 | 33.045648 | 32.871136 | 18.93409733 | 21.31768567 | 22.162225 | 25.92368833 | 25.905029 | 3.729708 | 22.772254 | 37.793245 | 28.39123 | 25.09817 | 24.699705 | 33.818792 | 23.894911 | 28.506182 | 24.925417 | 23.199591 | 22.51739 | 23.150104 | 31.578254 | 19.70295 | 16.953753 | 16.176219 | 23.705594 | 18.601498 | 18.26177 | 13.547297 | 9.904536 | 10.271815 | 9.278226 | 39.424485 | 27.504355 | 18.57694 | 11.512484 | 13.999222 | 14.251941 | 14.10874 | 11.676211 | 16.082778 | 14.269047 | 16.063532 | 17.072123 | 12.132457 | 16.04727047 | 11.244306 | 19.348661 | 15.209573 | 19.331331 | 15.779756 | 19.315681 | 13.883363 | 18.19923 | 13.79155 | 9.883301 | 10.5852 | 9.091144 | 23.05339 | 15.19781 | 9.469411 | 20.61566 | 26.23886 | 28.63807850665147 | 12.509150838842821 | 18.22320728476938 | 19.834212159063327 | 24.86438752792653
0.001051 | 16.954687 | 16.563109 | 16.645992 | 15.013769 | 34.0914455 | 33.437374 | 31.128555 | 32.475021 | 32.14616575 | 31.637749 | 23.025354 | 19.486157 | 19.663225 | 19.639282 | 32.556833 | 34.687763 | 32.294692 | 27.774187 | 27.244022 | 25.298621 | 27.321866 | 22.589063 | 24.84545 | 18.722612 | 33.232735 | 29.510987 | 33.210768 | 33.06798 | 32.892125 | 18.94063733 | 21.326102 | 22.170487 | 25.92441933 | 25.917254 | 3.733787 | 22.788141 | 37.81453 | 28.411848 | 25.113062 | 24.719577 | 33.840703 | 23.902738 | 28.527878 | 24.943058 | 23.227434 | 22.532991 | 23.162779 | 31.60355 | 19.716632 | 16.970502 | 16.191546 | 23.731996 | 18.621263 | 18.277438 | 13.562272 | 9.914297 | 10.284938 | 9.286869 | 39.456024 | 27.525506 | 18.589453 | 11.526302 | 14.011599 | 14.267482 | 14.121233 | 11.690393 | 16.094652 | 14.284858 | 16.079221 | 17.085335 | 12.151414 | 16.05914585 | 11.256933 | 19.366618 | 15.225765 | 19.349316 | 15.796309 | 19.333861 | 13.899024 | 18.21781 | 13.80471 | 9.892928 | 10.59605 | 9.10117 | 23.0734 | 15.21218 | 9.475132 | 20.65047 | 26.2591 | 28.65617128225325 | 12.523969891676245 | 18.237171204434752 | 19.849072813752123 | 24.888912411064588
0.001052 | 16.967468 | 16.574652 | 16.658016 | 15.025155 | 34.1156335 | 33.44913233 | 31.14933667 | 32.49596233 | 32.17112375 | 31.657152 | 23.056894 | 19.504635 | 19.684117 | 19.658506 | 32.579728 | 34.713419 | 32.314745 | 27.788204 | 27.269944 | 25.322692 | 27.337572 | 22.60357 | 24.856503 | 18.740487 | 33.252025 | 29.52744 | 33.235485 | 33.090268 | 32.913057 | 18.94718 | 21.33451233 | 22.178739 | 25.92507267 | 25.92938 | 3.73787 | 22.804105 | 37.835778 | 28.432492 | 25.127942 | 24.739516 | 33.862527 | 23.910498 | 28.549559 | 24.960621 | 23.255276 | 22.548576 | 23.175468 | 31.628768 | 19.730302 | 16.98725 | 16.206856 | 23.758402 | 18.641032 | 18.293102 | 13.577231 | 9.924047 | 10.298062 | 9.295505 | 39.487545 | 27.546641 | 18.601943 | 11.540121 | 14.023968 | 14.28301 | 14.133751 | 11.704595 | 16.106545 | 14.300654 | 16.094912 | 17.098521 | 12.170387 | 16.07392888 | 11.269575 | 19.384559 | 15.241945 | 19.367287 | 15.812849 | 19.352039 | 13.914695 | 18.23807 | 13.8185 | 9.903219 | 10.608 | 9.111034 | 23.09081 | 15.22295 | 9.480874 | 20.68039 | 26.28242 | 28.672838931741644 | 12.539961919024293 | 18.253920028580673 | 19.865098279709372 | 24.91220244756108
0.001053 | 16.980268 | 16.58618 | 16.670015 | 15.036544 | 34.1398255 | 33.46072233 | 31.170136 | 32.51685133 | 32.1960695 | 31.676577 | 23.085348 | 19.523082 | 19.705054 | 19.677737 | 32.602604 | 34.739062 | 32.33473 | 27.802267 | 27.295866 | 25.346763 | 27.353295 | 22.618063 | 24.867529 | 18.758327 | 33.271278 | 29.543868 | 33.260151 | 33.112513 | 32.933932 | 18.95372533 | 21.34291667 | 22.186981 | 25.92564933 | 25.941409 | 3.741958 | 22.820149 | 37.85699 | 28.453161 | 25.142811 | 24.759526 | 33.884261 | 23.918192 | 28.571226 | 24.978109 | 23.283114 | 22.564147 | 23.18817 | 31.653911 | 19.743961 | 17.003999 | 16.222148 | 23.784812 | 18.660806 | 18.308764 | 13.592173 | 9.933785 | 10.311189 | 9.304132 | 39.519045 | 27.567761 | 18.61441 | 11.55394 | 14.036331 | 14.298523 | 14.146297 | 11.718818 | 16.118461 | 14.316435 | 16.110606 | 17.11168 | 12.189373 | 16.09050177 | 11.282233 | 19.402482 | 15.258113 | 19.385244 | 15.829376 | 19.370214 | 13.930374 | 18.25966 | 13.83263 | 9.91393 | 10.62073 | 9.120595 | 23.10469 | 15.23438 | 9.486808 | 20.70201 | 26.30779 | 28.694012173877205 | 12.556346252583566 | 18.272399189055527 | 19.881506719333643 | 24.932722200529028
0.001054 | 16.993087 | 16.597693 | 16.681988 | 15.047938 | 34.16402175 | 33.47191733 | 31.190954 | 32.537688 | 32.22100375 | 31.696022 | 23.10668 | 19.5415 | 19.726036 | 19.696975 | 32.625462 | 34.764689 | 32.354646 | 27.816376 | 27.322738 | 25.370834 | 27.369036 | 22.632542 | 24.878527 | 18.776131 | 33.290497 | 29.56027 | 33.284766 | 33.134715 | 32.954751 | 18.96027233 | 21.351315 | 22.195209 | 25.926148 | 25.953344 | 3.74605 | 22.836274 | 37.878162 | 28.473856 | 25.157668 | 24.779608 | 33.905905 | 23.925821 | 28.592879 | 24.995523 | 23.310942 | 22.579707 | 23.200886 | 31.678984 | 19.75761 | 17.02075 | 16.237424 | 23.811224 | 18.680583 | 18.324423 | 13.6071 | 9.943512 | 10.324318 | 9.312751 | 39.550527 | 27.588867 | 18.626854 | 11.567761 | 14.048688 | 14.314023 | 14.158871 | 11.733062 | 16.130399 | 14.3322 | 16.126303 | 17.124812 | 12.208374 | 16.10774674 | 11.294906 | 19.420389 | 15.274269 | 19.403186 | 15.845889 | 19.388387 | 13.946062 | 18.28223 | 13.84675 | 9.924813 | 10.63394 | 9.129708 | 23.11746 | 15.24799 | 9.493103 | 20.71702 | 26.33417 | 28.71853110324507 | 12.572342224050658 | 18.29155411770767 | 19.897516295023507 | 24.94893623308152
0.001055 | 17.005925 | 16.609191 | 16.693934 | 15.059336 | 34.18822175 | 33.48251933 | 31.21179033 | 32.55847267 | 32.245928 | 31.715489 | 23.129279 | 19.559891 | 19.747062 | 19.716221 | 32.648301 | 34.790301 | 32.374492 | 27.830531 | 27.342593 | 25.394905 | 27.384794 | 22.647007 | 24.889499 | 18.7939 | 33.30968 | 29.576648 | 33.30933 | 33.156873 | 32.975513 | 18.966821 | 21.359708 | 22.203425 | 25.92656967 | 25.965186 | 3.750147 | 22.852483 | 37.899293 | 28.494577 | 25.172514 | 24.799765 | 33.927458 | 23.933387 | 28.614519 | 25.012866 | 23.338757 | 22.59526 | 23.213613 | 31.703988 | 19.771252 | 17.037503 | 16.252684 | 23.837639 | 18.700363 | 18.34008 | 13.622012 | 9.953228 | 10.337447 | 9.321363 | 39.58199 | 27.609959 | 18.639274 | 11.581583 | 14.06104 | 14.32951 | 14.171476 | 11.747329 | 16.14236 | 14.347949 | 16.142002 | 17.137916 | 12.227389 | 16.12454602 | 11.307594 | 19.438279 | 15.290412 | 19.421113 | 15.862388 | 19.406557 | 13.961759 | 18.30545 | 13.86056 | 9.935625 | 10.64734 | 9.13823 | 23.13324 | 15.26316 | 9.499928 | 20.73524 | 26.36052 | 28.745101087856444 | 12.587169165122177 | 18.31033024638549 | 19.91234516917754 | 24.966237445842133
0.001056 | 17.018783 | 16.620673 | 16.705854 | 15.070738 | 34.212425 | 33.492585 | 31.232646 | 32.579206 | 32.27084275 | 31.734977 | 23.158432 | 19.578257 | 19.768131 | 19.735475 | 32.671119 | 34.815894 | 32.394267 | 27.844731 | 27.362483 | 25.418976 | 27.40057 | 22.66146 | 24.900444 | 18.811633 | 33.328828 | 29.593002 | 33.333843 | 33.178988 | 32.996217 | 18.97337 | 21.36809467 | 22.211624 | 25.92691367 | 25.976938 | 3.754249 | 22.868775 | 37.920383 | 28.515323 | 25.187349 | 24.819999 | 33.94892 | 23.9408905 | 28.636146 | 25.030139 | 23.366554 | 22.610806 | 23.226353 | 31.728929 | 19.784886 | 17.054261 | 16.267929 | 23.864054 | 18.720148 | 18.355733 | 13.636909 | 9.96293 | 10.350578 | 9.329968 | 39.613434 | 27.631037 | 18.651669 | 11.595406 | 14.073386 | 14.344984 | 14.184112 | 11.76162 | 16.154346 | 14.363681 | 16.157703 | 17.150993 | 12.246415 | 16.13978181 | 11.320297 | 19.456152 | 15.306543 | 19.439025 | 15.878874 | 19.424723 | 13.977464 | 18.32898 | 13.87374 | 9.946119 | 10.66062 | 9.146018 | 23.15123 | 15.27925 | 9.507425 | 20.75579 | 26.38581 | 28.772427495722518 | 12.600046407494688 | 18.32767300693733 | 19.92521150419431 | 24.98857973389169
0.001057 | 17.031659 | 16.63214 | 16.717747 | 15.082143 | 34.2366315 | 33.50217267 | 31.253521 | 32.599888 | 32.29574925 | 31.754487 | 23.190058 | 19.596599 | 19.789244 | 19.754737 | 32.693915 | 34.841468 | 32.41397 | 27.858975 | 27.382406 | 25.443047 | 27.416364 | 22.6759 | 24.911364 | 18.82933 | 33.347942 | 29.609332 | 33.358304 | 33.20106 | 33.016864 | 18.97992 | 21.37647633 | 22.219808 | 25.92718 | 25.9886 | 3.758152 | 22.885154 | 37.941428 | 28.536094 | 25.202174 | 24.840312 | 33.97029 | 23.948334 | 28.657762 | 25.047345 | 23.39433 | 22.62635 | 23.239103 | 31.753809 | 19.798513 | 17.071024 | 16.28316 | 23.89047 | 18.739937 | 18.371383 | 13.651791 | 9.972621 | 10.363709 | 9.338565 | 39.644858 | 27.652104 | 18.66404 | 11.60923 | 14.085729 | 14.360445 | 14.19678 | 11.775935 | 16.166357 | 14.379396 | 16.173406 | 17.16404 | 12.265454 | 16.15233633 | 11.333015 | 19.474008 | 15.32266 | 19.456922 | 15.895346 | 19.442886 | 13.993178 | 18.35246 | 13.88596 | 9.95605 | 10.67347 | 9.152928 | 23.17065 | 15.29562 | 9.515534 | 20.77781 | 26.40899 | 28.799215694854507 | 12.610096805767938 | 18.342527831211562 | 19.93563823946632 | 25.01419386095406
0.001058 | 17.044556 | 16.643592 | 16.729612 | 15.093552 | 34.2608415 | 33.51133867 | 31.274415 | 32.62051867 | 32.3206485 | 31.774018 | 23.220072 | 19.614921 | 19.8104 | 19.774007 | 32.71669 | 34.867021 | 32.433601 | 27.873265 | 27.402363 | 25.467118 | 27.432177 | 22.690329 | 24.922258 | 18.846989 | 33.367021 | 29.62564 | 33.382713 | 33.223089 | 33.037454 | 18.98647 | 21.38485267 | 22.227974 | 25.92736867 | 26.000176 | 3.761889 | 22.90162 | 37.962428 | 28.55689 | 25.216988 | 24.860706 | 33.991566 | 23.955717 | 28.679367 | 25.064486 | 23.422078 | 22.641895 | 23.251865 | 31.778633 | 19.812136 | 17.087793 | 16.298376 | 23.916885 | 18.759729 | 18.38703 | 13.666658 | 9.982299 | 10.37684 | 9.347154 | 39.676264 | 27.673158 | 18.676385 | 11.623056 | 14.098068 | 14.375893 | 14.209483 | 11.790276 | 16.178395 | 14.395095 | 16.189111 | 17.177059 | 12.284505 | 16.16266195 | 11.345748 | 19.491847 | 15.338763 | 19.474803 | 15.911803 | 19.461045 | 14.0089 | 18.37556 | 13.89691 | 9.965172 | 10.68561 | 9.158843 | 23.19074 | 15.31162 | 9.524111 | 20.8004 | 26.42905 | 28.8241710532636 | 12.618957285571149 | 18.354105389773295 | 19.94988682735761 | 25.041373786043707
0.001059 | 17.057472 | 16.655029 | 16.741449 | 15.104963 | 34.28505375 | 33.52014167 | 31.29532967 | 32.64109833 | 32.34554125 | 31.79357 | 23.244392 | 19.633223 | 19.831598 | 19.793284 | 32.739443 | 34.892551 | 32.453158 | 27.887598 | 27.422351 | 25.491189 | 27.448008 | 22.704746 | 24.933128 | 18.864612 | 33.386065 | 29.641925 | 33.40707 | 33.245075 | 33.057986 | 18.993019 | 21.39322367 | 22.236121 | 25.92747967 | 26.011667 | 3.76563 | 22.918175 | 37.983381 | 28.57771 | 25.231791 | 24.881185 | 34.012748 | 23.963042 | 28.700962 | 25.081564 | 23.449797 | 22.657442 | 23.264637 | 31.803404 | 19.825755 | 17.10457 | 16.313579 | 23.943299 | 18.779525 | 18.402673 | 13.681512 | 9.991963 | 10.389971 | 9.355737 | 39.707651 | 27.694201 | 18.688705 | 11.636883 | 14.110403 | 14.39133 | 14.222222 | 11.804643 | 16.19046 | 14.410776 | 16.204819 | 17.190048 | 12.303565 | 16.17589509 | 11.358495 | 19.509668 | 15.354852 | 19.49267 | 15.928246 | 19.4792 | 14.024631 | 18.39793 | 13.90626 | 9.973239 | 10.69672 | 9.165345 | 23.21069 | 15.32663 | 9.533009 | 20.82269 | 26.44462 | 28.84599893896101 | 12.629989767920527 | 18.367301787066502 | 19.96760248652872 | 25.06841346817516
0.00106 | 17.070408 | 16.666451 | 16.753259 | 15.116378 | 34.3092685 | 33.52863667 | 31.316264 | 32.661627 | 32.3704285 | 31.813143 | 23.265866 | 19.651508 | 19.852839 | 19.812569 | 32.762172 | 34.918057 | 32.472641 | 27.901975 | 27.442371 | 25.51526 | 27.463859 | 22.719153 | 24.943972 | 18.882197 | 33.405076 | 29.658188 | 33.431374 | 33.267018 | 33.078461 | 18.99956767 | 21.40158933 | 22.244248 | 25.927513 | 26.023076 | 3.769374 | 22.93482 | 38.004285 | 28.598555 | 25.246585 | 24.901749 | 34.033836 | 23.9703105 | 28.722547 | 25.09858 | 23.47748 | 22.672995 | 23.277418 | 31.828126 | 19.839372 | 17.121355 | 16.328769 | 23.969711 | 18.799326 | 18.418314 | 13.696351 | 10.001614 | 10.403101 | 9.364312 | 39.739019 | 27.715234 | 18.700998 | 11.650711 | 14.122737 | 14.406755 | 14.234998 | 11.819037 | 16.202554 | 14.42644 | 16.220529 | 17.203008 | 12.322636 | 16.19156626 | 11.371256 | 19.527472 | 15.370928 | 19.510521 | 15.944675 | 19.497351 | 14.04037 | 18.41924 | 13.91437 | 9.980007 | 10.7065 | 9.172936 | 23.22973 | 15.34001 | 9.542084 | 20.8438 | 26.45858 | 28.863404719957927 | 12.642543695896585 | 18.383519055062315 | 19.987742766844413 | 25.09360686636286
0.001061 | 17.083364 | 16.677857 | 16.76504 | 15.127795 | 34.33348525 | 33.53688333 | 31.33721933 | 32.682105 | 32.39531125 | 31.832738 | 23.295629 | 19.669778 | 19.874121 | 19.831863 | 32.784877 | 34.943538 | 32.492048 | 27.916395 | 27.462422 | 25.539331 | 27.479729 | 22.733549 | 24.954792 | 18.899744 | 33.424053 | 29.674431 | 33.455626 | 33.288917 | 33.098877 | 19.006115 | 21.40995033 | 22.252353 | 25.92746833 | 26.034403 | 3.773122 | 22.951558 | 38.025138 | 28.619424 | 25.261369 | 24.922402 | 34.054828 | 23.977523 | 28.744122 | 25.115538 | 23.505124 | 22.688557 | 23.290209 | 31.852802 | 19.852986 | 17.13815 | 16.343947 | 23.99612 | 18.81913 | 18.433951 | 13.711177 | 10.011252 | 10.41623 | 9.37288 | 39.770369 | 27.736257 | 18.713265 | 11.664541 | 14.135068 | 14.422168 | 14.247813 | 11.83346 | 16.214677 | 14.442085 | 16.23624 | 17.215937 | 12.341716 | 16.20855768 | 11.384032 | 19.545259 | 15.386989 | 19.528357 | 15.961089 | 19.515497 | 14.056117 | 18.43913 | 13.92396 | 9.985561 | 10.71466 | 9.181463 | 23.24709 | 15.35111 | 9.55119 | 20.86286 | 26.47567 | 28.87725086063851 | 12.655968512579811 | 18.401702625609104 | 20.00926521816946 | 25.115247939621334
0.001062 | 17.096341 | 16.689248 | 16.776793 | 15.139215 | 34.3577045 | 33.54493733 | 31.35819533 | 32.702533 | 32.42019075 | 31.852354 | 23.3297 | 19.688034 | 19.895444 | 19.851164 | 32.807557 | 34.968992 | 32.511378 | 27.930858 | 27.482502 | 25.563402 | 27.495619 | 22.747936 | 24.965589 | 18.917253 | 33.442997 | 29.690652 | 33.479826 | 33.310774 | 33.119235 | 19.01266067 | 21.41830633 | 22.260435 | 25.927346 | 26.045652 | 3.776873 | 22.968389 | 38.04594 | 28.640317 | 25.276144 | 24.943145 | 34.075724 | 23.9846805 | 28.765689 | 25.132439 | 23.532724 | 22.704129 | 23.303008 | 31.877437 | 19.8666 | 17.154956 | 16.359113 | 24.022526 | 18.838938 | 18.449585 | 13.72599 | 10.020875 | 10.429358 | 9.381442 | 39.8017 | 27.757271 | 18.725506 | 11.678373 | 14.147398 | 14.43757 | 14.260668 | 11.847912 | 16.22683 | 14.457712 | 16.251954 | 17.228835 | 12.360805 | 16.22575156 | 11.396821 | 19.563028 | 15.403035 | 19.546178 | 15.977488 | 19.533639 | 14.071872 | 18.45727 | 13.93511 | 9.992132 | 10.7232 | 9.190769 | 23.26197 | 15.36023 | 9.560181 | 20.87899 | 26.49504 | 28.894620258962917 | 12.669613661050704 | 18.420797930555246 | 20.031127390368603 | 25.131612326572913
0.001063 | 17.109338 | 16.700623 | 16.788516 | 15.150637 | 34.381925 | 33.55285667 | 31.379192 | 32.72291033 | 32.44506725 | 31.871992 | 23.363603 | 19.70628 | 19.916809 | 19.870473 | 32.830211 | 34.994417 | 32.530631 | 27.945363 | 27.502612 | 25.587473 | 27.511529 | 22.762314 | 24.976362 | 18.934723 | 33.461907 | 29.706854 | 33.503972 | 33.332587 | 33.139536 | 19.01920333 | 21.42665867 | 22.268493 | 25.92714567 | 26.056823 | 3.780628 | 22.985316 | 38.066688 | 28.661235 | 25.290909 | 24.963981 | 34.096523 | 23.9917855 | 28.787249 | 25.149286 | 23.560276 | 22.719716 | 23.315815 | 31.902033 | 19.880215 | 17.171775 | 16.374268 | 24.048927 | 18.85875 | 18.465215 | 13.740789 | 10.030485 | 10.442484 | 9.389996 | 39.833012 | 27.778276 | 18.737718 | 11.692207 | 14.159728 | 14.452961 | 14.273565 | 11.862394 | 16.239014 | 14.473321 | 16.26767 | 17.241701 | 12.379902 | 16.24203012 | 11.409625 | 19.58078 | 15.419066 | 19.563982 | 15.993872 | 19.551775 | 14.087635 | 18.47332 | 13.94749 | 9.999647 | 10.73351 | 9.200699 | 23.27407 | 15.37129 | 9.568911 | 20.89152 | 26.51586 | 28.914523334329942 | 12.682828584389775 | 18.43975040174911 | 20.05228683330663 | 25.148639719180885
0.001064 | 17.122355 | 16.711983 | 16.80021 | 15.162061 | 34.40614725 | 33.56069833 | 31.40021067 | 32.743238 | 32.4699425 | 31.891651 | 23.392864 | 19.724516 | 19.938213 | 19.88979 | 32.852839 | 35.019812 | 32.549806 | 27.959911 | 27.52275 | 25.611544 | 27.52746 | 22.776684 | 24.987112 | 18.952154 | 33.480784 | 29.723037 | 33.528065 | 33.354358 | 33.159778 | 19.02574367 | 21.435006 | 22.276526 | 25.926867 | 26.06792 | 3.784386 | 23.002339 | 38.08738 | 28.682176 | 25.305665 | 24.984912 | 34.117224 | 23.998839 | 28.808801 | 25.16608 | 23.587776 | 22.73532 | 23.32863 | 31.926594 | 19.893832 | 17.188606 | 16.389412 | 24.075323 | 18.878566 | 18.480841 | 13.755576 | 10.040079 | 10.455608 | 9.398545 | 39.864306 | 27.799274 | 18.749904 | 11.706042 | 14.172057 | 14.468341 | 14.286504 | 11.876908 | 16.251231 | 14.488911 | 16.283388 | 17.254536 | 12.399006 | 16.25627557 | 11.422442 | 19.598513 | 15.435082 | 19.581771 | 16.010241 | 19.569906 | 14.103406 | 18.4868 | 13.96077 | 10.0079 | 10.74524 | 9.211098 | 23.28839 | 15.38424 | 9.577236 | 20.90554 | 26.53729 | 28.93592438114854 | 12.694962725677492 | 18.45750547103905 | 20.071701096848294 | 25.169720394879555
0.001065 | 17.135394 | 16.723328 | 16.811874 | 15.173487 | 34.43037025 | 33.56851967 | 31.42125067 | 32.76351633 | 32.494817 | 31.911331 | 23.413877 | 19.742744 | 19.959658 | 19.909115 | 32.87544 | 35.045176 | 32.568901 | 27.974499 | 27.542915 | 25.635615 | 27.543411 | 22.791046 | 24.997839 | 18.969546 | 33.499629 | 29.7392 | 33.552104 | 33.376086 | 33.179961 | 19.03228067 | 21.44334833 | 22.284532 | 25.92651067 | 26.078943 | 3.788147 | 23.019461 | 38.108016 | 28.70314 | 25.320413 | 25.00594 | 34.137826 | 24.0058415 | 28.830347 | 25.182823 | 23.61522 | 22.750943 | 23.341452 | 31.951125 | 19.907451 | 17.205452 | 16.404547 | 24.101713 | 18.898385 | 18.496464 | 13.77035 | 10.049659 | 10.468729 | 9.407086 | 39.895581 | 27.820264 | 18.76206 | 11.719879 | 14.184387 | 14.483711 | 14.299489 | 11.891453 | 16.263481 | 14.504481 | 16.299108 | 17.267338 | 12.418117 | 16.26737368 | 11.435272 | 19.616229 | 15.451083 | 19.599545 | 16.026595 | 19.588032 | 14.119185 | 18.49953 | 13.97465 | 10.01668 | 10.75808 | 9.22181 | 23.30573 | 15.39848 | 9.58501 | 20.92225 | 26.55848 | 28.957787693827672 | 12.705365527994374 | 18.473008570273457 | 20.088327730858346 | 25.193318916781948
0.001066 | 17.148453 | 16.734657 | 16.823508 | 15.184914 | 34.45459425 | 33.57637767 | 31.442313 | 32.783745 | 32.51969175 | 31.931032 | 23.438615 | 19.760967 | 19.981142 | 19.928449 | 32.898013 | 35.070506 | 32.587916 | 27.989129 | 27.563108 | 25.659686 | 27.559382 | 22.8054 | 25.008544 | 18.986898 | 33.51844 | 29.755345 | 33.57609 | 33.397771 | 33.200086 | 19.03881433 | 21.451687 | 22.292509 | 25.92607567 | 26.089895 | 3.79191 | 23.036683 | 38.128593 | 28.724128 | 25.335152 | 25.027068 | 34.158329 | 24.012795 | 28.851886 | 25.199518 | 23.642603 | 22.766589 | 23.35428 | 31.975628 | 19.921074 | 17.222313 | 16.419672 | 24.128096 | 18.918209 | 18.512084 | 13.785112 | 10.059224 | 10.481847 | 9.415621 | 39.926838 | 27.841248 | 18.774189 | 11.733718 | 14.196718 | 14.499071 | 14.312519 | 11.906031 | 16.275765 | 14.520032 | 16.314829 | 17.280107 | 12.437234 | 16.27868108 | 11.448116 | 19.633928 | 15.467067 | 19.617302 | 16.042933 | 19.606151 | 14.134971 | 18.51436 | 13.98879 | 10.02578 | 10.7717 | 9.23268 | 23.32524 | 15.41344 | 9.592144 | 20.94087 | 26.57861 | 28.97907756677631 | 12.713183134034317 | 18.48520753921364 | 20.1018208921421 | 25.217899848001124
0.001067 | 17.161533 | 16.745971 | 16.835112 | 15.196343 | 34.47881875 | 33.58433033 | 31.46339767 | 32.80392467 | 32.54456775 | 31.950755 | 23.468843 | 19.779187 | 20.002665 | 19.94779 | 32.920558 | 35.095802 | 32.60685 | 28.0038 | 27.583326 | 25.683757 | 27.575376 | 22.819748 | 25.019227 | 19.004209 | 33.53722 | 29.771473 | 33.600022 | 33.419414 | 33.220152 | 19.04534367 | 21.46002233 | 22.300458 | 25.92556233 | 26.100778 | 3.795677 | 23.054006 | 38.14911 | 28.745139 | 25.349883 | 25.048298 | 34.178731 | 24.0197005 | 28.873421 | 25.216167 | 23.669921 | 22.78226 | 23.367114 | 32.000108 | 19.934703 | 17.239191 | 16.434788 | 24.154471 | 18.938036 | 18.527699 | 13.799862 | 10.068773 | 10.494962 | 9.42415 | 39.958077 | 27.862225 | 18.786288 | 11.74756 | 14.209051 | 14.514422 | 14.325596 | 11.920643 | 16.288084 | 14.535563 | 16.330553 | 17.292844 | 12.456356 | 16.29307468 | 11.460973 | 19.651608 | 15.483036 | 19.635043 | 16.059255 | 19.624265 | 14.150765 | 18.53099 | 14.00289 | 10.03499 | 10.78579 | 9.243553 | 23.3461 | 15.42853 | 9.59874 | 20.96061 | 26.59682 | 28.998758294403416 | 12.7205918644502 | 18.497583615216108 | 20.118570412287816 | 25.24192775165011
0.001068 | 17.174635 | 16.75727 | 16.846684 | 15.207772 | 34.50304375 | 33.592434 | 31.484505 | 32.82405467 | 32.56944575 | 31.970499 | 23.500459 | 19.797405 | 20.024227 | 19.96714 | 32.943073 | 35.121062 | 32.625702 | 28.018511 | 27.60357 | 25.707828 | 27.59139 | 22.834089 | 25.029889 | 19.02148 | 33.555967 | 29.787583 | 33.623899 | 33.441013 | 33.240159 | 19.05186833 | 21.468353 | 22.308375 | 25.92497133 | 26.111594 | 3.799446 | 23.070192 | 38.169565 | 28.766173 | 25.364605 | 25.068115 | 34.199033 | 24.026559 | 28.894951 | 25.232772 | 23.697169 | 22.797959 | 23.379954 | 32.024567 | 19.948337 | 17.256087 | 16.449896 | 24.180839 | 18.957868 | 18.543311 | 13.8146 | 10.078306 | 10.508073 | 9.432673 | 39.989297 | 27.883198 | 18.798358 | 11.761403 | 14.221386 | 14.529763 | 14.338723 | 11.93529 | 16.300439 | 14.551074 | 16.346278 | 17.305546 | 12.475483 | 16.30943669 | 11.473843 | 19.66927 | 15.498988 | 19.652769 | 16.075562 | 19.642372 | 14.166567 | 18.5491 | 14.01661 | 10.04411 | 10.80003 | 9.254272 | 23.36748 | 15.44314 | 9.604943 | 20.9807 | 26.61229 | 29.01579417111794 | 12.729652924859032 | 18.513216528143232 | 20.139028113106185 | 25.263867190841964
0.001069 | 17.187758 | 16.768552 | 16.858226 | 15.219203 | 34.52726875 | 33.60074667 | 31.505635 | 32.84413633 | 32.59432725 | 31.990265 | 23.529362 | 19.815624 | 20.045828 | 19.986498 | 32.965558 | 35.146284 | 32.64447 | 28.033262 | 27.623839 | 25.731899 | 27.607427 | 22.848425 | 25.04053 | 19.03871 | 33.574682 | 29.803677 | 33.647722 | 33.46257 | 33.260107 | 19.058388 | 21.47668 | 22.316261 | 25.92430133 | 26.122345 | 3.803218 | 23.085204 | 38.189957 | 28.78723 | 25.37932 | 25.086478 | 34.219233 | 24.0333725 | 28.916478 | 25.249335 | 23.724344 | 22.813689 | 23.392798 | 32.04901 | 19.961979 | 17.273002 | 16.464996 | 24.207197 | 18.977703 | 18.558919 | 13.829327 | 10.087824 | 10.52118 | 9.44119 | 40.020499 | 27.904166 | 18.810398 | 11.775249 | 14.233724 | 14.545094 | 14.351899 | 11.949972 | 16.312832 | 14.566564 | 16.362005 | 17.318214 | 12.494614 | 16.32664933 | 11.486725 | 19.686914 | 15.514923 | 19.670478 | 16.091853 | 19.660473 | 14.182375 | 18.56839 | 14.02965 | 10.05293 | 10.81409 | 9.264684 | 23.38854 | 15.45671 | 9.610894 | 21.00035 | 26.62425 | 29.029218520846996 | 12.739845869725201 | 18.531051709843418 | 20.16202123819503 | 25.28218272868972
0.00107 | 17.200902 | 16.77982 | 16.869736 | 15.230634 | 34.5514935 | 33.609325 | 31.52678867 | 32.86416933 | 32.61921275 | 32.010052 | 23.55145 | 19.833846 | 20.067466 | 20.005864 | 32.988012 | 35.171466 | 32.663155 | 28.048052 | 27.644131 | 25.75597 | 27.623486 | 22.862755 | 25.051149 | 19.055898 | 33.593366 | 29.819755 | 33.671491 | 33.484085 | 33.279996 | 19.064902 | 21.48500367 | 22.324113 | 25.92355333 | 26.133032 | 3.806992 | 23.10029 | 38.210284 | 28.80831 | 25.394027 | 25.104916 | 34.23933 | 24.0401415 | 28.938001 | 25.265857 | 23.751441 | 22.829452 | 23.405647 | 32.073441 | 19.97563 | 17.289937 | 16.480089 | 24.233545 | 18.997542 | 18.574523 | 13.844043 | 10.097325 | 10.534283 | 9.4497 | 40.051683 | 27.92513 | 18.822407 | 11.789097 | 14.246065 | 14.560417 | 14.365128 | 11.964691 | 16.325262 | 14.582034 | 16.377734 | 17.330847 | 12.513748 | 16.34359481 | 11.499621 | 19.70454 | 15.530842 | 19.68817 | 16.108127 | 19.678566 | 14.198191 | 18.58856 | 14.04167 | 10.06123 | 10.82765 | 9.274632 | 23.40846 | 15.46863 | 9.616739 | 21.01879 | 26.63732 | 29.04357250499418 | 12.750650253513072 | 18.550034592164998 | 20.186377031152247 | 25.297627525439324
0.001071 | 17.214069 | 16.791071 | 16.881214 | 15.242066 | 34.57571775 | 33.61822633 | 31.54796567 | 32.884154 | 32.64410325 | 32.02986 | 23.573259 | 19.852072 | 20.089141 | 20.025238 | 33.010434 | 35.196609 | 32.681755 | 28.062881 | 27.664447 | 25.780041 | 27.639567 | 22.877081 | 25.061749 | 19.073045 | 33.612018 | 29.835818 | 33.695204 | 33.505556 | 33.299825 | 19.07141 | 21.49332433 | 22.331931 | 25.92272633 | 26.143658 | 3.810769 | 23.115449 | 38.230544 | 28.829412 | 25.408727 | 25.123427 | 34.259324 | 24.0468685 | 28.959522 | 25.282342 | 23.778455 | 22.84525 | 23.4185 | 32.097862 | 19.98929 | 17.306894 | 16.495176 | 24.259883 | 19.017386 | 18.590123 | 13.858748 | 10.106809 | 10.54738 | 9.458205 | 40.082849 | 27.94609 | 18.834386 | 11.802947 | 14.258411 | 14.575731 | 14.378409 | 11.979448 | 16.337732 | 14.597482 | 16.393464 | 17.343446 | 12.532885 | 16.35915535 | 11.512528 | 19.722147 | 15.546743 | 19.705847 | 16.124385 | 19.696653 | 14.214015 | 18.6093 | 14.05237 | 10.06882 | 10.8404 | 9.283961 | 23.42641 | 15.47832 | 9.62262 | 21.03524 | 26.65298 | 29.0613529990318 | 12.761545630687067 | 18.56911060695635 | 20.21092273557567 | 25.31796994423963
0.001072 | 17.227257 | 16.802307 | 16.89266 | 15.253498 | 34.5999415 | 33.62750533 | 31.56916633 | 32.90409067 | 32.66900025 | 32.04969 | 23.601989 | 19.870304 | 20.110854 | 20.044621 | 33.032825 | 35.221709 | 32.700268 | 28.077749 | 27.684785 | 25.804112 | 27.655671 | 22.891403 | 25.072329 | 19.090149 | 33.630639 | 29.851865 | 33.718862 | 33.526986 | 33.319595 | 19.07791133 | 21.50164067 | 22.339713 | 25.921821 | 26.154225 | 3.814548 | 23.130681 | 38.250736 | 28.850536 | 25.42342 | 25.14201 | 34.279213 | 24.0535535 | 28.98104 | 25.298792 | 23.805383 | 22.861083 | 23.431356 | 32.122278 | 20.00296 | 17.323873 | 16.510257 | 24.286209 | 19.037233 | 18.605719 | 13.873442 | 10.116277 | 10.560473 | 9.466704 | 40.113997 | 27.967048 | 18.846333 | 11.8168 | 14.270761 | 14.591037 | 14.391745 | 11.994243 | 16.350241 | 14.612909 | 16.409196 | 17.356008 | 12.552024 | 16.37221316 | 11.525449 | 19.739736 | 15.562626 | 19.723507 | 16.140627 | 19.714732 | 14.229845 | 18.6303 | 14.06142 | 10.07548 | 10.85201 | 9.292515 | 23.44155 | 15.48755 | 9.62868 | 21.04891 | 26.67046 | 29.081524297368812 | 12.772011555711586 | 18.587225186065844 | 20.234485595063163 | 25.342341778798726
0.001073 | 17.240467 | 16.813528 | 16.904073 | 15.26493 | 34.624164 | 33.63722 | 31.59039167 | 32.92397933 | 32.69250075 | 32.069541 | 23.63356 | 19.888545 | 20.132603 | 20.064012 | 33.055182 | 35.246765 | 32.718695 | 28.092655 | 27.705144 | 25.828183 | 27.671798 | 22.905722 | 25.082889 | 19.107211 | 33.649229 | 29.867899 | 33.742465 | 33.548372 | 33.339306 | 19.084406 | 21.50995467 | 22.347457 | 25.92083733 | 26.164734 | 3.818329 | 23.145982 | 38.270858 | 28.871682 | 25.438106 | 25.160663 | 34.298998 | 24.0601985 | 29.002558 | 25.315207 | 23.83222 | 22.876951 | 23.444214 | 32.146693 | 20.016643 | 17.340875 | 16.525333 | 24.312523 | 19.057084 | 18.621311 | 13.888126 | 10.125727 | 10.573559 | 9.475198 | 40.145128 | 27.988004 | 18.858249 | 11.830656 | 14.283116 | 14.606336 | 14.403662 | 12.007444 | 16.36141 | 14.628314 | 16.424929 | 17.368534 | 12.571164 | 16.38199667 | 11.538381 | 19.757307 | 15.578492 | 19.74115 | 16.156852 | 19.732804 | 14.245682 | 18.65127 | 14.06963 | 10.08101 | 10.86217 | 9.30014 | 23.45436 | 15.49909 | 9.635063 | 21.0632 | 26.68903 | 29.103050694414172 | 12.781527583051002 | 18.603323761341848 | 20.255892853212586 | 25.369036988131086
0.001074 | 17.2537 | 16.824733 | 16.915454 | 15.276362 | 34.6483855 | 33.64742567 | 31.61164133 | 32.94382 | 32.71574975 | 32.089413 | 23.663887 | 19.906796 | 20.154388 | 20.083412 | 33.077505 | 35.271776 | 32.737034 | 28.1076 | 27.725524 | 25.852254 | 27.687948 | 22.920038 | 25.09343 | 19.12423 | 33.667789 | 29.883919 | 33.766012 | 33.569717 | 33.358956 | 19.090893 | 21.51826567 | 22.355163 | 25.91977467 | 26.175188 | 3.822112 | 23.161353 | 38.290909 | 28.89285 | 25.452785 | 25.179385 | 34.318677 | 24.066804 | 29.024075 | 25.331592 | 23.858962 | 22.892854 | 23.457075 | 32.171109 | 20.030339 | 17.357902 | 16.540404 | 24.338824 | 19.076939 | 18.636898 | 13.9028 | 10.135159 | 10.58664 | 9.483685 | 40.17624 | 28.008959 | 18.870133 | 11.844514 | 14.295478 | 14.621626 | 14.415607 | 12.020659 | 16.372595 | 14.643698 | 16.440664 | 17.381024 | 12.590305 | 16.39332128 | 11.551325 | 19.774859 | 15.59434 | 19.758777 | 16.17306 | 19.750867 | 14.261526 | 18.67188 | 14.07951 | 10.08663 | 10.87047 | 9.306679 | 23.47029 | 15.51238 | 9.641913 | 21.08245 | 26.70795 | 29.12489648457685 | 12.789573267169729 | 18.616351764632732 | 20.273971753621794 | 25.396349531251225
0.001075 | 17.266955 | 16.835922 | 16.926801 | 15.287794 | 34.67260525 | 33.658179 | 31.632916 | 32.96361333 | 32.73898025 | 32.109307 | 23.688888 | 19.92506 | 20.17621 | 20.102819 | 33.099793 | 35.29674 | 32.755284 | 28.122581 | 27.745925 | 25.876325 | 27.704122 | 22.934351 | 25.103952 | 19.141205 | 33.686318 | 29.899925 | 33.789503 | 33.591019 | 33.378547 | 19.09737267 | 21.52657367 | 22.362829 | 25.91863333 | 26.185588 | 3.825897 | 23.176792 | 38.310886 | 28.91404 | 25.467458 | 25.198175 | 34.33825 | 24.0733725 | 29.045592 | 25.347946 | 23.885604 | 22.908792 | 23.469938 | 32.195531 | 20.044048 | 17.374955 | 16.55547 | 24.365112 | 19.096798 | 18.652482 | 13.917465 | 10.144629 | 10.599714 | 9.492168 | 40.207334 | 28.029913 | 18.881985 | 11.858375 | 14.307846 | 14.636909 | 14.427596 | 12.033903 | 16.383811 | 14.659058 | 16.456401 | 17.393477 | 12.609445 | 16.40697173 | 11.564281 | 19.792392 | 15.610169 | 19.776387 | 16.189251 | 19.768923 | 14.277377 | 18.69184 | 14.09089 | 10.09337 | 10.87827 | 9.313479 | 23.48921 | 15.52684 | 9.649372 | 21.10501 | 26.72649 | 29.146025962265803 | 12.79665228340508 | 18.630751484938386 | 20.289129673118573 | 25.42257336717362
0.001076 | 17.280233 | 16.847096 | 16.938114 | 15.299224 | 34.69682325 | 33.66953633 | 31.654215 | 32.98335967 | 32.7621915 | 32.129222 | 23.709321 | 19.943338 | 20.198066 | 20.122236 | 33.122046 | 35.321656 | 32.773445 | 28.1376 | 27.766344 | 25.900396 | 27.72032 | 22.948663 | 25.114456 | 19.158137 | 33.704816 | 29.91592 | 33.812938 | 33.612278 | 33.398077 | 19.10384367 | 21.53487867 | 22.370454 | 25.91741333 | 26.195937 | 3.829684 | 23.192297 | 38.330788 | 28.935251 | 25.482125 | 25.21703 | 34.357715 | 24.0799045 | 29.067109 | 25.364274 | 23.912142 | 22.924765 | 23.482801 | 32.219962 | 20.057773 | 17.392036 | 16.570533 | 24.391384 | 19.116661 | 18.668061 | 13.93212 | 10.15452 | 10.612782 | 9.500645 | 40.238411 | 28.050867 | 18.893803 | 11.872238 | 14.32022 | 14.652185 | 14.439627 | 12.047178 | 16.395057 | 14.674397 | 16.472139 | 17.405892 | 12.628586 | 16.42195444 | 11.577249 | 19.809907 | 15.625979 | 19.79398 | 16.205425 | 19.78697 | 14.293235 | 18.71085 | 14.10344 | 10.10102 | 10.88757 | 9.321504 | 23.51025 | 15.54188 | 9.657477 | 21.12985 | 26.74389 | 29.16540342188999 | 12.806296165466726 | 18.650031746432546 | 20.308505067924678 | 25.446002454912765
0.001077 | 17.293533 | 16.858253 | 16.949394 | 15.310654 | 34.7209905 | 33.68155367 | 31.67554033 | 33.00305867 | 32.78538275 | 32.149159 | 23.737262 | 19.961632 | 20.219957 | 20.141661 | 33.144263 | 35.346523 | 32.791515 | 28.152655 | 27.786782 | 25.924467 | 27.736543 | 22.962973 | 25.124942 | 19.175025 | 33.723285 | 29.931902 | 33.836317 | 33.633495 | 33.417548 | 19.110306 | 21.54318133 | 22.378037 | 25.916114 | 26.206236 | 3.833472 | 23.207867 | 38.350614 | 28.956483 | 25.496786 | 25.235948 | 34.377072 | 24.0864015 | 29.088628 | 25.380576 | 23.938573 | 22.940772 | 23.495665 | 32.244406 | 20.071514 | 17.409144 | 16.585594 | 24.417641 | 19.136528 | 18.683635 | 13.946766 | 10.16439 | 10.625842 | 9.509117 | 40.26947 | 28.071822 | 18.905589 | 11.886105 | 14.332603 | 14.667454 | 14.451701 | 12.060481 | 16.406332 | 14.689712 | 16.487878 | 17.418269 | 12.647724 | 16.43727582 | 11.590228 | 19.827402 | 15.641771 | 19.811556 | 16.221581 | 19.805008 | 14.309099 | 18.72859 | 14.11685 | 10.10937 | 10.89808 | 9.330559 | 23.53253 | 15.55691 | 9.666086 | 21.15595 | 26.75943 | 29.18199315785839 | 12.817898869964509 | 18.67244688149183 | 20.33178702512574 | 25.464930753483138
0.001078 | 17.306856 | 16.869395 | 16.960639 | 15.322083 | 34.74476375 | 33.694288 | 31.696891 | 33.022711 | 32.80855225 | 32.169117 | 23.769716 | 19.979945 | 20.241883 | 20.161094 | 33.166443 | 35.371337 | 32.809493 | 28.167746 | 27.807238 | 25.948538 | 27.752789 | 22.977282 | 25.135411 | 19.191868 | 33.741724 | 29.947873 | 33.859639 | 33.65467 | 33.436958 | 19.11675867 | 21.55148167 | 22.385576 | 25.91473567 | 26.216487 | 3.837262 | 23.223502 | 38.370362 | 28.977737 | 25.511441 | 25.25493 | 34.39632 | 24.0928645 | 29.110149 | 25.396856 | 23.96489 | 22.956815 | 23.50853 | 32.268866 | 20.085273 | 17.426282 | 16.600651 | 24.443883 | 19.156398 | 18.699205 | 13.961403 | 10.174241 | 10.638895 | 9.517584 | 40.300512 | 28.092778 | 18.91734 | 11.899974 | 14.344993 | 14.682716 | 14.463817 | 12.073812 | 16.417635 | 14.705004 | 16.503619 | 17.430607 | 12.666861 | 16.45194228 | 11.603218 | 19.844879 | 15.657543 | 19.829115 | 16.23772 | 19.823038 | 14.32497 | 18.74476 | 14.1308 | 10.11822 | 10.90953 | 9.340476 | 23.55517 | 15.57134 | 9.675042 | 21.18228 | 26.77235 | 29.196275695233894 | 12.830809839978933 | 18.696641016778415 | 20.35767248205275 | 25.48561041152827
0.001079 | 17.320203 | 16.880522 | 16.97185 | 15.333511 | 34.76853175 | 33.70779567 | 31.71826767 | 33.042317 | 32.831699 | 32.189097 | 23.802397 | 19.998278 | 20.263843 | 20.180536 | 33.188586 | 35.3961 | 32.827379 | 28.182873 | 27.827711 | 25.972609 | 27.769061 | 22.991592 | 25.145862 | 19.208668 | 33.760133 | 29.963833 | 33.882904 | 33.675803 | 33.456307 | 19.123202 | 21.55978 | 22.39307 | 25.91327867 | 26.226693 | 3.841053 | 23.2392 | 38.390031 | 28.999011 | 25.526091 | 25.273972 | 34.415459 | 24.099295 | 29.131673 | 25.413114 | 23.991091 | 22.972893 | 23.521393 | 32.293347 | 20.098563 | 17.44345 | 16.615707 | 24.470107 | 19.176273 | 18.714771 | 13.976031 | 10.184073 | 10.65194 | 9.526047 | 40.331536 | 28.113449 | 18.929058 | 11.913847 | 14.357392 | 14.697973 | 14.475975 | 12.087171 | 16.428966 | 14.720272 | 16.519361 | 17.442906 | 12.685995 | 16.46496025 | 11.61622 | 19.862337 | 15.673296 | 19.846657 | 16.253842 | 19.841058 | 14.340847 | 18.75905 | 14.14496 | 10.12735 | 10.92164 | 9.351088 | 23.57729 | 15.58458 | 9.684184 | 21.20782 | 26.78248 | 29.216747030322622 | 12.844378518590496 | 18.721258278954508 | 20.384858376036625 | 25.51373420734822
0.00108 | 17.333572 | 16.891632 | 16.983026 | 15.344936 | 34.7922935 | 33.722132 | 31.73967067 | 33.06187633 | 32.8548225 | 32.209098 | 23.831015 | 20.016633 | 20.285837 | 20.199987 | 33.21069 | 35.420808 | 32.845172 | 28.198035 | 27.848201 | 25.99668 | 27.785358 | 23.005902 | 25.156297 | 19.225424 | 33.778513 | 29.979782 | 33.906112 | 33.696893 | 33.475598 | 19.12963533 | 21.568076 | 22.400517 | 25.911742 | 26.236855 | 3.844845 | 23.254958 | 38.409618 | 29.020307 | 25.540735 | 25.293073 | 34.434487 | 24.1056945 | 29.1532 | 25.429353 | 24.017172 | 22.989006 | 23.534256 | 32.317851 | 20.111103 | 17.46065 | 16.630762 | 24.496313 | 19.196152 | 18.730332 | 13.990652 | 10.193884 | 10.664977 | 9.534504 | 40.362542 | 28.13393 | 18.94074 | 11.927723 | 14.3698 | 14.713223 | 14.488173 | 12.100557 | 16.440323 | 14.735516 | 16.535104 | 17.455166 | 12.705126 | 16.47533613 | 11.629232 | 19.879776 | 15.689028 | 19.864181 | 16.269945 | 19.859069 | 14.356731 | 18.77095 | 14.15901 | 10.13656 | 10.9341 | 9.362228 | 23.598 | 15.59605 | 9.693353 | 21.23154 | 26.79443 | 29.241733366488756 | 12.85795434887968 | 18.744942794682274 | 20.412041644408333 | 25.546479741898906
0.001081 | 17.346965 | 16.902727 | 16.994166 | 15.356361 | 34.81604775 | 33.73735433 | 31.76110033 | 33.08138967 | 32.877921 | 32.22912 | 23.852058 | 20.035012 | 20.307864 | 20.219447 | 33.232755 | 35.44546 | 32.86287 | 28.213233 | 27.868706 | 26.020751 | 27.801681 | 23.020212 | 25.166715 | 19.242137 | 33.796864 | 29.99572 | 33.929263 | 33.717941 | 33.494829 | 19.13605767 | 21.57636967 | 22.407917 | 25.91012667 | 26.246975 | 3.848639 | 23.270777 | 38.429122 | 29.041622 | 25.555375 | 25.312233 | 34.453404 | 24.1120645 | 29.174731 | 25.445576 | 24.043126 | 23.005154 | 23.547117 | 32.342383 | 20.123659 | 17.477882 | 16.645816 | 24.522501 | 19.216035 | 18.745888 | 14.005264 | 10.203676 | 10.678004 | 9.542956 | 40.393531 | 28.154414 | 18.952388 | 11.941601 | 14.382216 | 14.728468 | 14.500412 | 12.11397 | 16.451705 | 14.750736 | 16.550849 | 17.467386 | 12.724253 | 16.48492136 | 11.642256 | 19.897195 | 15.704741 | 19.881688 | 16.286031 | 19.87707 | 14.372621 | 18.78168 | 14.17264 | 10.14565 | 10.94666 | 9.373728 | 23.61644 | 15.6053 | 9.70239 | 21.25242 | 26.80845 | 29.26981060854462 | 12.87088677392699 | 18.766338690623904 | 20.43791922449884 | 25.58162916189916
0.001082 | 17.360382 | 16.913806 | 17.005271 | 15.367783 | 34.83979425 | 33.75351833 | 31.78255733 | 33.10085667 | 32.90099375 | 32.249164 | 23.877191 | 20.053418 | 20.329923 | 20.238915 | 33.25478 | 35.470054 | 32.880472 | 28.228464 | 27.889225 | 26.044822 | 27.818029 | 23.034525 | 25.177118 | 19.258806 | 33.815186 | 30.011647 | 33.952357 | 33.738948 | 33.514004 | 19.142469 | 21.584662 | 22.415268 | 25.908432 | 26.257056 | 3.852434 | 23.286655 | 38.448542 | 29.062958 | 25.570009 | 25.331448 | 34.472209 | 24.118405 | 29.196267 | 25.461784 | 24.068951 | 23.021337 | 23.559976 | 32.366946 | 20.13623 | 17.495149 | 16.66087 | 24.54867 | 19.235921 | 18.761439 | 14.019868 | 10.213449 | 10.691023 | 9.551404 | 40.424503 | 28.174899 | 18.964666 | 11.955484 | 14.394641 | 14.743707 | 14.512691 | 12.127409 | 16.463112 | 14.765932 | 16.566594 | 17.479566 | 12.743375 | 16.49734416 | 11.655289 | 19.914595 | 15.720434 | 19.899178 | 16.302098 | 19.895061 | 14.388517 | 18.79416 | 14.18553 | 10.15439 | 10.95902 | 9.385421 | 23.63172 | 15.61589 | 9.711136 | 21.26944 | 26.8239 | 29.29955466130254 | 12.882525236812903 | 18.7840900934416 | 20.461188053639084 | 25.616964614067818
0.001083 | 17.373822 | 16.924869 | 17.01634 | 15.379203 | 34.863532 | 33.77068033 | 31.804041 | 33.12027867 | 32.92403975 | 32.269229 | 23.908451 | 20.071852 | 20.352015 | 20.258392 | 33.276764 | 35.49459 | 32.898375 | 28.24373 | 27.909759 | 26.068893 | 27.834403 | 23.048839 | 25.187505 | 19.275434 | 33.83348 | 30.027564 | 33.975392 | 33.759912 | 33.533121 | 19.148869 | 21.59295233 | 22.422569 | 25.906658 | 26.267098 | 3.85623 | 23.302591 | 38.467875 | 29.084315 | 25.584637 | 25.350718 | 34.490901 | 24.124719 | 29.217808 | 25.477979 | 24.094642 | 23.037554 | 23.572833 | 32.391544 | 20.148814 | 17.512451 | 16.675924 | 24.574818 | 19.255812 | 18.776985 | 14.034465 | 10.223202 | 10.704033 | 9.559848 | 40.455458 | 28.195388 | 18.977525 | 11.969369 | 14.407075 | 14.758942 | 14.52501 | 12.140873 | 16.474543 | 14.781103 | 16.582341 | 17.491704 | 12.762492 | 16.51167537 | 11.668334 | 19.931976 | 15.736105 | 19.91665 | 16.318147 | 19.913042 | 14.404418 | 18.80815 | 14.19735 | 10.1626 | 10.9709 | 9.397139 | 23.64506 | 15.62888 | 9.719431 | 21.2875 | 26.84013 | 29.329541429574824 | 12.89221918061795 | 18.799636305150756 | 20.480545069160016 | 25.650268245123723
0.001084 | 17.387286 | 16.935916 | 17.027372 | 15.39062 | 34.887259 | 33.78889767 | 31.82555267 | 33.13965467 | 32.947059 | 32.289316 | 23.941549 | 20.090316 | 20.374139 | 20.277877 | 33.298707 | 35.519065 | 32.916783 | 28.25903 | 27.930306 | 26.092964 | 27.850804 | 23.063156 | 25.197876 | 19.292019 | 33.851745 | 30.043471 | 33.998369 | 33.780834 | 33.552183 | 19.15525667 | 21.60124167 | 22.429818 | 25.90480467 | 26.277105 | 3.860026 | 23.318583 | 38.487121 | 29.105691 | 25.599259 | 25.370041 | 34.50948 | 24.1310065 | 29.239355 | 25.494164 | 24.120195 | 23.053807 | 23.585686 | 32.416181 | 20.161412 | 17.529788 | 16.69098 | 24.600946 | 19.275707 | 18.792526 | 14.049055 | 10.232936 | 10.717032 | 9.568287 | 40.486395 | 28.215878 | 18.990341 | 11.983258 | 14.419517 | 14.774172 | 14.537368 | 12.154362 | 16.485997 | 14.796248 | 16.598089 | 17.503801 | 12.781603 | 16.52692139 | 11.681389 | 19.949338 | 15.751756 | 19.934105 | 16.334178 | 19.931012 | 14.420326 | 18.82338 | 14.20779 | 10.17005 | 10.98201 | 9.408716 | 23.66171 | 15.64363 | 9.727117 | 21.31042 | 26.85651 | 29.358346818173803 | 12.90025492604552 | 18.820073170913787 | 20.49569918285242 | 25.679322201785702
0.001085 | 17.400775 | 16.946947 | 17.038367 | 15.402035 | 34.9109765 | 33.80822533 | 31.847092 | 33.15898533 | 32.97005075 | 32.309424 | 23.972198 | 20.108812 | 20.396294 | 20.297372 | 33.320609 | 35.543479 | 32.935084 | 28.274363 | 27.950865 | 26.117035 | 27.867231 | 23.077476 | 25.208233 | 19.308562 | 33.869982 | 30.059367 | 34.021289 | 33.801714 | 33.571189 | 19.16163167 | 21.60952933 | 22.437014 | 25.902872 | 26.287078 | 3.863823 | 23.33463 | 38.506277 | 29.127087 | 25.613875 | 25.389415 | 34.527944 | 24.137269 | 29.260909 | 25.510341 | 24.145606 | 23.070094 | 23.598536 | 32.440859 | 20.174022 | 17.547164 | 16.706037 | 24.627052 | 19.295605 | 18.808061 | 14.063638 | 10.242651 | 10.730021 | 9.576722 | 40.517315 | 28.236372 | 19.003115 | 11.997151 | 14.431968 | 14.789397 | 14.549764 | 12.167875 | 16.497473 | 14.811368 | 16.613838 | 17.515857 | 12.800707 | 16.54208865 | 11.694453 | 19.96668 | 15.767385 | 19.951542 | 16.35019 | 19.948972 | 14.43624 | 18.8396 | 14.21652 | 10.17654 | 10.99208 | 9.419983 | 23.68116 | 15.65949 | 9.734043 | 21.33687 | 26.87239 | 29.384546731911808 | 12.910264312974022 | 18.844330324129878 | 20.513793849769407 | 25.70168889965239
0.001086 | 17.414287 | 16.957962 | 17.049326 | 15.413447 | 34.9346815 | 33.828721 | 31.86865933 | 33.17827167 | 32.99301575 | 32.329553 | 23.996109 | 20.127342 | 20.418481 | 20.316875 | 33.34247 | 35.567829 | 32.953277 | 28.289729 | 27.971436 | 26.141106 | 27.883686 | 23.0918 | 25.218576 | 19.325063 | 33.888191 | 30.075253 | 34.044149 | 33.822552 | 33.590142 | 19.167994 | 21.61781533 | 22.444156 | 25.90085933 | 26.297019 | 3.867621 | 23.350731 | 38.525342 | 29.148502 | 25.628485 | 25.40884 | 34.546293 | 24.143509 | 29.28247 | 25.526511 | 24.170869 | 23.086417 | 23.611381 | 32.465584 | 20.186646 | 17.564578 | 16.721096 | 24.653136 | 19.315508 | 18.823589 | 14.078214 | 10.252346 | 10.743 | 9.585152 | 40.548218 | 28.256868 | 19.015848 | 12.011047 | 14.444428 | 14.804618 | 14.562199 | 12.181412 | 16.508971 | 14.826462 | 16.629588 | 17.527869 | 12.819804 | 16.55618356 | 11.707528 | 19.984002 | 15.782993 | 19.968961 | 16.366183 | 19.96692 | 14.452159 | 18.85656 | 14.22676 | 10.18183 | 11.00082 | 9.430774 | 23.70254 | 15.67584 | 9.740253 | 21.36567 | 26.88713 | 29.406717075601147 | 12.922125932283656 | 18.870901238868136 | 20.53521214832471 | 25.719695043143485
0.001087 | 17.427824 | 16.968962 | 17.060247 | 15.424856 | 34.9583745 | 33.85043967 | 31.89025533 | 33.19751267 | 33.0159535 | 32.349705 | 24.01817 | 20.145908 | 20.440698 | 20.336387 | 33.364289 | 35.592114 | 32.971361 | 28.305127 | 27.992018 | 26.165177 | 27.900168 | 23.106128 | 25.228905 | 19.341524 | 33.906372 | 30.091129 | 34.066951 | 33.843348 | 33.609041 | 19.174343 | 21.62610133 | 22.451243 | 25.89876767 | 26.30693 | 3.871419 | 23.366884 | 38.544314 | 29.169937 | 25.643088 | 25.428312 | 34.564526 | 24.149726 | 29.304039 | 25.542678 | 24.195982 | 23.102774 | 23.624222 | 32.490357 | 20.19928 | 17.582031 | 16.736158 | 24.679196 | 19.335414 | 18.839112 | 14.092784 | 10.262023 | 10.755968 | 9.593579 | 40.579104 | 28.277367 | 19.028541 | 12.024946 | 14.456896 | 14.819835 | 14.574671 | 12.194972 | 16.520489 | 14.84153 | 16.645339 | 17.53984 | 12.838893 | 16.56821252 | 11.720613 | 20.001304 | 15.798579 | 19.986362 | 16.382157 | 19.984858 | 14.468084 | 18.87398 | 14.23932 | 10.18712 | 11.00796 | 9.440922 | 23.72497 | 15.69203 | 9.745963 | 21.39565 | 26.90009 | 29.42380695401506 | 12.935189227054892 | 18.898279389197654 | 20.558781322116197 | 25.742488179139354
0.001088 | 17.441386 | 16.979945 | 17.07113 | 15.436262 | 34.982054 | 33.87343833 | 31.91188033 | 33.216709 | 33.03886375 | 32.369877 | 24.047729 | 20.164512 | 20.462945 | 20.355908 | 33.386068 | 35.616333 | 32.989339 | 28.320557 | 28.012611 | 26.189248 | 27.916677 | 23.120461 | 25.23922 | 19.357944 | 33.924526 | 30.106995 | 34.089694 | 33.864103 | 33.627889 | 19.18067767 | 21.63438533 | 22.458273 | 25.89659633 | 26.316812 | 3.875218 | 23.383089 | 38.563192 | 29.191392 | 25.657684 | 25.447831 | 34.582642 | 24.155922 | 29.325617 | 25.558842 | 24.220938 | 23.119166 | 23.637057 | 32.515184 | 20.211927 | 17.599526 | 16.751224 | 24.705233 | 19.355325 | 18.854628 | 14.107348 | 10.271681 | 10.768924 | 9.602001 | 40.609973 | 28.297868 | 19.041193 | 12.03885 | 14.469374 | 14.835049 | 14.587181 | 12.208555 | 16.532026 | 14.856572 | 16.661091 | 17.551766 | 12.857973 | 16.57749722 | 11.733707 | 20.018587 | 15.814143 | 20.003745 | 16.398112 | 20.002784 | 14.484015 | 18.89163 | 14.25365 | 10.19339 | 11.01547 | 9.450258 | 23.74757 | 15.70743 | 9.7514 | 21.42564 | 26.91062 | 29.443060446954888 | 12.948803640368247 | 18.924958249187533 | 20.58332861474171 | 25.768362266654478
0.001089 | 17.454972 | 16.990912 | 17.081976 | 15.447664 | 35.00571925 | 33.89777367 | 31.93353433 | 33.235861 | 33.06174675 | 32.390071 | 24.080643 | 20.183157 | 20.485223 | 20.375438 | 33.407804 | 35.640484 | 33.007209 | 28.336019 | 28.033213 | 26.213319 | 27.933214 | 23.134799 | 25.249521 | 19.374323 | 33.942652 | 30.122851 | 34.112378 | 33.884815 | 33.646685 | 19.18699833 | 21.642669 | 22.465244 | 25.89434467 | 26.326669 | 3.879016 | 23.399343 | 38.581975 | 29.212865 | 25.672273 | 25.467396 | 34.600641 | 24.162099 | 29.347203 | 25.575006 | 24.245736 | 23.135593 | 23.649887 | 32.540068 | 20.224583 | 17.617062 | 16.766294 | 24.731244 | 19.375239 | 18.870137 | 14.121906 | 10.28132 | 10.781868 | 9.61042 | 40.640826 | 28.318373 | 19.053807 | 12.052757 | 14.481861 | 14.850259 | 14.599727 | 12.222159 | 16.543582 | 14.871587 | 16.676843 | 17.563649 | 12.877044 | 16.58835829 | 11.746811 | 20.03585 | 15.829684 | 20.02111 | 16.414048 | 20.020698 | 14.499951 | 18.90923 | 14.26936 | 10.20046 | 11.02434 | 9.458616 | 23.76946 | 15.72139 | 9.756787 | 21.45448 | 26.92133 | 29.46623989539968 | 12.962318615304227 | 18.949431292906873 | 20.60768126979911 | 25.795611264703357
0.00109 | 17.468583 | 17.001864 | 17.092782 | 15.459062 | 35.0293695 | 33.92350133 | 31.95521733 | 33.254969 | 33.084602 | 32.410287 | 24.112642 | 20.201843 | 20.507529 | 20.394977 | 33.429499 | 35.664565 | 33.024972 | 28.351513 | 28.053823 | 26.23739 | 27.94978 | 23.149144 | 25.259811 | 19.390662 | 33.960752 | 30.138698 | 34.135002 | 33.905486 | 33.66543 | 19.193304 | 21.650952 | 22.472157 | 25.892014 | 26.336501 | 3.882815 | 23.415646 | 38.600659 | 29.234357 | 25.686855 | 25.487004 | 34.618521 | 24.168258 | 29.3688 | 25.591173 | 24.270369 | 23.152055 | 23.66271 | 32.565012 | 20.23725 | 17.634642 | 16.781368 | 24.75723 | 19.395158 | 18.88564 | 14.136459 | 10.29094 | 10.794801 | 9.618835 | 40.671661 | 28.338881 | 19.066383 | 12.066668 | 14.494357 | 14.865467 | 14.612309 | 12.235785 | 16.555156 | 14.886575 | 16.692597 | 17.575488 | 12.896105 | 16.60170391 | 11.759924 | 20.053093 | 15.845203 | 20.038457 | 16.429964 | 20.0386 | 14.515892 | 18.92654 | 14.28607 | 10.20814 | 11.03431 | 9.465828 | 23.78976 | 15.73329 | 9.762349 | 21.48099 | 26.93483 | 29.49205066736067 | 12.975083594943285 | 18.970191994424773 | 20.630666530886252 | 25.82252913230047
0.001091 | 17.48222 | 17.012799 | 17.10355 | 15.470677 | 35.0530035 | 33.95067833 | 31.97693033 | 33.274033 | 33.1074295 | 32.430524 | 24.139457 | 20.220573 | 20.529865 | 20.414525 | 33.451153 | 35.688576 | 33.042627 | 28.367037 | 28.074442 | 26.261461 | 27.966374 | 23.163494 | 25.270087 | 19.406962 | 33.978825 | 30.154535 | 34.157566 | 33.926115 | 33.684126 | 19.19959467 | 21.65923433 | 22.479008 | 25.889603 | 26.346312 | 3.886614 | 23.431997 | 38.620024 | 29.255868 | 25.701429 | 25.506654 | 34.636283 | 24.174399 | 29.390407 | 25.607343 | 24.294833 | 23.168552 | 23.675526 | 32.59002 | 20.249927 | 17.652266 | 16.796447 | 24.78319 | 19.415081 | 18.901134 | 14.151006 | 10.300542 | 10.807721 | 9.627247 | 40.70248 | 28.359392 | 19.078921 | 12.080583 | 14.506861 | 14.880672 | 14.624928 | 12.249432 | 16.566748 | 14.901535 | 16.708351 | 17.587283 | 12.915155 | 16.61654049 | 11.773046 | 20.070315 | 15.860699 | 20.055785 | 16.44586 | 20.056489 | 14.531839 | 18.9433 | 14.30337 | 10.21623 | 11.0451 | 9.471412 | 23.8076 | 15.74314 | 9.768312 | 21.504 | 26.95038 | 29.519198130849027 | 12.986448022365977 | 18.985391796122485 | 20.65111164160102 | 25.84740982846033
0.001092 | 17.495881 | 17.023718 | 17.114279 | 15.482943 | 35.0766205 | 33.97936 | 31.99867333 | 33.29305367 | 33.13022975 | 32.450782 | 24.160083 | 20.239349 | 20.552229 | 20.434083 | 33.472764 | 35.712513 | 33.060176 | 28.382591 | 28.095067 | 26.285532 | 27.982996 | 23.177852 | 25.280352 | 19.423221 | 33.996871 | 30.170362 | 34.180071 | 33.946703 | 33.702773 | 19.20586967 | 21.66751633 | 22.485798 | 25.88711233 | 26.356102 | 3.890413 | 23.448393 | 38.641138 | 29.277397 | 25.715995 | 25.526345 | 34.653924 | 24.180525 | 29.412026 | 25.623521 | 24.319125 | 23.185083 | 23.688335 | 32.615095 | 20.262612 | 17.669414 | 16.811532 | 24.809123 | 19.435007 | 18.916622 | 14.165549 | 10.310126 | 10.820628 | 9.635655 | 40.733282 | 28.379907 | 19.091423 | 12.094502 | 14.519375 | 14.895874 | 14.637582 | 12.263099 | 16.578355 | 14.916468 | 16.724106 | 17.599033 | 12.934195 | 16.63187445 | 11.786177 | 20.087518 | 15.876171 | 20.073095 | 16.461738 | 20.074367 | 14.54779 | 18.95925 | 14.32086 | 10.22456 | 11.05647 | 9.477597 | 23.82208 | 15.7552 | 9.774899 | 21.52226 | 26.96729 | 29.546387653875964 | 12.995761340652741 | 19.000892429505072 | 20.667843845541228 | 25.86854731219741
0.001093 | 17.509568 | 17.034621 | 17.124968 | 15.495204 | 35.10021925 | 34.00960367 | 32.02044667 | 33.31203033 | 33.153002 | 32.471062 | 24.187406 | 20.258174 | 20.574622 | 20.453649 | 33.494334 | 35.736377 | 33.077619 | 28.398175 | 28.115699 | 26.309603 | 27.999648 | 23.192218 | 25.290605 | 19.439442 | 34.014892 | 30.18618 | 34.202515 | 33.967248 | 33.721373 | 19.212128 | 21.67579833 | 22.492525 | 25.88454133 | 26.365873 | 3.894211 | 23.464835 | 38.662122 | 29.298945 | 25.730553 | 25.546074 | 34.671445 | 24.1866365 | 29.433656 | 25.639706 | 24.343241 | 23.201649 | 23.701136 | 32.640242 | 20.275306 | 17.686418 | 16.826624 | 24.835028 | 19.454937 | 18.932101 | 14.180086 | 10.319691 | 10.833521 | 9.64406 | 40.764067 | 28.400425 | 19.103889 | 12.108426 | 14.531899 | 14.911074 | 14.65027 | 12.276786 | 16.589977 | 14.931373 | 16.739861 | 17.61074 | 12.953224 | 16.6467122 | 11.799317 | 20.1047 | 15.89162 | 20.090386 | 16.477596 | 20.092232 | 14.563746 | 18.97413 | 14.33816 | 10.23293 | 11.06813 | 9.484609 | 23.83505 | 15.76968 | 9.782336 | 21.53999 | 26.98487 | 29.572324604452678 | 13.00392475596626 | 19.01971896853248 | 20.68133861225023 | 25.882868052379855
0.001094 | 17.52328 | 17.045508 | 17.135618 | 15.507461 | 35.12379975 | 34.04146533 | 32.04225067 | 33.33096367 | 33.17574625 | 32.491363 | 24.219628 | 20.277048 | 20.597042 | 20.473224 | 33.515863 | 35.760166 | 33.094955 | 28.413789 | 28.136337 | 26.333674 | 28.01633 | 23.206591 | 25.300847 | 19.455625 | 34.032886 | 30.201989 | 34.224899 | 33.987753 | 33.739926 | 19.21836967 | 21.68408033 | 22.499186 | 25.88189067 | 26.375629 | 3.898009 | 23.48132 | 38.682979 | 29.32051 | 25.745103 | 25.565841 | 34.688844 | 24.1927345 | 29.455299 | 25.655903 | 24.367174 | 23.218251 | 23.713928 | 32.665465 | 20.288008 | 17.703462 | 16.841722 | 24.860904 | 19.474871 | 18.947572 | 14.19462 | 10.329237 | 10.846401 | 9.652461 | 40.794836 | 28.420946 | 19.11632 | 12.122353 | 14.544431 | 14.926273 | 14.662993 | 12.290492 | 16.601615 | 14.946249 | 16.755617 | 17.622405 | 12.972241 | 16.66006017 | 11.812466 | 20.12271 | 15.907807 | 20.108512 | 16.493435 | 20.110084 | 14.579706 | 18.98769 | 14.35487 | 10.24115 | 11.07984 | 9.492316 | 23.85117 | 15.78589 | 9.790847 | 21.56179 | 27.00244 | 29.595714350590388 | 13.014282183586708 | 19.040666192459938 | 20.697978572179323 | 25.894572851855504
0.001095 | 17.537019 | 17.056379 | 17.146227 | 15.519713 | 35.14736075 | 34.07500067 | 32.06196567 | 33.349854 | 33.19846275 | 32.511686 | 24.252464 | 20.295973 | 20.619489 | 20.492809 | 33.537349 | 35.783877 | 33.112185 | 28.429433 | 28.15698 | 26.357745 | 28.033041 | 23.220973 | 25.311078 | 19.471768 | 34.050854 | 30.217789 | 34.247223 | 34.008215 | 33.758433 | 19.22459433 | 21.692362 | 22.505782 | 25.87916 | 26.38537 | 3.901807 | 23.497847 | 38.703709 | 29.342094 | 25.759644 | 25.585644 | 34.706121 | 24.198821 | 29.476955 | 25.672112 | 24.390923 | 23.234887 | 23.726712 | 32.690765 | 20.300717 | 17.720548 | 16.856828 | 24.88675 | 19.494807 | 18.963035 | 14.209149 | 10.338766 | 10.859267 | 9.660859 | 40.825588 | 28.441471 | 19.128717 | 12.136285 | 14.556973 | 14.94147 | 14.67575 | 12.304216 | 16.613265 | 14.961097 | 16.771372 | 17.634027 | 12.991248 | 16.67092475 | 11.825625 | 20.140708 | 15.923977 | 20.126628 | 16.509255 | 20.127924 | 14.595671 | 18.99966 | 14.37059 | 10.24903 | 11.09132 | 9.500587 | 23.86972 | 15.80315 | 9.800625 | 21.58659 | 27.0193 | 29.615262260300288 | 13.02638525353327 | 19.062528880542793 | 20.71740196066056 | 25.90886530756214
0.001096 | 17.550783 | 17.067233 | 17.156796 | 15.53196 | 35.170901 | 34.110267 | 32.08168933 | 33.36870233 | 33.22115125 | 32.532031 | 24.281624 | 20.314953 | 20.641963 | 20.512403 | 33.558793 | 35.80751 | 33.129309 | 28.445104 | 28.177627 | 26.381816 | 28.049782 | 23.235365 | 25.321299 | 19.487874 | 34.068797 | 30.23358 | 34.269485 | 34.028636 | 33.776895 | 19.23080133 | 21.70064433 | 22.512311 | 25.876349 | 26.395098 | 3.905604 | 23.514415 | 38.724315 | 29.363695 | 25.774177 | 25.60548 | 34.723275 | 24.2048965 | 29.498624 | 25.688335 | 24.414481 | 23.251558 | 23.739485 | 32.716148 | 20.313433 | 17.737672 | 16.871941 | 24.912567 | 19.514745 | 18.978489 | 14.223675 | 10.348276 | 10.872119 | 9.669255 | 40.856324 | 28.462 | 19.14108 | 12.150221 | 14.569524 | 14.956666 | 14.68854 | 12.317958 | 16.624929 | 14.975916 | 16.787127 | 17.645606 | 13.010242 | 16.68104963 | 11.838792 | 20.158683 | 15.940121 | 20.144724 | 16.525056 | 20.145751 | 14.61164 | 19.00964 | 14.38493 | 10.25639 | 11.10232 | 9.509291 | 23.8899 | 15.82078 | 9.811596 | 21.61331 | 27.03476 | 29.628725144565443 | 13.039583408886436 | 19.084101812036266 | 20.7385663275587 | 25.924721794908503
0.001097 | 17.564573 | 17.078071 | 17.167324 | 15.544203 | 35.19441975 | 34.14732033 | 32.10142233 | 33.387507 | 33.2438115 | 32.552397 | 24.303151 | 20.333989 | 20.664464 | 20.532006 | 33.580196 | 35.831062 | 33.146327 | 28.460805 | 28.198277 | 26.405887 | 28.066553 | 23.249766 | 25.331509 | 19.503942 | 34.086714 | 30.249362 | 34.291686 | 34.049016 | 33.795312 | 19.23699033 | 21.708927 | 22.518771 | 25.87345767 | 26.404816 | 3.9094 | 23.531022 | 38.744798 | 29.385314 | 25.7887 | 25.62535 | 34.740306 | 24.2109635 | 29.520309 | 25.704576 | 24.437845 | 23.268263 | 23.752249 | 32.741617 | 20.326155 | 17.754836 | 16.887064 | 24.938352 | 19.534686 | 18.993935 | 14.238197 | 10.357768 | 10.884956 | 9.677647 | 40.887044 | 28.482532 | 19.153411 | 12.164161 | 14.582084 | 14.971861 | 14.701364 | 12.331718 | 16.636604 | 14.990706 | 16.802882 | 17.657145 | 13.029225 | 16.69457881 | 11.851968 | 20.176637 | 15.95624 | 20.1628 | 16.540838 | 20.163565 | 14.627612 | 19.01886 | 14.3975 | 10.26304 | 11.11256 | 9.518295 | 23.91087 | 15.83808 | 9.823559 | 21.64089 | 27.04812 | 29.642635576153033 | 13.053226092726689 | 19.10417976619565 | 20.760429222738495 | 25.94111868930324
0.001098 | 17.578389 | 17.088894 | 17.177811 | 15.556442 | 35.21791625 | 34.18621667 | 32.121164 | 33.40626967 | 33.266444 | 32.572785 | 24.327521 | 20.353082 | 20.686991 | 20.551619 | 33.601556 | 35.854533 | 33.163239 | 28.476533 | 28.218931 | 26.429958 | 28.083355 | 23.264178 | 25.341711 | 19.519973 | 34.104606 | 30.265135 | 34.313826 | 34.069354 | 33.813687 | 19.243161 | 21.71721033 | 22.525161 | 25.870486 | 26.414526 | 3.913196 | 23.547669 | 38.765159 | 29.40695 | 25.803214 | 25.64525 | 34.757211 | 24.2170215 | 29.542008 | 25.720836 | 24.461011 | 23.285004 | 23.765002 | 32.767176 | 20.338883 | 17.772039 | 16.902196 | 24.964105 | 19.554628 | 19.009371 | 14.252715 | 10.367243 | 10.897777 | 9.686036 | 40.917747 | 28.503069 | 19.16571 | 12.178106 | 14.594654 | 14.987055 | 14.71422 | 12.345494 | 16.648291 | 15.005466 | 16.818636 | 17.668642 | 13.048196 | 16.7104335 | 11.865153 | 20.19457 | 15.972333 | 20.180857 | 16.556602 | 20.181365 | 14.643588 | 19.02958 | 14.40798 | 10.26878 | 11.12179 | 9.52747 | 23.93183 | 15.85437 | 9.836312 | 21.66825 | 27.0591 | 29.65916916294377 | 13.066662748134533 | 19.121557522276248 | 20.781948196064732 | 25.95703236615508
0.001099 | 17.592232 | 17.099699 | 17.188256 | 15.568676 | 35.2413895 | 34.227013 | 32.14091367 | 33.42499033 | 33.28904775 | 32.593194 | 24.358404 | 20.372235 | 20.709543 | 20.57124 | 33.622874 | 35.877921 | 33.180046 | 28.492288 | 28.239586 | 26.454029 | 28.100188 | 23.2786 | 25.351902 | 19.535967 | 34.122474 | 30.280899 | 34.335905 | 34.089651 | 33.832019 | 19.24931233 | 21.725494 | 22.531481 | 25.867434 | 26.424229 | 3.91699 | 23.564352 | 38.7854 | 29.428603 | 25.817719 | 25.66518 | 34.773992 | 24.2230735 | 29.563724 | 25.737117 | 24.483974 | 23.301779 | 23.777744 | 32.792828 | 20.351616 | 17.789279 | 16.917337 | 24.989826 | 19.574572 | 19.024797 | 14.267231 | 10.3767 | 10.910583 | 9.694423 | 40.948434 | 28.523609 | 19.177977 | 12.192056 | 14.607234 | 15.002249 | 14.727107 | 12.359287 | 16.659987 | 15.020196 | 16.83439 | 17.6801 | 13.067155 | 16.7274959 | 11.878347 | 20.212482 | 15.988401 | 20.198894 | 16.572347 | 20.199153 | 14.659567 | 19.04159 | 14.41979 | 10.27376 | 11.12974 | 9.536682 | 23.95195 | 15.86896 | 9.849654 | 21.69431 | 27.07306 | 29.677419662545518 | 13.079242818190473 | 19.13491764467497 | 20.802080797402134 | 25.971439200872688
0.0011 | 17.606101 | 17.110489 | 17.198659 | 15.580905 | 35.26483875 | 34.26976467 | 32.16067033 | 33.44366933 | 33.31162375 | 32.613624 | 24.391513 | 20.39145 | 20.732121 | 20.590872 | 33.64415 | 35.901224 | 33.196747 | 28.508071 | 28.260242 | 26.4781 | 28.117053 | 23.293034 | 25.362085 | 19.551924 | 34.140316 | 30.296655 | 34.357921 | 34.109907 | 33.85031 | 19.25544467 | 21.73377867 | 22.537728 | 25.86451267 | 26.433927 | 3.920784 | 23.581071 | 38.805522 | 29.450273 | 25.832214 | 25.685137 | 34.790646 | 24.22912 | 29.585455 | 25.753421 | 24.50673 | 23.318589 | 23.790474 | 32.818576 | 20.364353 | 17.806557 | 16.932093 | 25.015513 | 19.594517 | 19.040214 | 14.281744 | 10.386139 | 10.923373 | 9.702808 | 40.979105 | 28.544153 | 19.190215 | 12.20601 | 14.619823 | 15.017443 | 14.740027 | 12.373095 | 16.671693 | 15.034896 | 16.850142 | 17.691517 | 13.086102 | 16.74464823 | 11.891549 | 20.230374 | 16.004445 | 20.216912 | 16.588074 | 20.216927 | 14.675549 | 19.05467 | 14.4339 | 10.27977 | 11.13705 | 9.545801 | 23.97042 | 15.88117 | 9.863382 | 21.71801 | 27.09015 | 29.696480832566106 | 13.090315745974976 | 19.147685148141846 | 20.81978457661551 | 25.983315568864786
0.001101 | 17.619997 | 17.121262 | 17.20902 | 15.59313 | 35.28826325 | 34.31452933 | 32.18043233 | 33.46230633 | 33.334171 | 32.634076 | 24.422559 | 20.410728 | 20.754723 | 20.610512 | 33.665384 | 35.924442 | 33.213344 | 28.523881 | 28.280898 | 26.502171 | 28.133948 | 23.30748 | 25.37226 | 19.567845 | 34.158135 | 30.312403 | 34.379876 | 34.130122 | 33.86856 | 19.26155667 | 21.74206433 | 22.543901 | 25.861633 | 26.443623 | 3.924576 | 23.597824 | 38.825527 | 29.47196 | 25.846699 | 25.705121 | 34.807173 | 24.2351625 | 29.607204 | 25.76975 | 24.530517 | 23.335434 | 23.803192 | 32.844426 | 20.377094 | 17.823871 | 16.946648 | 25.041167 | 19.614461 | 19.055621 | 14.296255 | 10.39556 | 10.936147 | 9.711189 | 41.00976 | 28.564702 | 19.202423 | 12.219969 | 14.632421 | 15.032637 | 14.752977 | 12.386919 | 16.683408 | 15.049567 | 16.865894 | 17.702894 | 13.105035 | 16.76077271 | 11.90476 | 20.248244 | 16.020464 | 20.234912 | 16.603783 | 20.234687 | 14.691533 | 19.06858 | 14.44988 | 10.28683 | 11.14644 | 9.554695 | 23.98642 | 15.89016 | 9.877295 | 21.73827 | 27.10953 | 29.715446430613376 | 13.099230974568549 | 19.16359878526997 | 20.83401708356957 | 25.994127272204178
0.001102 | 17.63392 | 17.132019 | 17.219338 | 15.605351 | 35.311661 | 34.35004767 | 32.20020067 | 33.48090133 | 33.35668975 | 32.65455 | 24.447254 | 20.430072 | 20.77735 | 20.630162 | 33.686575 | 35.947571 | 33.229835 | 28.539716 | 28.301554 | 26.526242 | 28.150876 | 23.321939 | 25.382427 | 19.58373 | 34.175929 | 30.328142 | 34.401768 | 34.150295 | 33.88677 | 19.26764833 | 21.750351 | 22.549999 | 25.85868533 | 26.453318 | 3.928367 | 23.614611 | 38.845417 | 29.493664 | 25.861173 | 25.72513 | 34.824961 | 24.241202 | 29.628971 | 25.786107 | 24.555612 | 23.352313 | 23.815897 | 32.870379 | 20.389839 | 17.84122 | 16.961213 | 25.066785 | 19.634407 | 19.071017 | 14.310763 | 10.404964 | 10.948904 | 9.719569 | 41.040399 | 28.585255 | 19.214602 | 12.233933 | 14.64503 | 15.047832 | 14.765958 | 12.400756 | 16.69513 | 15.064208 | 16.881644 | 17.714233 | 13.123956 | 16.77475155 | 11.91798 | 20.266095 | 16.03646 | 20.252893 | 16.619473 | 20.252434 | 14.707521 | 19.08312 | 14.46731 | 10.29472 | 11.15743 | 9.563232 | 23.99877 | 15.90011 | 9.891191 | 21.75408 | 27.13035 | 29.733410214295176 | 13.107658911761455 | 19.181603987907714 | 20.847565618965078 | 26.008741894165055
0.001103 | 17.64787 | 17.14276 | 17.229613 | 15.617568 | 35.33503275 | 34.36781867 | 32.21997267 | 33.49945567 | 33.37917975 | 32.675045 | 24.467985 | 20.449484 | 20.8 | 20.649822 | 33.707724 | 35.970773 | 33.246222 | 28.555578 | 28.322209 | 26.550313 | 28.167836 | 23.33641 | 25.392586 | 19.59958 | 34.1937 | 30.343874 | 34.423597 | 34.170429 | 33.904942 | 19.27371933 | 21.758639 | 22.556021 | 25.85567 | 26.463015 | 3.932157 | 23.63143 | 38.865192 | 29.515384 | 25.875638 | 25.745162 | 34.844461 | 24.2472405 | 29.650756 | 25.802493 | 24.580439 | 23.369227 | 23.828589 | 32.896441 | 20.402586 | 17.858605 | 16.975788 | 25.092368 | 19.654351 | 19.086403 | 14.32527 | 10.41435 | 10.961644 | 9.727946 | 41.071022 | 28.605812 | 19.226753 | 12.247902 | 14.657648 | 15.063028 | 14.77897 | 12.414608 | 16.706859 | 15.07882 | 16.897392 | 17.725533 | 13.142864 | 16.78540074 | 11.931208 | 20.283926 | 16.052431 | 20.270856 | 16.635146 | 20.270167 | 14.72351 | 19.09806 | 14.48575 | 10.30326 | 11.16971 | 9.571282 | 24.00853 | 15.91185 | 9.904867 | 21.77108 | 27.15177 | 29.74946594121934 | 13.118346915898961 | 19.20064618790346 | 20.864733369485265 | 26.0260434859116
0.001104 | 17.661847 | 17.153484 | 17.239845 | 15.62978 | 35.3583765 | 34.38565567 | 32.239749 | 33.517969 | 33.40164125 | 32.695562 | 24.495809 | 20.468966 | 20.822674 | 20.669491 | 33.72883 | 35.996585 | 33.262504 | 28.571465 | 28.342863 | 26.574384 | 28.184828 | 23.350896 | 25.402737 | 19.615394 | 34.211447 | 30.359597 | 34.445364 | 34.190521 | 33.923076 | 19.27976867 | 21.76692833 | 22.561965 | 25.85258667 | 26.472715 | 3.935944 | 23.64828 | 38.884854 | 29.53712 | 25.890091 | 25.765216 | 34.863788 | 24.2532775 | 29.67256 | 25.818912 | 24.605 | 23.386176 | 23.841267 | 32.922614 | 20.415336 | 17.876025 | 16.990371 | 25.117914 | 19.674295 | 19.101778 | 14.339775 | 10.42372 | 10.974366 | 9.736321 | 41.101629 | 28.626374 | 19.238877 | 12.261875 | 14.670275 | 15.078225 | 14.79201 | 12.428473 | 16.718593 | 15.093403 | 16.913139 | 17.736795 | 13.161759 | 16.79577292 | 11.944444 | 20.301738 | 16.068379 | 20.2888 | 16.6508 | 20.287886 | 14.739502 | 19.11319 | 14.50476 | 10.31222 | 11.18294 | 9.578713 | 24.0205 | 15.92482 | 9.918123 | 21.79157 | 27.17297 | 29.76270736899372 | 13.130673972307548 | 19.219670817105573 | 20.884513637875685 | 26.044837818753965
0.001105 | 17.675852 | 17.164191 | 17.250034 | 15.641989 | 35.38169175 | 34.403558 | 32.259529 | 33.53644133 | 33.424074 | 32.7161 | 24.527198 | 20.488519 | 20.845372 | 20.689169 | 33.749894 | 36.022284 | 33.278682 | 28.587377 | 28.363513 | 26.598455 | 28.201853 | 23.365395 | 25.412882 | 19.631173 | 34.229171 | 30.375312 | 34.467068 | 34.210574 | 33.941173 | 19.28579633 | 21.77521933 | 22.56783 | 25.84943667 | 26.482419 | 3.939731 | 23.665159 | 38.904405 | 29.558873 | 25.904534 | 25.785289 | 34.882948 | 24.2593165 | 29.694384 | 25.835363 | 24.629298 | 23.40316 | 23.85393 | 32.948902 | 20.428088 | 17.893478 | 17.004964 | 25.143422 | 19.694238 | 19.117142 | 14.354279 | 10.433071 | 10.98707 | 9.744694 | 41.13222 | 28.64694 | 19.250974 | 12.275854 | 14.682913 | 15.093423 | 14.80508 | 12.442351 | 16.730333 | 15.107958 | 16.928884 | 17.74802 | 13.18064 | 16.80878836 | 11.95769 | 20.31953 | 16.084303 | 20.306727 | 16.666437 | 20.305591 | 14.755495 | 19.12828 | 14.52392 | 10.3214 | 11.19681 | 9.585392 | 24.03409 | 15.9385 | 9.930797 | 21.81458 | 27.19309 | 29.776282014397527 | 13.14398952406772 | 19.23762330736242 | 20.905863974001072 | 26.063930664002292
0.001106 | 17.690753 | 17.175544 | 17.260804 | 15.654193 | 35.4049775 | 34.42152467 | 32.27931133 | 33.554873 | 33.44647775 | 32.73666 | 24.558051 | 20.508145 | 20.868091 | 20.708858 | 33.770915 | 36.047871 | 33.294756 | 28.603314 | 28.38416 | 26.622526 | 28.218911 | 23.379909 | 25.422823 | 19.646918 | 34.246873 | 30.39102 | 34.488708 | 34.230586 | 33.959234 | 19.291802 | 21.783512 | 22.573615 | 25.84622067 | 26.492131 | 3.943515 | 23.682066 | 38.923846 | 29.580642 | 25.918965 | 25.805382 | 34.901948 | 24.2653575 | 29.716228 | 25.851851 | 24.653335 | 23.420179 | 23.866579 | 32.975309 | 20.440841 | 17.910965 | 17.019565 | 25.168893 | 19.71418 | 19.132495 | 14.368781 | 10.442406 | 10.999757 | 9.753065 | 41.162795 | 28.667511 | 19.263046 | 12.289838 | 14.69556 | 15.108623 | 14.818179 | 12.456241 | 16.742077 | 15.122484 | 16.944626 | 17.759208 | 13.199508 | 16.82345347 | 11.970943 | 20.337303 | 16.100204 | 20.324637 | 16.682056 | 20.323282 | 14.77149 | 19.14311 | 14.54279 | 10.33059 | 11.21101 | 9.59119 | 24.04872 | 15.95233 | 9.942897 | 21.83912 | 27.21131 | 29.794701379461312 | 13.15764301425996 | 19.25344909052236 | 20.927741927726217 | 26.08212779296672
0.001107 | 17.705897 | 17.187038 | 17.271678 | 15.666393 | 35.428233 | 34.439555 | 32.299097 | 33.57278 | 33.46885275 | 32.757242 | 24.584269 | 20.527848 | 20.890833 | 20.728556 | 33.791893 | 36.073349 | 33.310726 | 28.619274 | 28.404804 | 26.646597 | 28.236002 | 23.394439 | 25.432176 | 19.662628 | 34.264552 | 30.40672 | 34.510285 | 34.250558 | 33.97726 | 19.29778467 | 21.79180667 | 22.579318 | 25.842938 | 26.501853 | 3.947298 | 23.699 | 38.943179 | 29.602426 | 25.933385 | 25.825491 | 34.920797 | 24.2714025 | 29.738093 | 25.868377 | 24.677112 | 23.437232 | 23.879212 | 33.001839 | 20.453594 | 17.928485 | 17.034175 | 25.194325 | 19.734119 | 19.147836 | 14.383284 | 10.451724 | 11.012424 | 9.761435 | 41.193355 | 28.688086 | 19.275093 | 12.303826 | 14.708218 | 15.123825 | 14.831306 | 12.470143 | 16.753825 | 15.136983 | 16.960367 | 17.770359 | 13.218362 | 16.83877466 | 11.984205 | 20.355058 | 16.116083 | 20.342529 | 16.697658 | 20.340958 | 14.787486 | 19.15746 | 14.56093 | 10.33959 | 11.22521 | 9.596719 | 24.06379 | 15.96579 | 9.954467 | 21.86423 | 27.22677 | 29.816332640807325 | 13.170983885964773 | 19.266093598433777 | 20.949105048915847 | 26.098234976957393
0.001108 | 17.721074 | 17.198515 | 17.282503 | 15.678589 | 35.451457 | 34.45764867 | 32.31888433 | 33.590642 | 33.4911985 | 32.777845 | 24.604294 | 20.547627 | 20.913597 | 20.748263 | 33.812829 | 36.098719 | 33.326592 | 28.635259 | 28.425442 | 26.670668 | 28.253127 | 23.408985 | 25.441524 | 19.678305 | 34.282209 | 30.422412 | 34.531798 | 34.270491 | 33.995252 | 19.30374433 | 21.799903 | 22.584939 | 25.83958967 | 26.511585 | 3.951079 | 23.715959 | 38.962405 | 29.624227 | 25.947794 | 25.845615 | 34.939502 | 24.277452 | 29.75998 | 25.884943 | 24.700631 | 23.45432 | 23.891829 | 33.028494 | 20.466348 | 17.946036 | 17.048794 | 25.219717 | 19.754057 | 19.163165 | 14.397785 | 10.461025 | 11.025073 | 9.769802 | 41.223899 | 28.708667 | 19.287116 | 12.317821 | 14.720885 | 15.139029 | 14.844461 | 12.484056 | 16.765575 | 15.151454 | 16.976104 | 17.781474 | 13.237201 | 16.85375835 | 11.997476 | 20.372795 | 16.131939 | 20.360405 | 16.713242 | 20.35862 | 14.803483 | 19.17112 | 14.57792 | 10.34819 | 11.23908 | 9.603332 | 24.07873 | 15.97834 | 9.965552 | 21.88893 | 27.23872 | 29.84001062964564 | 13.183361582262648 | 19.27805206554485 | 20.968910887434767 | 26.11105798728446
0.001109 | 17.736284 | 17.209975 | 17.293282 | 15.690781 | 35.474649 | 34.47580367 | 32.33867267 | 33.60846767 | 33.5135155 | 32.79847 | 24.630867 | 20.567486 | 20.936382 | 20.767981 | 33.833721 | 36.123982 | 33.342355 | 28.651267 | 28.446074 | 26.694739 | 28.270286 | 23.423546 | 25.450865 | 19.693949 | 34.299844 | 30.438097 | 34.553247 | 34.290385 | 34.01321 | 19.30968033 | 21.807962 | 22.590475 | 25.83617567 | 26.52133 | 3.954857 | 23.732943 | 38.981526 | 29.646044 | 25.96219 | 25.865753 | 34.95807 | 24.283037 | 29.781889 | 25.90155 | 24.723895 | 23.471442 | 23.90443 | 33.05528 | 20.479101 | 17.963619 | 17.063422 | 25.245068 | 19.773991 | 19.178482 | 14.412287 | 10.470309 | 11.037702 | 9.778168 | 41.254427 | 28.729252 | 19.299116 | 12.33182 | 14.733562 | 15.154236 | 14.857643 | 12.497979 | 16.777326 | 15.165899 | 16.99184 | 17.792554 | 13.256027 | 16.86741095 | 12.010754 | 20.390513 | 16.147773 | 20.378264 | 16.728809 | 20.376267 | 14.819482 | 19.18385 | 14.59333 | 10.35617 | 11.25232 | 9.610866 | 24.09294 | 15.98942 | 9.976198 | 21.91224 | 27.2518 | 29.864570177186344 | 13.19412554623409 | 19.29335331923356 | 20.986116993147697 | 26.123046906579763
0.00111 | 17.751526 | 17.221419 | 17.304015 | 15.70297 | 35.49780775 | 34.49402033 | 32.358462 | 33.62625767 | 33.53580325 | 32.819116 | 24.662783 | 20.587427 | 20.959188 | 20.787708 | 33.854571 | 36.149139 | 33.358014 | 28.667298 | 28.466702 | 26.71881 | 28.287478 | 23.438125 | 25.460201 | 19.709559 | 34.317458 | 30.453775 | 34.574632 | 34.310239 | 34.031136 | 19.31559267 | 21.81602133 | 22.595926 | 25.832697 | 26.53109 | 3.958633 | 23.74995 | 39.000542 | 29.667876 | 25.976574 | 25.885903 | 34.976508 | 24.288605 | 29.803822 | 25.918203 | 24.746906 | 23.488599 | 23.917013 | 33.082199 | 20.491852 | 17.981232 | 17.078058 | 25.270379 | 19.793923 | 19.193787 | 14.426788 | 10.479576 | 11.050311 | 9.786533 | 41.28494 | 28.749843 | 19.311093 | 12.345825 | 14.74625 | 15.169446 | 14.870852 | 12.511912 | 16.789078 | 15.180316 | 17.007572 | 17.803599 | 13.274838 | 16.87873889 | 12.024041 | 20.408214 | 16.163584 | 20.396106 | 16.744359 | 20.3939 | 14.83548 | 19.19545 | 14.60672 | 10.36333 | 11.26459 | 9.619179 | 24.10584 | 15.99852 | 9.98645 | 21.9332 | 27.26746 | 29.888846114639506 | 13.202543730936661 | 19.310982104653966 | 20.9999334455958 | 26.138528274741397
0.001111 | 17.766802 | 17.232847 | 17.314705 | 15.715154 | 35.520933 | 34.512298 | 32.378252 | 33.64401333 | 33.5580615 | 32.839784 | 24.695753 | 20.607451 | 20.982015 | 20.807444 | 33.875378 | 36.174194 | 33.37357 | 28.683352 | 28.487325 | 26.742881 | 28.304703 | 23.452722 | 25.46953 | 19.725136 | 34.335051 | 30.469446 | 34.595953 | 34.330054 | 34.04903 | 19.32166167 | 21.82408 | 22.60129 | 25.82915367 | 26.540867 | 3.962407 | 23.766978 | 39.019457 | 29.689724 | 25.990946 | 25.906064 | 34.994825 | 24.2941775 | 29.825778 | 25.934901 | 24.769665 | 23.505791 | 23.929579 | 33.109255 | 20.504603 | 17.998876 | 17.092702 | 25.295647 | 19.813851 | 19.209079 | 14.44129 | 10.488827 | 11.0629 | 9.794896 | 41.315437 | 28.770438 | 19.323049 | 12.359836 | 14.758947 | 15.184659 | 14.884087 | 12.525855 | 16.800831 | 15.194707 | 17.023301 | 17.814609 | 13.293634 | 16.88725271 | 12.037336 | 20.425897 | 16.179374 | 20.413932 | 16.759892 | 20.411517 | 14.851479 | 19.2057 | 14.61736 | 10.36947 | 11.27558 | 9.628126 | 24.11684 | 16.00744 | 9.996353 | 21.95081 | 27.28494 | 29.911673273215218 | 13.209598208811926 | 19.329883853654415 | 21.017662774121334 | 26.156364650204885
0.001112 | 17.782111 | 17.24426 | 17.325352 | 15.727335 | 35.54402275 | 34.53063567 | 32.398042 | 33.66173467 | 33.58029075 | 32.860473 | 24.725491 | 20.627561 | 21.004862 | 20.827191 | 33.896142 | 36.199146 | 33.389023 | 28.699427 | 28.507943 | 26.766952 | 28.32196 | 23.467336 | 25.478852 | 19.740681 | 34.352623 | 30.485109 | 34.617209 | 34.34983 | 34.066894 | 19.32780267 | 21.83213833 | 22.606567 | 25.82554533 | 26.550663 | 3.966178 | 23.784027 | 39.038271 | 29.711587 | 26.005306 | 25.926234 | 35.013026 | 24.2990145 | 29.847758 | 25.951648 | 24.792175 | 23.523018 | 23.942127 | 33.136452 | 20.517351 | 18.016548 | 17.107354 | 25.320873 | 19.833776 | 19.224358 | 14.455793 | 10.498061 | 11.075469 | 9.803258 | 41.34592 | 28.791039 | 19.334983 | 12.373852 | 14.771655 | 15.199876 | 14.897348 | 12.539806 | 16.812582 | 15.209071 | 17.039027 | 17.825585 | 13.312415 | 16.89740598 | 12.050639 | 20.443563 | 16.195143 | 20.431742 | 16.775407 | 20.42912 | 14.867478 | 19.21458 | 14.62746 | 10.37499 | 11.28497 | 9.637565 | 24.12576 | 16.0188 | 10.00595 | 21.96467 | 27.30351 | 29.931886484123567 | 13.218399101995637 | 19.349003998083283 | 21.039747174301283 | 26.175361804280342
0.001113 | 17.797454 | 17.255658 | 17.335959 | 15.739512 | 35.5670775 | 34.54903233 | 32.417831 | 33.67942367 | 33.6024905 | 32.881184 | 24.747778 | 20.647758 | 21.027728 | 20.846948 | 33.916862 | 36.223998 | 33.404373 | 28.715525 | 28.528557 | 26.791023 | 28.339248 | 23.481969 | 25.488167 | 19.756194 | 34.370174 | 30.500766 | 34.638401 | 34.369567 | 34.084728 | 19.33391667 | 21.84019567 | 22.611753 | 25.82187267 | 26.56048 | 3.969947 | 23.801095 | 39.056985 | 29.733466 | 26.019652 | 25.946412 | 35.031121 | 24.303818 | 29.869763 | 25.968446 | 24.814438 | 23.540279 | 23.954656 | 33.163793 | 20.530096 | 18.03425 | 17.122014 | 25.346055 | 19.853696 | 19.239623 | 14.470296 | 10.507279 | 11.088017 | 9.811619 | 41.376386 | 28.811645 | 19.346898 | 12.387873 | 14.784373 | 15.215096 | 14.910634 | 12.553765 | 16.824332 | 15.22341 | 17.05475 | 17.836527 | 13.331181 | 16.90950683 | 12.06395 | 20.461212 | 16.21089 | 20.449536 | 16.790906 | 20.446707 | 14.883478 | 19.22485 | 14.63941 | 10.38174 | 11.2934 | 9.647352 | 24.13626 | 16.03196 | 10.0153 | 21.98072 | 27.32244 | 29.94832057857463 | 13.228425964952208 | 19.367287969788933 | 21.064883583466596 | 26.19432550827793
0.001114 | 17.812831 | 17.267044 | 17.346526 | 15.751685 | 35.59009525 | 34.567488 | 32.437618 | 33.69707933 | 33.62466075 | 32.901917 | 24.771424 | 20.668044 | 21.050614 | 20.866714 | 33.93754 | 36.248752 | 33.419621 | 28.731644 | 28.549167 | 26.815094 | 28.356566 | 23.496622 | 25.497475 | 19.771675 | 34.387705 | 30.516415 | 34.659531 | 34.389266 | 34.102533 | 19.340002 | 21.84825233 | 22.616849 | 25.81813567 | 26.57032 | 3.973713 | 23.818181 | 39.075601 | 29.75536 | 26.033986 | 25.966595 | 35.049116 | 24.3086255 | 29.891794 | 25.985296 | 24.836455 | 23.557575 | 23.967166 | 33.191283 | 20.542838 | 18.05198 | 17.136682 | 25.371192 | 19.873611 | 19.254876 | 14.484801 | 10.51648 | 11.100543 | 9.819979 | 41.406838 | 28.832256 | 19.358793 | 12.4019 | 14.797101 | 15.230321 | 14.923945 | 12.567732 | 16.836079 | 15.237723 | 17.070469 | 17.847437 | 13.349932 | 16.92268589 | 12.077269 | 20.478844 | 16.226617 | 20.467315 | 16.806388 | 20.46428 | 14.899476 | 19.2368 | 14.65284 | 10.3896 | 11.30361 | 9.657344 | 24.14889 | 16.04634 | 10.02442 | 21.99972 | 27.34097 | 29.968697461144284 | 13.239158352146035 | 19.383681200619755 | 21.091768938948235 | 26.21206153350779
0.001115 | 17.828243 | 17.278416 | 17.357056 | 15.763855 | 35.6130755 | 34.58600133 | 32.45740367 | 33.714704 | 33.646801 | 32.922671 | 24.801915 | 20.688421 | 21.073519 | 20.88649 | 33.958174 | 36.273408 | 33.434766 | 28.747783 | 28.569773 | 26.839165 | 28.373914 | 23.511293 | 25.506776 | 19.787124 | 34.405216 | 30.532058 | 34.680598 | 34.408927 | 34.12031 | 19.346059 | 21.85630733 | 22.621854 | 25.81433433 | 26.580184 | 3.977476 | 23.835283 | 39.094121 | 29.77727 | 26.048306 | 25.986783 | 35.067018 | 24.313434 | 29.913851 | 26.002202 | 24.858229 | 23.574906 | 23.979657 | 33.218924 | 20.555576 | 18.069737 | 17.151357 | 25.396285 | 19.893522 | 19.270114 | 14.499307 | 10.525665 | 11.113048 | 9.828338 | 41.437274 | 28.852873 | 19.370669 | 12.415934 | 14.809839 | 15.245549 | 14.937281 | 12.581706 | 16.847822 | 15.252011 | 17.086184 | 17.858314 | 13.368667 | 16.93607377 | 12.090596 | 20.496461 | 16.242323 | 20.485079 | 16.821854 | 20.481837 | 14.915474 | 19.25016 | 14.66741 | 10.39835 | 11.31548 | 9.667396 | 24.16304 | 16.06135 | 10.03338 | 22.0208 | 27.35838 | 29.996043274587862 | 13.250075818041488 | 19.39712912242409 | 21.119100178077147 | 26.22737565128006
0.001116 | 17.843689 | 17.289776 | 17.367549 | 15.776021 | 35.63601725 | 34.60457167 | 32.477187 | 33.732298 | 33.66891225 | 32.943447 | 24.834981 | 20.708892 | 21.096442 | 20.906277 | 33.978765 | 36.297969 | 33.449809 | 28.763943 | 28.590376 | 26.863236 | 28.391291 | 23.525982 | 25.516069 | 19.802543 | 34.422708 | 30.547695 | 34.701603 | 34.42855 | 34.13806 | 19.352088 | 21.864361 | 22.626764 | 25.81046867 | 26.590075 | 3.981237 | 23.852401 | 39.112546 | 29.799194 | 26.062612 | 26.006973 | 35.084836 | 24.3182455 | 29.935936 | 26.019164 | 24.879762 | 23.592271 | 23.992127 | 33.24672 | 20.56831 | 18.087521 | 17.16604 | 25.421331 | 19.913427 | 19.285339 | 14.513815 | 10.534834 | 11.12553 | 9.836697 | 41.467695 | 28.873496 | 19.382528 | 12.429973 | 14.822588 | 15.260782 | 14.950641 | 12.595687 | 16.859561 | 15.266275 | 17.101895 | 17.869159 | 13.387386 | 16.94880107 | 12.103931 | 20.514061 | 16.258008 | 20.502828 | 16.837303 | 20.499378 | 14.931472 | 19.26471 | 14.68274 | 10.40775 | 11.32865 | 9.677366 | 24.17812 | 16.0764 | 10.04218 | 22.04308 | 27.37391 | 30.02779632556468 | 13.260657917102996 | 19.409725559587734 | 21.145574238184288 | 26.239710744967173
0.001117 | 17.859169 | 17.301125 | 17.378008 | 15.788183 | 35.65891975 | 34.623198 | 32.49696733 | 33.749863 | 33.69099325 | 32.964244 | 24.866352 | 20.729459 | 21.119383 | 20.926073 | 33.999312 | 36.322436 | 33.46475 | 28.780124 | 28.610976 | 26.887307 | 28.408696 | 23.540691 | 25.525354 | 19.817931 | 34.44018 | 30.563325 | 34.722548 | 34.448134 | 34.155784 | 19.35808867 | 21.87241233 | 22.631581 | 25.80653967 | 26.599995 | 3.984994 | 23.869533 | 39.130878 | 29.821134 | 26.076905 | 26.027165 | 35.102576 | 24.323057 | 29.958047 | 26.036185 | 24.901056 | 23.609671 | 24.004576 | 33.274676 | 20.581039 | 18.105331 | 17.18073 | 25.446331 | 19.933326 | 19.300549 | 14.528325 | 10.543987 | 11.137991 | 9.845054 | 41.498102 | 28.894124 | 19.39437 | 12.444018 | 14.835348 | 15.276019 | 14.964024 | 12.609673 | 16.871295 | 15.280513 | 17.117601 | 17.879972 | 13.40609 | 16.9599984 | 12.117274 | 20.531645 | 16.273673 | 20.520562 | 16.852736 | 20.516903 | 14.947468 | 19.28018 | 14.69849 | 10.41758 | 11.34279 | 9.687111 | 24.19353 | 16.09091 | 10.05085 | 22.06567 | 27.38683 | 30.0622735924893 | 13.270384203794919 | 19.42645249825145 | 21.169888056600612 | 26.256474613587763
0.001118 | 17.874685 | 17.312463 | 17.388434 | 15.800342 | 35.6817825 | 34.64188067 | 32.51674433 | 33.7674 | 33.71304425 | 32.985064 | 24.891757 | 20.750122 | 21.142341 | 20.94588 | 34.019816 | 36.346811 | 33.479589 | 28.796324 | 28.631573 | 26.911378 | 28.426129 | 23.555418 | 25.53463 | 19.833288 | 34.457634 | 30.578949 | 34.743433 | 34.467681 | 34.173483 | 19.36406033 | 21.880462 | 22.636301 | 25.80254667 | 26.609945 | 3.988748 | 23.886678 | 39.149118 | 29.843088 | 26.091184 | 26.047356 | 35.120247 | 24.3278705 | 29.980187 | 26.053267 | 24.922113 | 23.627105 | 24.017004 | 33.302794 | 20.593762 | 18.123166 | 17.195428 | 25.471283 | 19.95322 | 19.315745 | 14.542838 | 10.553124 | 11.150428 | 9.853411 | 41.528493 | 28.914758 | 19.406195 | 12.458069 | 14.848117 | 15.29126 | 14.97743 | 12.623665 | 16.883023 | 15.294728 | 17.133304 | 17.890754 | 13.424777 | 16.96879639 | 12.130625 | 20.549214 | 16.289319 | 20.538281 | 16.868153 | 20.534413 | 14.963462 | 19.29635 | 14.7143 | 10.42761 | 11.35755 | 9.696486 | 24.20867 | 16.10428 | 10.0594 | 22.0877 | 27.39646 | 30.097792053776306 | 13.278734232581684 | 19.446109148862305 | 21.190738570657075 | 26.27737497671846
0.001119 | 17.890236 | 17.323791 | 17.398828 | 15.812498 | 35.70460375 | 34.66061767 | 32.53651733 | 33.784911 | 33.735066 | 33.005904 | 24.912139 | 20.770885 | 21.165317 | 20.965696 | 34.040277 | 36.371095 | 33.494326 | 28.812543 | 28.652168 | 26.935449 | 28.443588 | 23.570164 | 25.543898 | 19.848616 | 34.475069 | 30.594566 | 34.764259 | 34.487191 | 34.191157 | 19.370003 | 21.88850967 | 22.640924 | 25.79848967 | 26.619928 | 3.992498 | 23.903834 | 39.167267 | 29.865058 | 26.105448 | 26.067546 | 35.137854 | 24.3326835 | 30.002356 | 26.070412 | 24.942934 | 23.644574 | 24.02941 | 33.331079 | 20.606479 | 18.141027 | 17.210132 | 25.496187 | 19.973106 | 19.330925 | 14.557353 | 10.562245 | 11.162842 | 9.861768 | 41.558869 | 28.935398 | 19.418005 | 12.472126 | 14.860898 | 15.306506 | 14.990859 | 12.637661 | 16.894744 | 15.308918 | 17.149002 | 17.901505 | 13.443448 | 16.97742508 | 12.143984 | 20.566768 | 16.304944 | 20.555987 | 16.883553 | 20.551907 | 14.979456 | 19.31295 | 14.72981 | 10.43762 | 11.3726 | 9.705349 | 24.22294 | 16.11594 | 10.06787 | 22.1083 | 27.4075 | 30.132668687840237 | 13.28530531902016 | 19.467490290675563 | 21.207153750277435 | 26.30087639747231
0.00112 | 17.905823 | 17.335109 | 17.409192 | 15.82465 | 35.72738275 | 34.67940933 | 32.55628567 | 33.80239633 | 33.75705725 | 33.026767 | 24.939438 | 20.791749 | 21.18831 | 20.985523 | 34.060694 | 36.39529 | 33.508962 | 28.828781 | 28.67276 | 26.95952 | 28.461074 | 23.584928 | 25.553157 | 19.863914 | 34.492485 | 30.610177 | 34.785026 | 34.506663 | 34.208808 | 19.37591633 | 21.896554 | 22.645449 | 25.79436967 | 26.629946 | 3.996245 | 23.921 | 39.185327 | 29.887041 | 26.119698 | 26.087732 | 35.155407 | 24.3374965 | 30.024555 | 26.087623 | 24.963523 | 23.662078 | 24.041793 | 33.359534 | 20.61919 | 18.158912 | 17.224844 | 25.521042 | 19.992986 | 19.346091 | 14.571871 | 10.571351 | 11.175232 | 9.870124 | 41.589231 | 28.956043 | 19.4298 | 12.486189 | 14.873688 | 15.321757 | 15.00431 | 12.651662 | 16.906457 | 15.323085 | 17.164695 | 17.912227 | 13.462102 | 16.9885025 | 12.15735 | 20.584307 | 16.320551 | 20.573678 | 16.898938 | 20.569385 | 14.995447 | 19.32976 | 14.74467 | 10.44738 | 11.3876 | 9.713556 | 24.23574 | 16.12539 | 10.07627 | 22.12658 | 27.42044 | 30.165220473095665 | 13.292681587473226 | 19.4893907029465 | 21.22568640297588 | 26.325443438962346
0.001121 | 17.921445 | 17.346419 | 17.419528 | 15.836798 | 35.7501195 | 34.69825367 | 32.576049 | 33.81985767 | 33.77901875 | 33.047651 | 24.970673 | 20.812716 | 21.211318 | 21.00536 | 34.081067 | 36.419397 | 33.523496 | 28.845037 | 28.693351 | 26.983591 | 28.478585 | 23.59971 | 25.562407 | 19.879182 | 34.509884 | 30.625783 | 34.805736 | 34.526098 | 34.226437 | 19.38180033 | 21.904596 | 22.649874 | 25.79018733 | 26.64 | 3.999989 | 23.938175 | 39.2033 | 29.90904 | 26.133934 | 26.107912 | 35.172911 | 24.3423085 | 30.046783 | 26.104901 | 24.98388 | 23.679616 | 24.054154 | 33.388162 | 20.631893 | 18.17682 | 17.239562 | 25.545847 | 20.012858 | 19.361242 | 14.586392 | 10.58044 | 11.187599 | 9.87848 | 41.619577 | 28.976695 | 19.441581 | 12.500259 | 14.88649 | 15.337013 | 15.017782 | 12.665666 | 16.918162 | 15.337229 | 17.180383 | 17.922919 | 13.480739 | 17.00116225 | 12.170724 | 20.601832 | 16.336138 | 20.591356 | 16.914307 | 20.586846 | 15.011437 | 19.34652 | 14.75851 | 10.45667 | 11.40221 | 9.720963 | 24.24648 | 16.13813 | 10.08462 | 22.14167 | 27.4347 | 30.193764387957156 | 13.30171899919074 | 19.510605164930404 | 21.24836048897636 | 26.349540664301617
0.001122 | 17.937104 | 17.357721 | 17.429837 | 15.848944 | 35.772812 | 34.717151 | 32.59580667 | 33.83729633 | 33.80094975 | 33.068557 | 25.001743 | 20.833788 | 21.234343 | 21.025207 | 34.101396 | 36.443418 | 33.53793 | 28.861312 | 28.713941 | 27.007662 | 28.49612 | 23.614511 | 25.571647 | 19.894422 | 34.527265 | 30.641382 | 34.826389 | 34.545497 | 34.244043 | 19.38765533 | 21.91263467 | 22.654198 | 25.78594167 | 26.650092 | 4.003729 | 23.955357 | 39.221187 | 29.931053 | 26.148154 | 26.128086 | 35.190376 | 24.34712 | 30.069043 | 26.122249 | 25.004009 | 23.697189 | 24.066491 | 33.416968 | 20.644589 | 18.194751 | 17.254287 | 25.570602 | 20.032723 | 19.376376 | 14.600917 | 10.589514 | 11.199941 | 9.886836 | 41.649909 | 28.997353 | 19.45335 | 12.514334 | 14.899302 | 15.352273 | 15.031276 | 12.679673 | 16.929857 | 15.351349 | 17.196066 | 17.933581 | 13.49936 | 17.01453494 | 12.184105 | 20.619342 | 16.351707 | 20.609021 | 16.92966 | 20.604292 | 15.027424 | 19.36299 | 14.77097 | 10.46525 | 11.4161 | 9.727428 | 24.25619 | 16.15389 | 10.09294 | 22.15507 | 27.44969 | 30.216617410839266 | 13.311897108637076 | 19.529928455882548 | 21.27387294560979 | 26.371632636603167
0.001123 | 17.952798 | 17.369016 | 17.44012 | 15.861086 | 35.79546 | 34.73610067 | 32.615558 | 33.85471433 | 33.82285075 | 33.089484 | 25.028549 | 20.854967 | 21.257383 | 21.045064 | 34.121682 | 36.467355 | 33.552262 | 28.877604 | 28.734529 | 27.031733 | 28.51368 | 23.629329 | 25.580878 | 19.909633 | 34.544629 | 30.656976 | 34.846985 | 34.564858 | 34.261629 | 19.39348 | 21.92066933 | 22.658419 | 25.78163467 | 26.660225 | 4.007465 | 23.972546 | 39.238989 | 29.95308 | 26.162359 | 26.148252 | 35.207807 | 24.3519295 | 30.091334 | 26.139669 | 25.02391 | 23.714796 | 24.078804 | 33.445954 | 20.657276 | 18.212704 | 17.269018 | 25.595305 | 20.052579 | 19.391495 | 14.615445 | 10.598573 | 11.212259 | 9.895192 | 41.680226 | 29.018018 | 19.465105 | 12.528417 | 14.912125 | 15.367539 | 15.04479 | 12.693683 | 16.941542 | 15.365448 | 17.211743 | 17.944215 | 13.517963 | 17.02775119 | 12.197494 | 20.636839 | 16.367257 | 20.626672 | 16.944997 | 20.62172 | 15.043408 | 19.37893 | 14.78171 | 10.47289 | 11.42891 | 9.733102 | 24.26877 | 16.17187 | 10.10125 | 22.17183 | 27.4648 | 30.237196390772283 | 13.32269547027665 | 19.546155355058218 | 21.300920710207137 | 26.390183918980036
0.001124 | 17.96853 | 17.380305 | 17.450379 | 15.873225 | 35.8180625 | 34.755101 | 32.63530333 | 33.872112 | 33.84472125 | 33.110433 | 25.048655 | 20.876256 | 21.280438 | 21.064932 | 34.141924 | 36.491209 | 33.566494 | 28.893913 | 28.755117 | 27.055804 | 28.531263 | 23.644166 | 25.590098 | 19.924816 | 34.561975 | 30.672565 | 34.867527 | 34.584183 | 34.279196 | 19.399275 | 21.92870133 | 22.662537 | 25.77726433 | 26.670401 | 4.011197 | 23.98974 | 39.256708 | 29.975122 | 26.176548 | 26.168409 | 35.225214 | 24.3567365 | 30.113657 | 26.157162 | 25.043587 | 23.732438 | 24.091093 | 33.475125 | 20.669954 | 18.230679 | 17.283756 | 25.619956 | 20.072427 | 19.406598 | 14.629978 | 10.607616 | 11.224552 | 9.903549 | 41.710529 | 29.038688 | 19.47685 | 12.542505 | 14.924959 | 15.382809 | 15.058324 | 12.707694 | 16.953216 | 15.379524 | 17.227416 | 17.954821 | 13.536548 | 17.0399416 | 12.210891 | 20.654321 | 16.382789 | 20.64431 | 16.960319 | 20.639132 | 15.05939 | 19.39409 | 14.79097 | 10.47939 | 11.44031 | 9.739577 | 24.28363 | 16.19131 | 10.10958 | 22.19136 | 27.47946 | 30.263092252664855 | 13.333593638573852 | 19.560586524566155 | 21.328200720099368 | 26.40554894458549
0.001125 | 17.984298 | 17.391587 | 17.460616 | 15.885361 | 35.8406185 | 34.77415233 | 32.655041 | 33.88949067 | 33.8665615 | 33.131404 | 25.074534 | 20.897655 | 21.303508 | 21.08481 | 34.162122 | 36.514982 | 33.580625 | 28.910239 | 28.775704 | 27.079875 | 28.548868 | 23.659021 | 25.599309 | 19.939971 | 34.579305 | 30.688147 | 34.888014 | 34.603472 | 34.296743 | 19.40503933 | 21.936729 | 22.666549 | 25.77283333 | 26.68062 | 4.014926 | 24.006938 | 39.274346 | 29.997178 | 26.190722 | 26.188553 | 35.242602 | 24.3615415 | 30.136014 | 26.174731 | 25.06304 | 23.750115 | 24.103356 | 33.504485 | 20.682623 | 18.248675 | 17.2985 | 25.644553 | 20.092266 | 19.421684 | 14.644515 | 10.616645 | 11.236821 | 9.911905 | 41.740817 | 29.059365 | 19.488583 | 12.556601 | 14.937803 | 15.398085 | 15.071878 | 12.721707 | 16.964877 | 15.393578 | 17.243082 | 17.9654 | 13.555116 | 17.05023678 | 12.224295 | 20.671791 | 16.398303 | 20.661936 | 16.975625 | 20.656528 | 15.075369 | 19.40822 | 14.80196 | 10.48484 | 11.44997 | 9.746994 | 24.30009 | 16.2114 | 10.11793 | 22.21277 | 27.49307 | 30.292842024704044 | 13.344071167993079 | 19.580469510357922 | 21.35440991261742 | 26.425624259476276
0.001126 | 18.000104 | 17.402865 | 17.470832 | 15.897494 | 35.86312675 | 34.79325333 | 32.67477067 | 33.906852 | 33.88837125 | 33.152396 | 25.106142 | 20.917315 | 21.326592 | 21.104698 | 34.182275 | 36.538675 | 33.594656 | 28.926581 | 28.79629 | 27.103946 | 28.566495 | 23.673894 | 25.608509 | 19.955098 | 34.596619 | 30.703725 | 34.908447 | 34.622725 | 34.314272 | 19.410774 | 21.94475233 | 22.670456 | 25.768341 | 26.690886 | 4.01865 | 24.024138 | 39.291903 | 30.019248 | 26.20488 | 26.208685 | 35.259979 | 24.3663435 | 30.158403 | 26.192378 | 25.082273 | 23.767826 | 24.115594 | 33.534036 | 20.695282 | 18.266692 | 17.31325 | 25.669098 | 20.112096 | 19.436754 | 14.659056 | 10.625657 | 11.249065 | 9.920262 | 41.771091 | 29.080049 | 19.500307 | 12.570703 | 14.950659 | 15.413367 | 15.085452 | 12.73572 | 16.976526 | 15.40761 | 17.258742 | 17.975951 | 13.573666 | 17.05826856 | 12.237706 | 20.689247 | 16.413799 | 20.679549 | 16.990917 | 20.673906 | 15.091345 | 19.42109 | 14.81483 | 10.49121 | 11.45797 | 9.755209 | 24.31746 | 16.23138 | 10.12632 | 22.23519 | 27.50502 | 30.3248921485033 | 13.353607612998722 | 19.60435173068653 | 21.378245225092257 | 26.449821447258536
0.001127 | 18.015946 | 17.414138 | 17.481028 | 15.909624 | 35.8855875 | 34.81240333 | 32.69449267 | 33.924198 | 33.91015025 | 33.17341 | 25.139194 | 20.936222 | 21.34969 | 21.124596 | 34.202385 | 36.56229 | 33.608586 | 28.94294 | 28.816877 | 27.128017 | 28.584143 | 23.688784 | 25.617698 | 19.970198 | 34.613916 | 30.719297 | 34.928827 | 34.641941 | 34.331784 | 19.41647767 | 21.95277133 | 22.674255 | 25.76378733 | 26.7012 | 4.02237 | 24.04134 | 39.309382 | 30.041332 | 26.219022 | 26.228803 | 35.277354 | 24.3711415 | 30.180827 | 26.210105 | 25.101287 | 23.785571 | 24.127806 | 33.563783 | 20.70793 | 18.284728 | 17.328006 | 25.693587 | 20.131916 | 19.451806 | 14.673602 | 10.634655 | 11.261286 | 9.92862 | 41.80135 | 29.100739 | 19.512021 | 12.584811 | 14.963525 | 15.428654 | 15.099044 | 12.749733 | 16.988161 | 15.421621 | 17.274397 | 17.986475 | 13.592198 | 17.06803022 | 12.251125 | 20.70669 | 16.429278 | 20.697151 | 17.006193 | 20.691268 | 15.107317 | 19.43244 | 14.8292 | 10.49856 | 11.4673 | 9.764078 | 24.33506 | 16.25045 | 10.13475 | 22.25774 | 27.51475 | 30.357689065676055 | 13.361682528055177 | 19.63072665962109 | 21.39840359485482 | 26.47643446694676
0.001128 | 18.031827 | 17.425408 | 17.491207 | 15.921751 | 35.90799875 | 34.83160167 | 32.71420533 | 33.94152833 | 33.9318985 | 33.194446 | 25.1694 | 20.955212 | 21.372801 | 21.144506 | 34.222451 | 36.585829 | 33.622417 | 28.959314 | 28.837464 | 27.152088 | 28.601811 | 23.703693 | 25.626876 | 19.985271 | 34.631198 | 30.734864 | 34.949154 | 34.661122 | 34.34928 | 19.42215067 | 21.960786 | 22.677944 | 25.75917333 | 26.711564 | 4.026085 | 24.058541 | 39.326784 | 30.06343 | 26.233147 | 26.248904 | 35.294732 | 24.375936 | 30.203286 | 26.227914 | 25.120084 | 23.803351 | 24.139991 | 33.59373 | 20.720568 | 18.302783 | 17.342767 | 25.718021 | 20.151725 | 19.466841 | 14.688154 | 10.643638 | 11.273482 | 9.936978 | 41.831595 | 29.121436 | 19.523727 | 12.598927 | 14.976403 | 15.443946 | 15.112654 | 12.763747 | 16.999782 | 15.435611 | 17.290044 | 17.996973 | 13.610712 | 17.07987833 | 12.264552 | 20.724121 | 16.44474 | 20.71474 | 17.021454 | 20.708612 | 15.123285 | 19.44238 | 14.8447 | 10.50669 | 11.47804 | 9.773459 | 24.3522 | 16.26783 | 10.14322 | 22.27953 | 27.52399 | 30.38967921783576 | 13.367510933175502 | 19.658087771230683 | 21.41260527822159 | 26.50375727755543
0.001129 | 18.047745 | 17.436674 | 17.501369 | 15.933874 | 35.93036 | 34.85084767 | 32.73390867 | 33.95884567 | 33.9536165 | 33.215504 | 25.192475 | 20.974284 | 21.395925 | 21.164425 | 34.242472 | 36.609293 | 33.636148 | 28.975703 | 28.858052 | 27.176159 | 28.619499 | 23.718619 | 25.636043 | 20.000318 | 34.648464 | 30.750426 | 34.969431 | 34.680268 | 34.366761 | 19.42779267 | 21.96879533 | 22.681524 | 25.754499 | 26.721981 | 4.029796 | 24.075741 | 39.344111 | 30.085542 | 26.247256 | 26.268987 | 35.312123 | 24.3807255 | 30.22578 | 26.245808 | 25.138666 | 23.821166 | 24.152149 | 33.623879 | 20.733193 | 18.320856 | 17.357534 | 25.742399 | 20.171525 | 19.481859 | 14.70271 | 10.652606 | 11.285654 | 9.945338 | 41.861826 | 29.14214 | 19.535425 | 12.613049 | 14.989291 | 15.459244 | 15.126282 | 12.777759 | 17.011387 | 15.449581 | 17.305686 | 18.007446 | 13.629207 | 17.09294351 | 12.277985 | 20.74154 | 16.460184 | 20.732317 | 17.0367 | 20.725939 | 15.13925 | 19.45423 | 14.86094 | 10.51539 | 11.48989 | 9.783206 | 24.36821 | 16.28273 | 10.15174 | 22.2997 | 27.53556 | 30.41930904659585 | 13.37327399894371 | 19.684928539584426 | 21.426115943685126 | 26.530083838099042
0.00113 | 18.063702 | 17.447939 | 17.511517 | 15.945995 | 35.9526705 | 34.87014 | 32.753602 | 33.97615067 | 33.975303 | 33.236583 | 25.215292 | 20.993436 | 21.419061 | 21.184355 | 34.262449 | 36.632684 | 33.649779 | 28.992106 | 28.878641 | 27.20023 | 28.637206 | 23.733562 | 25.645198 | 20.015338 | 34.665716 | 30.765983 | 34.989656 | 34.699378 | 34.384227 | 19.43340367 | 21.97679967 | 22.692293 | 25.74976467 | 26.731533 | 4.033502 | 24.092939 | 39.361363 | 30.107667 | 26.261347 | 26.289052 | 35.329532 | 24.385511 | 30.24831 | 26.262211 | 25.157036 | 23.839015 | 24.164279 | 33.654234 | 20.745807 | 18.338947 | 17.372307 | 25.76672 | 20.191313 | 19.496859 | 14.717273 | 10.661559 | 11.297801 | 9.953698 | 41.892042 | 29.162851 | 19.547117 | 12.627178 | 15.002191 | 15.474549 | 15.139928 | 12.791769 | 17.022975 | 15.46353 | 17.321321 | 18.017894 | 13.647684 | 17.10635637 | 12.291426 | 20.758947 | 16.475612 | 20.749884 | 17.051932 | 20.743249 | 15.15521 | 19.46799 | 14.87756 | 10.52444 | 11.50256 | 9.793178 | 24.3824 | 16.29427 | 10.16032 | 22.31737 | 27.54889 | 30.44502499356977 | 13.380218968127245 | 19.709742438751405 | 21.442376065613395 | 26.553708107592087
0.001131 | 18.079697 | 17.459202 | 17.521651 | 15.958113 | 35.974929 | 34.889479 | 32.77328533 | 33.99344433 | 33.996959 | 33.257684 | 25.245338 | 21.012665 | 21.44221 | 21.204296 | 34.282382 | 36.656003 | 33.663311 | 29.008525 | 28.899231 | 27.224301 | 28.654931 | 23.748523 | 25.654341 | 20.030333 | 34.682952 | 30.781536 | 35.009832 | 34.718453 | 34.401679 | 19.438983 | 21.98479833 | 22.705958 | 25.74497033 | 26.740547 | 4.037204 | 24.110132 | 39.378543 | 30.129806 | 26.275422 | 26.309096 | 35.346968 | 24.39029 | 30.270877 | 26.277684 | 25.175195 | 23.856899 | 24.17638 | 33.6848 | 20.758407 | 18.357056 | 17.387085 | 25.790984 | 20.21109 | 19.511841 | 14.731842 | 10.670497 | 11.309925 | 9.96206 | 41.922244 | 29.183569 | 19.558802 | 12.641314 | 15.015101 | 15.489859 | 15.15359 | 12.805777 | 17.034547 | 15.477459 | 17.336949 | 18.028316 | 13.666141 | 17.11924753 | 12.304874 | 20.776342 | 16.491024 | 20.767439 | 17.067148 | 20.760541 | 15.171166 | 19.48339 | 14.89418 | 10.53365 | 11.51574 | 9.803231 | 24.39408 | 16.30608 | 10.16896 | 22.33165 | 27.56338 | 30.465327142676372 | 13.387955506574372 | 19.731022942800713 | 21.460473500138058 | 26.572924045049064
0.001132 | 18.095731 | 17.470464 | 17.531774 | 15.970229 | 35.997135 | 34.90886367 | 32.79295733 | 34.010729 | 34.01858425 | 33.278806 | 25.278347 | 21.03197 | 21.46537 | 21.224247 | 34.30227 | 36.679251 | 33.676743 | 29.024956 | 28.919823 | 27.248372 | 28.672674 | 23.763501 | 25.663472 | 20.045302 | 34.700174 | 30.797083 | 35.029959 | 34.737493 | 34.419119 | 19.44453133 | 21.99279133 | 22.717485 | 25.74011667 | 26.7496 | 4.040901 | 24.12732 | 39.395651 | 30.151958 | 26.289479 | 26.329117 | 35.364438 | 24.3950635 | 30.293481 | 26.293219 | 25.193145 | 23.874817 | 24.188453 | 33.713176 | 20.770994 | 18.375181 | 17.401868 | 25.815189 | 20.230856 | 19.526805 | 14.746416 | 10.679421 | 11.322025 | 9.970423 | 41.952433 | 29.204294 | 19.570482 | 12.655458 | 15.028023 | 15.505175 | 15.167269 | 12.819783 | 17.0461 | 15.491368 | 17.35257 | 18.038715 | 13.68458 | 17.13074759 | 12.318329 | 20.793726 | 16.50642 | 20.784983 | 17.082351 | 20.777815 | 15.187117 | 19.50013 | 14.91041 | 10.5428 | 11.52914 | 9.813221 | 24.40279 | 16.32037 | 10.17767 | 22.34414 | 27.57846 | 30.48665385435654 | 13.396093280133428 | 19.74688135876746 | 21.479496103390787 | 26.58579950964166
0.001133 | 18.111803 | 17.481726 | 17.541886 | 15.982341 | 36.019287 | 34.928292 | 32.812618 | 34.028005 | 34.04017775 | 33.299951 | 25.310046 | 21.051349 | 21.488542 | 21.244209 | 34.322113 | 36.702432 | 33.690077 | 29.041402 | 28.940417 | 27.272443 | 28.690433 | 23.778497 | 25.67259 | 20.060246 | 34.717382 | 30.812627 | 35.050037 | 34.756499 | 34.436547 | 19.45004733 | 22.00077833 | 22.727061 | 25.735204 | 26.758692 | 4.044593 | 24.144502 | 39.41269 | 30.174124 | 26.303519 | 26.349114 | 35.38195 | 24.3998305 | 30.313638 | 26.308814 | 25.210889 | 23.89277 | 24.200497 | 33.739714 | 20.783567 | 18.393321 | 17.416656 | 25.839335 | 20.250609 | 19.54175 | 14.760998 | 10.688331 | 11.334101 | 9.978788 | 41.982607 | 29.225026 | 19.582157 | 12.669608 | 15.040956 | 15.520498 | 15.180963 | 12.833785 | 17.057635 | 15.505259 | 17.368183 | 18.04909 | 13.702999 | 17.13998717 | 12.331791 | 20.811098 | 16.521799 | 20.802517 | 17.097538 | 20.795072 | 15.203063 | 19.51795 | 14.92589 | 10.55169 | 11.54244 | 9.823005 | 24.41311 | 16.33646 | 10.18645 | 22.35964 | 27.59351 | 30.51317372545504 | 13.40424195465269 | 19.761906855749345 | 21.498531731503242 | 26.600774109634227
0.001134 | 18.127915 | 17.492988 | 17.55199 | 15.994451 | 36.04176875 | 34.947765 | 32.83226633 | 34.04527433 | 34.06174025 | 33.321117 | 25.336169 | 21.0708 | 21.511724 | 21.264181 | 34.341913 | 36.725545 | 33.703312 | 29.05786 | 28.961013 | 27.296514 | 28.708208 | 23.793509 | 25.681696 | 20.075166 | 34.734576 | 30.828165 | 35.070067 | 34.77547 | 34.453965 | 19.45553167 | 22.00875933 | 22.734873 | 25.73023333 | 26.767823 | 4.048279 | 24.161676 | 39.429661 | 30.196303 | 26.317541 | 26.369086 | 35.39951 | 24.4045905 | 30.333071 | 26.324468 | 25.228428 | 23.910757 | 24.212511 | 33.766406 | 20.796126 | 18.411477 | 17.431449 | 25.86342 | 20.27035 | 19.556677 | 14.775585 | 10.697226 | 11.346153 | 9.987154 | 42.012767 | 29.245765 | 19.593829 | 12.683766 | 15.053901 | 15.535826 | 15.194674 | 12.847783 | 17.06915 | 15.51913 | 17.383789 | 18.059441 | 13.721398 | 17.14923738 | 12.34526 | 20.82846 | 16.537164 | 20.82004 | 17.112712 | 20.81231 | 15.219004 | 19.53655 | 14.94024 | 10.56011 | 11.55535 | 9.832439 | 24.4251 | 16.35365 | 10.1953 | 22.37742 | 27.60796 | 30.543333197585326 | 13.412011195980455 | 19.780401416043077 | 21.51666824060709 | 26.61830205816699
0.001135 | 18.144066 | 17.504252 | 17.562086 | 16.006558 | 36.0646955 | 34.96728133 | 32.85190233 | 34.062538 | 34.083272 | 33.342304 | 25.356933 | 21.09032 | 21.534917 | 21.284164 | 34.361667 | 36.748593 | 33.716448 | 29.074331 | 28.981612 | 27.320585 | 28.725998 | 23.808539 | 25.690789 | 20.090061 | 34.751757 | 30.8437 | 35.090051 | 34.794406 | 34.471372 | 19.460984 | 22.01673367 | 22.741109 | 25.72520367 | 26.776991 | 4.051961 | 24.17884 | 39.446565 | 30.218496 | 26.331544 | 26.389031 | 35.417127 | 24.4093425 | 30.352532 | 26.340179 | 25.245765 | 23.928778 | 24.224494 | 33.793248 | 20.80867 | 18.429647 | 17.446247 | 25.887445 | 20.290078 | 19.571584 | 14.790179 | 10.706106 | 11.358181 | 9.995522 | 42.042914 | 29.266512 | 19.605498 | 12.697931 | 15.066857 | 15.551162 | 15.208399 | 12.861777 | 17.080644 | 15.532982 | 17.399388 | 18.06977 | 13.739778 | 17.16151641 | 12.358736 | 20.845812 | 16.552513 | 20.837553 | 17.127871 | 20.829531 | 15.23494 | 19.55565 | 14.95308 | 10.56785 | 11.56756 | 9.84138 | 24.43823 | 16.37127 | 10.20421 | 22.39671 | 27.62121 | 30.575578712360844 | 13.419010669965033 | 19.801159818903905 | 21.532993486834016 | 26.637189126550087
0.001136 | 18.160257 | 17.515517 | 17.572177 | 16.018663 | 36.08756275 | 34.98684 | 32.87152467 | 34.079797 | 34.104772 | 33.363513 | 25.384887 | 21.109908 | 21.558118 | 21.304157 | 34.381377 | 36.771578 | 33.729485 | 29.090815 | 29.002213 | 27.344656 | 28.743803 | 23.823586 | 25.699868 | 20.104931 | 34.768924 | 30.85923 | 35.109988 | 34.813309 | 34.48877 | 19.46640333 | 22.02470133 | 22.745957 | 25.720116 | 26.786197 | 4.055637 | 24.195995 | 39.463404 | 30.240701 | 26.34553 | 26.408947 | 35.434807 | 24.4140875 | 30.372018 | 26.355946 | 25.262901 | 23.946834 | 24.236446 | 33.820238 | 20.821198 | 18.447831 | 17.46105 | 25.911408 | 20.309793 | 19.586472 | 14.804779 | 10.714973 | 11.370186 | 10.003893 | 42.073046 | 29.287267 | 19.617164 | 12.712104 | 15.079824 | 15.566504 | 15.222138 | 12.875766 | 17.092117 | 15.546816 | 17.414978 | 18.080077 | 13.758138 | 17.17576251 | 12.372219 | 20.863153 | 16.567846 | 20.855056 | 17.143016 | 20.846733 | 15.25087 | 19.57498 | 14.96403 | 10.5747 | 11.57878 | 9.849685 | 24.45196 | 16.38863 | 10.21312 | 22.41673 | 27.63267 | 30.60835671139502 | 13.424850042454707 | 19.822976843587107 | 21.54659532631566 | 26.65624108609367
0.001137 | 18.176488 | 17.526786 | 17.582264 | 16.030765 | 36.1103705 | 35.00644 | 32.891134 | 34.09705333 | 34.12624075 | 33.384741 | 25.417346 | 21.129562 | 21.581327 | 21.324158 | 34.401042 | 36.7945 | 33.742425 | 29.10731 | 29.022818 | 27.368727 | 28.761622 | 23.838649 | 25.708934 | 20.119778 | 34.786078 | 30.874757 | 35.129881 | 34.832177 | 34.50616 | 19.471791 | 22.03266167 | 22.749604 | 25.714971 | 26.79544 | 4.059308 | 24.213138 | 39.480179 | 30.262919 | 26.359496 | 26.428833 | 35.452559 | 24.4188245 | 30.391528 | 26.371768 | 25.279838 | 23.964925 | 24.248367 | 33.847373 | 20.83371 | 18.466028 | 17.475856 | 25.935309 | 20.329495 | 19.60134 | 14.819386 | 10.723825 | 11.382166 | 10.012265 | 42.103165 | 29.308028 | 19.628829 | 12.726284 | 15.092802 | 15.581852 | 15.235892 | 12.889749 | 17.103568 | 15.560632 | 17.430561 | 18.090362 | 13.776477 | 17.19098212 | 12.385709 | 20.880485 | 16.583166 | 20.87255 | 17.158148 | 20.863917 | 15.266794 | 19.59425 | 14.97415 | 10.58046 | 11.5887 | 9.85721 | 24.46576 | 16.40504 | 10.22199 | 22.4367 | 27.6418 | 30.640113636301308 | 13.429668254392887 | 19.84464726934798 | 21.557860358290263 | 26.674263708107883
0.001138 | 18.192759 | 17.538058 | 17.592348 | 16.042865 | 36.13311825 | 35.02608167 | 32.910729 | 34.11430733 | 34.14767775 | 33.405988 | 25.450022 | 21.149279 | 21.604541 | 21.344166 | 34.420662 | 36.817361 | 33.755266 | 29.123817 | 29.043426 | 27.392798 | 28.779454 | 23.85373 | 25.717987 | 20.134602 | 34.80322 | 30.890279 | 35.149728 | 34.851012 | 34.523543 | 19.47714533 | 22.040615 | 22.752238 | 25.709768 | 26.804719 | 4.062973 | 24.230267 | 39.496892 | 30.28515 | 26.373444 | 26.448687 | 35.470389 | 24.423552 | 30.411062 | 26.387642 | 25.296579 | 23.98305 | 24.260256 | 33.87465 | 20.846205 | 18.484238 | 17.490668 | 25.959147 | 20.349182 | 19.616188 | 14.833998 | 10.732664 | 11.394123 | 10.02064 | 42.13327 | 29.328798 | 19.640494 | 12.740471 | 15.105792 | 15.597208 | 15.249659 | 12.903726 | 17.114995 | 15.574431 | 17.446136 | 18.100626 | 13.794796 | 17.20618164 | 12.399205 | 20.897807 | 16.59847 | 20.890034 | 17.173265 | 20.881083 | 15.282712 | 19.61319 | 14.98662 | 10.5863 | 11.59702 | 9.863812 | 24.47908 | 16.41981 | 10.23078 | 22.45583 | 27.65166 | 30.669295928693153 | 13.435651706084549 | 19.864965875441783 | 21.571884313982004 | 26.690062763902862
0.001139 | 18.209071 | 17.549334 | 17.602431 | 16.054962 | 36.15580625 | 35.045763 | 32.930309 | 34.13156167 | 34.1690835 | 33.427253 | 25.478628 | 21.169059 | 21.62776 | 21.364181 | 34.440237 | 36.840164 | 33.768009 | 29.140334 | 29.064038 | 27.416869 | 28.797298 | 23.868827 | 25.727025 | 20.149403 | 34.82035 | 30.905798 | 35.169532 | 34.869813 | 34.54092 | 19.48246667 | 22.04856067 | 22.754047 | 25.70450833 | 26.814033 | 4.066633 | 24.247383 | 39.513544 | 30.307394 | 26.387373 | 26.468508 | 35.488305 | 24.42827 | 30.430619 | 26.403568 | 25.313126 | 24.001209 | 24.272112 | 33.902065 | 20.858683 | 18.50246 | 17.505483 | 25.982921 | 20.368855 | 19.631017 | 14.848616 | 10.741488 | 11.406057 | 10.029017 | 42.16336 | 29.349575 | 19.652159 | 12.754666 | 15.118794 | 15.61257 | 15.263439 | 12.917696 | 17.126399 | 15.588212 | 17.461702 | 18.110868 | 13.813095 | 17.22036748 | 12.412709 | 20.915119 | 16.613761 | 20.907509 | 17.188369 | 20.89823 | 15.298624 | 19.6315 | 15.00109 | 10.59344 | 11.6045 | 9.869505 | 24.4914 | 16.43227 | 10.23944 | 22.47334 | 27.66373 | 30.69435003018399 | 13.442753107158524 | 19.882727441123812 | 21.588508179291786 | 26.70244536920794
0.00114 | 18.225424 | 17.560614 | 17.612515 | 16.067057 | 36.17843325 | 35.065484 | 32.94987367 | 34.148816 | 34.1904575 | 33.448535 | 25.499662 | 21.188898 | 21.650982 | 21.384202 | 34.459768 | 36.862909 | 33.780655 | 29.156862 | 29.084655 | 27.44094 | 28.815154 | 23.883941 | 25.736048 | 20.164181 | 34.837468 | 30.921313 | 35.189293 | 34.888581 | 34.558291 | 19.487755 | 22.05649867 | 22.755219 | 25.699192 | 26.823383 | 4.070286 | 24.264483 | 39.530137 | 30.329651 | 26.401283 | 26.488294 | 35.506314 | 24.432978 | 30.450198 | 26.419544 | 25.32948 | 24.019403 | 24.283935 | 33.929616 | 20.871143 | 18.520693 | 17.520302 | 26.006629 | 20.388513 | 19.645824 | 14.86324 | 10.750299 | 11.417967 | 10.037396 | 42.193437 | 29.370361 | 19.663824 | 12.768869 | 15.131807 | 15.62794 | 15.277232 | 12.931659 | 17.137778 | 15.601976 | 17.477259 | 18.121091 | 13.831373 | 17.23254605 | 12.426219 | 20.932423 | 16.629037 | 20.924975 | 17.203459 | 20.915358 | 15.314529 | 19.64892 | 15.01714 | 10.60161 | 11.61346 | 9.875841 | 24.50217 | 16.44181 | 10.24794 | 22.48846 | 27.6774 | 30.713728251610696 | 13.4505821234631 | 19.896727217569072 | 21.606819810351283 | 26.716603756000506
0.001141 | 18.241817 | 17.571901 | 17.6226 | 16.079149 | 36.20099975 | 35.085244 | 32.96942267 | 34.166073 | 34.21179975 | 33.469833 | 25.524811 | 21.208795 | 21.674206 | 21.404227 | 34.479253 | 36.885599 | 33.793203 | 29.175005 | 29.105275 | 27.465011 | 28.83302 | 23.899071 | 25.745057 | 20.178936 | 34.854574 | 30.936824 | 35.209012 | 34.907316 | 34.575658 | 19.49301033 | 22.06442867 | 22.75594 | 25.693819 | 26.832768 | 4.073934 | 24.281567 | 39.546673 | 30.35192 | 26.415173 | 26.508044 | 35.524424 | 24.437677 | 30.469798 | 26.435569 | 25.345644 | 24.037631 | 24.295724 | 33.9573 | 20.883585 | 18.538936 | 17.535125 | 26.030273 | 20.408156 | 19.660611 | 14.87787 | 10.759096 | 11.429854 | 10.045779 | 42.223498 | 29.391154 | 19.675492 | 12.78308 | 15.144832 | 15.643316 | 15.291036 | 12.945614 | 17.149131 | 15.615723 | 17.492808 | 18.131294 | 13.849629 | 17.24192348 | 12.439736 | 20.949718 | 16.6443 | 20.942433 | 17.218536 | 20.932467 | 15.330427 | 19.66515 | 15.03435 | 10.61059 | 11.6237 | 9.883137 | 24.51085 | 16.45247 | 10.25621 | 22.50027 | 27.6921 | 30.734019096036967 | 13.458748420846597 | 19.910811481278238 | 21.62590706329216 | 26.73466570250304
0.001142 | 18.258252 | 17.583193 | 17.63269 | 16.09124 | 36.22350525 | 35.105042 | 32.988955 | 34.18333367 | 34.23311025 | 33.491146 | 25.556079 | 21.228748 | 21.697429 | 21.424255 | 34.498693 | 36.908234 | 33.805654 | 29.193412 | 29.125901 | 27.489082 | 28.850897 | 23.914218 | 25.754051 | 20.19367 | 34.871669 | 30.952332 | 35.228689 | 34.926018 | 34.593021 | 19.498232 | 22.07235 | 22.756399 | 25.68839033 | 26.842186 | 4.077576 | 24.298632 | 39.563152 | 30.374201 | 26.429044 | 26.527755 | 35.542643 | 24.442364 | 30.489418 | 26.45164 | 25.36162 | 24.055894 | 24.30748 | 33.985114 | 20.896008 | 18.55719 | 17.549952 | 26.05385 | 20.427783 | 19.675377 | 14.892505 | 10.767879 | 11.441717 | 10.054164 | 42.253545 | 29.411955 | 19.687161 | 12.797298 | 15.157869 | 15.6587 | 15.304853 | 12.959561 | 17.160457 | 15.629454 | 17.508347 | 18.141478 | 13.867865 | 17.25260675 | 12.453259 | 20.967004 | 16.659549 | 20.959882 | 17.2336 | 20.949557 | 15.346318 | 19.67992 | 15.05232 | 10.62016 | 11.63495 | 9.891252 | 24.51947 | 16.46512 | 10.26423 | 22.51179 | 27.70723 | 30.758873886574772 | 13.466861665157275 | 19.92863448398159 | 21.644857794246086 | 26.755266375927125
0.001143 | 18.274728 | 17.594493 | 17.642784 | 16.103327 | 36.24594925 | 35.12487733 | 33.008471 | 34.20059833 | 34.2543885 | 33.512473 | 25.589177 | 21.248755 | 21.72065 | 21.444285 | 34.518088 | 36.930817 | 33.818007 | 29.21183 | 29.146531 | 27.513153 | 28.868784 | 23.929381 | 25.76303 | 20.208382 | 34.888752 | 30.967837 | 35.248326 | 34.944687 | 34.610381 | 19.50341967 | 22.08026367 | 22.756783 | 25.68290567 | 26.851639 | 4.081211 | 24.315678 | 39.579576 | 30.396495 | 26.442894 | 26.547427 | 35.560977 | 24.4470405 | 30.509057 | 26.467757 | 25.377409 | 24.074191 | 24.3192 | 34.013055 | 20.908411 | 18.575453 | 17.564783 | 26.07736 | 20.447394 | 19.690122 | 14.907146 | 10.776649 | 11.453557 | 10.062553 | 42.283577 | 29.432765 | 19.698835 | 12.811524 | 15.170917 | 15.674092 | 15.318681 | 12.973498 | 17.171756 | 15.643169 | 17.523878 | 18.151643 | 13.886078 | 17.26583325 | 12.466789 | 20.984283 | 16.674785 | 20.977323 | 17.24865 | 20.966628 | 15.362202 | 19.69294 | 15.07063 | 10.63008 | 11.64692 | 9.90004 | 24.53019 | 16.47917 | 10.27194 | 22.52584 | 27.72219 | 30.786868528036447 | 13.474531522243439 | 19.948991004934378 | 21.662759859344746 | 26.777040943484362
0.001144 | 18.291246 | 17.6058 | 17.652884 | 16.115413 | 36.268332 | 35.14474933 | 33.02796933 | 34.21786933 | 34.27563525 | 33.533814 | 25.619817 | 21.268813 | 21.743869 | 21.464316 | 34.537438 | 36.953348 | 33.830264 | 29.230258 | 29.167167 | 27.537224 | 28.886679 | 23.944561 | 25.771994 | 20.223073 | 34.905826 | 30.983339 | 35.267922 | 34.963323 | 34.627739 | 19.50857333 | 22.08816767 | 22.757281 | 25.67736567 | 26.861124 | 4.084841 | 24.332704 | 39.595947 | 30.418801 | 26.456724 | 26.567058 | 35.579435 | 24.451705 | 30.528714 | 26.483919 | 25.393014 | 24.092522 | 24.330885 | 34.041119 | 20.920794 | 18.593724 | 17.579617 | 26.100802 | 20.466989 | 19.704845 | 14.921792 | 10.785405 | 11.465373 | 10.070944 | 42.313594 | 29.453582 | 19.710512 | 12.825759 | 15.183978 | 15.68949 | 15.332519 | 12.987426 | 17.183027 | 15.656868 | 17.539399 | 18.161789 | 13.904271 | 17.28060939 | 12.480326 | 21.001553 | 16.690009 | 20.994757 | 17.263687 | 20.98368 | 15.378079 | 19.70404 | 15.08886 | 10.64013 | 11.65932 | 9.909359 | 24.54247 | 16.49405 | 10.27932 | 22.54174 | 27.73639 | 30.81657892523431 | 13.481367657953399 | 19.970675823391915 | 21.678701114719765 | 26.798624572386345
0.001145 | 18.307807 | 17.617115 | 17.662993 | 16.127497 | 36.29065275 | 35.164657 | 33.04744933 | 34.235148 | 34.29684925 | 33.555166 | 25.643711 | 21.288922 | 21.767083 | 21.484347 | 34.556742 | 36.975831 | 33.842424 | 29.248696 | 29.187808 | 27.561295 | 28.904582 | 23.959756 | 25.780942 | 20.237743 | 34.922889 | 30.998837 | 35.287479 | 34.981928 | 34.645097 | 19.513693 | 22.09606267 | 22.758079 | 25.67177 | 26.870642 | 4.088464 | 24.349707 | 39.612266 | 30.44112 | 26.470534 | 26.586645 | 35.598023 | 24.456357 | 30.548389 | 26.500123 | 25.408437 | 24.110888 | 24.342535 | 34.069304 | 20.933157 | 18.612004 | 17.594454 | 26.124176 | 20.486568 | 19.719547 | 14.936444 | 10.794148 | 11.477166 | 10.079339 | 42.343596 | 29.474409 | 19.722194 | 12.840001 | 15.19705 | 15.704897 | 15.346368 | 13.001344 | 17.194268 | 15.670551 | 17.554911 | 18.171918 | 13.922441 | 17.29594158 | 12.493869 | 21.018816 | 16.705219 | 21.012182 | 17.278711 | 21.000712 | 15.393947 | 19.71593 | 15.10661 | 10.65009 | 11.67189 | 9.919065 | 24.55577 | 16.50915 | 10.28639 | 22.55882 | 27.74925 | 30.846580982980683 | 13.486979738135446 | 19.99248371860945 | 21.69176941650285 | 26.818652429844658
0.001146 | 18.324409 | 17.62844 | 17.673112 | 16.139578 | 36.31291125 | 35.18460033 | 33.06691133 | 34.252435 | 34.31803175 | 33.576531 | 25.66491 | 21.309078 | 21.79029 | 21.504378 | 34.576001 | 36.998265 | 33.854487 | 29.267142 | 29.208456 | 27.585366 | 28.922493 | 23.974968 | 25.789873 | 20.252392 | 34.939941 | 31.014333 | 35.306999 | 35.0005 | 34.662454 | 19.51877833 | 22.10394867 | 22.759365 | 25.66612033 | 26.880192 | 4.09208 | 24.366687 | 39.628535 | 30.46345 | 26.484323 | 26.606189 | 35.616749 | 24.460997 | 30.56808 | 26.516368 | 25.423679 | 24.129288 | 24.354148 | 34.097607 | 20.945498 | 18.630291 | 17.609295 | 26.14748 | 20.506129 | 19.734226 | 14.951101 | 10.802878 | 11.488936 | 10.087738 | 42.373583 | 29.495243 | 19.733882 | 12.854252 | 15.210134 | 15.720311 | 15.360226 | 13.01525 | 17.20548 | 15.68422 | 17.570413 | 18.182029 | 13.940589 | 17.31083625 | 12.507418 | 21.036072 | 16.720418 | 21.029601 | 17.293723 | 21.017725 | 15.409808 | 19.72972 | 15.12345 | 10.65972 | 11.68432 | 9.929015 | 24.56957 | 16.52389 | 10.29318 | 22.57638 | 27.76016 | 30.87545060608789 | 13.494251363389623 | 20.013209469842288 | 21.704429814819726 | 26.835759683070904
0.001147 | 18.341054 | 17.639774 | 17.683241 | 16.151658 | 36.33510775 | 35.204578 | 33.086354 | 34.269732 | 34.339182 | 33.597905 | 25.693193 | 21.32928 | 21.81349 | 21.524406 | 34.595214 | 37.020653 | 33.866454 | 29.285597 | 29.22911 | 27.609437 | 28.94041 | 23.990196 | 25.798789 | 20.267021 | 34.956985 | 31.029825 | 35.32648 | 35.01904 | 34.679812 | 19.52382933 | 22.11182467 | 22.761327 | 25.660416 | 26.889773 | 4.09569 | 24.383643 | 39.644755 | 30.485792 | 26.498091 | 26.625687 | 35.63562 | 24.4656235 | 30.587786 | 26.532654 | 25.438744 | 24.147722 | 24.365724 | 34.126025 | 20.957818 | 18.648585 | 17.624138 | 26.170715 | 20.525672 | 19.748883 | 14.965764 | 10.811595 | 11.500683 | 10.09614 | 42.403553 | 29.516086 | 19.745576 | 12.868511 | 15.22323 | 15.735734 | 15.374094 | 13.029146 | 17.216661 | 15.697873 | 17.585905 | 18.192124 | 13.958715 | 17.32429979 | 12.520974 | 21.053321 | 16.735604 | 21.047012 | 17.308721 | 21.034718 | 15.42566 | 19.74514 | 15.13898 | 10.66879 | 11.69634 | 9.939065 | 24.58331 | 16.53769 | 10.29972 | 22.59375 | 27.7693 | 30.901763699368253 | 13.504573628573269 | 20.03164785634567 | 21.72101578918945 | 26.849425857357964
0.001148 | 18.357742 | 17.651119 | 17.693384 | 16.163735 | 36.35724075 | 35.22458933 | 33.105777 | 34.28704033 | 34.36029925 | 33.619289 | 25.724678 | 21.349526 | 21.836682 | 21.544432 | 34.614382 | 37.042996 | 33.878325 | 29.304058 | 29.24977 | 27.633508 | 28.958333 | 24.005439 | 25.807688 | 20.28163 | 34.974018 | 31.045315 | 35.345924 | 35.037548 | 34.697172 | 19.52884533 | 22.11969067 | 22.764153 | 25.65465733 | 26.899385 | 4.099293 | 24.400574 | 39.660928 | 30.508146 | 26.511838 | 26.645137 | 35.654644 | 24.4702365 | 30.607507 | 26.548977 | 25.453632 | 24.166191 | 24.377263 | 34.154555 | 20.970116 | 18.666885 | 17.638984 | 26.19388 | 20.545198 | 19.763518 | 14.980431 | 10.820299 | 11.512407 | 10.104546 | 42.433509 | 29.536938 | 19.757277 | 12.882778 | 15.236338 | 15.751164 | 15.38797 | 13.043029 | 17.22781 | 15.711513 | 17.601386 | 18.202203 | 13.976819 | 17.33533864 | 12.534536 | 21.070563 | 16.750778 | 21.064417 | 17.323707 | 21.051691 | 15.441504 | 19.76191 | 15.15278 | 10.6771 | 11.70767 | 9.949072 | 24.59646 | 16.54996 | 10.30606 | 22.61024 | 27.78064 | 30.924096167634094 | 13.516652552672404 | 20.046593657374913 | 21.740402178155016 | 26.86672884303991
0.001149 | 18.374473 | 17.662475 | 17.70354 | 16.175811 | 36.37931125 | 35.24463333 | 33.12518 | 34.30436133 | 34.381385 | 33.640682 | 25.755279 | 21.369814 | 21.859862 | 21.564453 | 34.633504 | 37.065297 | 33.8901 | 29.322526 | 29.270437 | 27.657579 | 28.976261 | 24.020699 | 25.81657 | 20.296219 | 34.991043 | 31.060802 | 35.365333 | 35.056025 | 34.714535 | 19.533827 | 22.127547 | 22.76803 | 25.64884533 | 26.909028 | 4.10289 | 24.417477 | 39.677055 | 30.530512 | 26.525563 | 26.664538 | 35.673829 | 24.4748355 | 30.627241 | 26.565338 | 25.468346 | 24.184694 | 24.388764 | 34.183193 | 20.98239 | 18.68519 | 17.653833 | 26.216975 | 20.564705 | 19.77813 | 14.995104 | 10.828989 | 11.524108 | 10.112956 | 42.463448 | 29.557798 | 19.768987 | 12.897054 | 15.249458 | 15.766602 | 15.401855 | 13.0569 | 17.238926 | 15.725138 | 17.616858 | 18.212265 | 13.994899 | 17.34531602 | 12.548105 | 21.087798 | 16.765941 | 21.081815 | 17.338681 | 21.068645 | 15.457339 | 19.77973 | 15.16444 | 10.6844 | 11.71802 | 9.958892 | 24.60849 | 16.56009 | 10.31223 | 22.62517 | 27.79421 | 30.940717900145838 | 13.529837578767541 | 20.059903293737953 | 21.761546531581203 | 26.887996524487768
0.00115 | 18.391247 | 17.673843 | 17.713712 | 16.187885 | 36.4013185 | 35.26470967 | 33.144562 | 34.32169567 | 34.4024375 | 33.662082 | 25.780915 | 21.390142 | 21.88303 | 21.584469 | 34.652581 | 37.087556 | 33.901779 | 29.340999 | 29.291112 | 27.68165 | 28.994194 | 24.035974 | 25.825435 | 20.31079 | 35.008059 | 31.076287 | 35.384706 | 35.07447 | 34.731901 | 19.53877267 | 22.135393 | 22.773146 | 25.64297933 | 26.918701 | 4.106479 | 24.434351 | 39.693137 | 30.552889 | 26.539267 | 26.683888 | 35.693181 | 24.4794195 | 30.646989 | 26.581733 | 25.482889 | 24.203232 | 24.400445 | 34.211938 | 20.994641 | 18.7035 | 17.668685 | 26.240001 | 20.584194 | 19.792718 | 15.009781 | 10.837667 | 11.535786 | 10.12137 | 42.493371 | 29.578667 | 19.780705 | 12.911338 | 15.26259 | 15.782049 | 15.415748 | 13.070758 | 17.25001 | 15.738749 | 17.632319 | 18.222312 | 14.012957 | 17.35867291 | 12.56168 | 21.105028 | 16.781093 | 21.099206 | 17.353642 | 21.085578 | 15.473165 | 19.79834 | 15.17396 | 10.69046 | 11.72711 | 9.968383 | 24.61886 | 16.56848 | 10.31826 | 22.63786 | 27.80936 | 30.95790389384039 | 13.543478149939148 | 20.076994397229726 | 21.783406399332755 | 26.9116934648146
0.001151 | 18.408065 | 17.685223 | 17.723902 | 16.199956 | 36.423262 | 35.284818 | 33.163923 | 34.33904567 | 34.4234575 | 33.683489 | 25.800645 | 21.410508 | 21.906185 | 21.604478 | 34.671612 | 37.109775 | 33.913362 | 29.359477 | 29.311794 | 27.705721 | 29.01213 | 24.051265 | 25.834282 | 20.325341 | 35.025067 | 31.09177 | 35.404045 | 35.092884 | 34.749272 | 19.54368367 | 22.14322833 | 22.779689 | 25.63706033 | 26.928402 | 4.110061 | 24.451197 | 39.709177 | 30.575278 | 26.552949 | 26.703187 | 35.712709 | 24.4839885 | 30.666748 | 26.598163 | 25.497261 | 24.221804 | 24.413497 | 34.240785 | 21.006868 | 18.721814 | 17.683539 | 26.262957 | 20.603663 | 19.807283 | 15.024463 | 10.846332 | 11.547441 | 10.129788 | 42.523278 | 29.599546 | 19.792432 | 12.92563 | 15.275734 | 15.797504 | 15.429648 | 13.084602 | 17.261059 | 15.752347 | 17.647769 | 18.232345 | 14.030992 | 17.37442132 | 12.57526 | 21.122252 | 16.796234 | 21.116592 | 17.368591 | 21.102491 | 15.488981 | 19.81746 | 15.18505 | 10.69656 | 11.73468 | 9.9774 | 24.62797 | 16.57871 | 10.32419 | 22.64728 | 27.82546 | 30.97866329342644 | 13.556923709267743 | 20.096888694653273 | 21.804939331274454 | 26.936284227133434
0.001152 | 18.424927 | 17.696617 | 17.73411 | 16.212026 | 36.44514175 | 35.30495667 | 33.18326233 | 34.35641167 | 34.44444525 | 33.704902 | 25.826791 | 21.43091 | 21.929325 | 21.624481 | 34.690597 | 37.131955 | 33.92485 | 29.377959 | 29.332484 | 27.729792 | 29.030069 | 24.066571 | 25.843112 | 20.339874 | 35.042066 | 31.10725 | 35.423349 | 35.111268 | 34.766648 | 19.54855867 | 22.15105267 | 22.787846 | 25.63108867 | 26.938133 | 4.113636 | 24.468011 | 39.725175 | 30.597679 | 26.566609 | 26.722431 | 35.732419 | 24.488542 | 30.686517 | 26.614625 | 25.511465 | 24.24041 | 24.426498 | 34.269732 | 21.019071 | 18.740132 | 17.698395 | 26.285843 | 20.623113 | 19.821825 | 15.039151 | 10.854985 | 11.559074 | 10.138211 | 42.553169 | 29.620433 | 19.80417 | 12.939932 | 15.288891 | 15.812967 | 15.443554 | 13.098432 | 17.272072 | 15.765932 | 17.663209 | 18.242363 | 14.049003 | 17.39144345 | 12.588847 | 21.13947 | 16.811363 | 21.133972 | 17.383527 | 21.119384 | 15.504789 | 19.83679 | 15.1978 | 10.70388 | 11.74283 | 9.9858 | 24.64206 | 16.59065 | 10.33006 | 22.65681 | 27.84186 | 31.00183093011407 | 13.569523699833795 | 20.118380965263924 | 21.82510287727103 | 26.960233374557323
0.001153 | 18.441833 | 17.708025 | 17.744339 | 16.224095 | 36.46695725 | 35.32512567 | 33.20257967 | 34.37379567 | 34.4654 | 33.726319 | 25.857618 | 21.451346 | 21.952448 | 21.644475 | 34.709536 | 37.154099 | 33.936242 | 29.396444 | 29.353182 | 27.753863 | 29.048011 | 24.081893 | 25.851924 | 20.354389 | 35.059058 | 31.122728 | 35.442621 | 35.12962 | 34.78403 | 19.553398 | 22.15886567 | 22.797804 | 25.62506433 | 26.947892 | 4.117204 | 24.484793 | 39.741133 | 30.620091 | 26.580246 | 26.74162 | 35.752319 | 24.49308 | 30.706297 | 26.631119 | 25.525503 | 24.25905 | 24.439451 | 34.298777 | 21.031248 | 18.758452 | 17.713254 | 26.308659 | 20.642543 | 19.836343 | 15.053842 | 10.863625 | 11.570683 | 10.146638 | 42.583043 | 29.641329 | 19.815919 | 12.954241 | 15.30206 | 15.828439 | 15.457468 | 13.112247 | 17.28305 | 15.779503 | 17.678637 | 18.252367 | 14.066991 | 17.40862153 | 12.60244 | 21.156683 | 16.826483 | 21.151346 | 17.398452 | 21.136256 | 15.520586 | 19.85606 | 15.21186 | 10.7122 | 11.75262 | 9.99344 | 24.65921 | 16.60375 | 10.3359 | 22.66821 | 27.85792 | 31.026241635113358 | 13.580627564717815 | 20.140265988316926 | 21.84285458718729 | 26.9820054701993
0.001154 | 18.458784 | 17.719447 | 17.754589 | 16.236161 | 36.48870825 | 35.34532367 | 33.22187433 | 34.391199 | 34.48632225 | 33.74774 | 25.889023 | 21.471814 | 21.975553 | 21.664459 | 34.72843 | 37.176208 | 33.94754 | 29.414931 | 29.373889 | 27.777934 | 29.065954 | 24.09723 | 25.860718 | 20.368886 | 35.076042 | 31.138205 | 35.461861 | 35.147942 | 34.801419 | 19.55820167 | 22.16666733 | 22.808133 | 25.61898767 | 26.957679 | 4.120764 | 24.501542 | 39.757053 | 30.642514 | 26.593861 | 26.760753 | 35.772416 | 24.497601 | 30.726086 | 26.647642 | 25.539378 | 24.277725 | 24.452354 | 34.327915 | 21.0434 | 18.776775 | 17.728114 | 26.331405 | 20.661953 | 19.850836 | 15.068539 | 10.872252 | 11.58227 | 10.15507 | 42.6129 | 29.662235 | 19.82768 | 12.96856 | 15.315241 | 15.84392 | 15.471387 | 13.126047 | 17.293991 | 15.793063 | 17.694054 | 18.262358 | 14.084955 | 17.42483777 | 12.61604 | 21.173892 | 16.841592 | 21.168715 | 17.413365 | 21.153107 | 15.536374 | 19.87498 | 15.22686 | 10.72129 | 11.76373 | 10.00018 | 24.6786 | 16.61748 | 10.34175 | 22.68095 | 27.873 | 31.050730239634397 | 13.589584747000288 | 20.161338543067558 | 21.85715201088795 | 27.00006507717241
0.001155 | 18.475779 | 17.730885 | 17.764863 | 16.248226 | 36.51039525 | 35.36555 | 33.24114467 | 34.40862233 | 34.507211 | 33.769164 | 25.916906 | 21.492312 | 21.998639 | 21.684433 | 34.747277 | 37.198283 | 33.958743 | 29.43342 | 29.394604 | 27.802005 | 29.083898 | 24.112583 | 25.869493 | 20.383365 | 35.093019 | 31.153679 | 35.481069 | 35.166233 | 34.818817 | 19.56296933 | 22.17445733 | 22.809561 | 25.61285967 | 26.967493 | 4.124317 | 24.518256 | 39.772936 | 30.664948 | 26.607453 | 26.779827 | 35.792718 | 24.5021045 | 30.745883 | 26.664193 | 25.55309 | 24.296434 | 24.46521 | 34.357144 | 21.055526 | 18.795099 | 17.742976 | 26.354081 | 20.681342 | 19.865305 | 15.083239 | 10.880868 | 11.593834 | 10.163507 | 42.642741 | 29.683149 | 19.839454 | 12.982888 | 15.328435 | 15.85941 | 15.485312 | 13.139831 | 17.304895 | 15.80661 | 17.70946 | 18.272335 | 14.102895 | 17.43897438 | 12.629645 | 21.191095 | 16.856691 | 21.186079 | 17.428266 | 21.169938 | 15.552151 | 19.89328 | 15.24246 | 10.73093 | 11.77586 | 10.00603 | 24.69939 | 16.6313 | 10.34764 | 22.69449 | 27.88646 | 31.074131574887254 | 13.597979003386492 | 20.180393408771124 | 21.86911637952405 | 27.013800195005057
0.001156 | 18.492819 | 17.742339 | 17.775161 | 16.26029 | 36.53201675 | 35.385805 | 33.260392 | 34.426067 | 34.528067 | 33.79059 | 25.937486 | 21.512838 | 22.021703 | 21.704396 | 34.766078 | 37.220326 | 33.969851 | 29.45191 | 29.415328 | 27.826076 | 29.101842 | 24.12795 | 25.878249 | 20.397828 | 35.109989 | 31.169152 | 35.500246 | 35.184495 | 34.836223 | 19.5677 | 22.18223567 | 22.811015 | 25.60668033 | 26.977334 | 4.127862 | 24.534934 | 39.788783 | 30.687393 | 26.621022 | 26.798841 | 35.813233 | 24.5065915 | 30.765687 | 26.68077 | 25.566643 | 24.315178 | 24.478018 | 34.386461 | 21.067625 | 18.813425 | 17.75784 | 26.376687 | 20.70071 | 19.879749 | 15.097945 | 10.88947 | 11.605375 | 10.171949 | 42.672564 | 29.704074 | 19.851241 | 12.997224 | 15.341641 | 15.874908 | 15.499242 | 13.153598 | 17.31576 | 15.820145 | 17.724854 | 18.282301 | 14.12081 | 17.45000851 | 12.643256 | 21.208294 | 16.871781 | 21.203438 | 17.443155 | 21.186748 | 15.567918 | 19.91068 | 15.25828 | 10.74089 | 11.78872 | 10.01274 | 24.72076 | 16.64466 | 10.35361 | 22.70831 | 27.89766 | 31.095280472082028 | 13.608633650092763 | 20.196225364682874 | 21.88409336063291 | 27.030297212936343
0.001157 | 18.509904 | 17.75381 | 17.785486 | 16.272352 | 36.553573 | 35.40608667 | 33.27961433 | 34.443535 | 34.54889 | 33.812017 | 25.960808 | 21.53339 | 22.044745 | 21.724346 | 34.784833 | 37.242339 | 33.980864 | 29.4704 | 29.436062 | 27.850147 | 29.119785 | 24.143333 | 25.886987 | 20.412273 | 35.126953 | 31.184623 | 35.519394 | 35.202726 | 34.853639 | 19.57239467 | 22.19000133 | 22.812495 | 25.600449 | 26.987201 | 4.131399 | 24.551575 | 39.804597 | 30.709849 | 26.634567 | 26.817793 | 35.833967 | 24.51106 | 30.785498 | 26.697373 | 25.580038 | 24.333955 | 24.490779 | 34.415862 | 21.079696 | 18.83175 | 17.772706 | 26.399222 | 20.720056 | 19.894169 | 15.112654 | 10.898061 | 11.616894 | 10.180396 | 42.70237 | 29.725007 | 19.863042 | 13.011569 | 15.354859 | 15.890416 | 15.513176 | 13.167348 | 17.326585 | 15.833669 | 17.740236 | 18.292255 | 14.138702 | 17.46273977 | 12.656873 | 21.225489 | 16.886861 | 21.220792 | 17.458033 | 21.203537 | 15.583675 | 19.92689 | 15.27399 | 10.75094 | 11.80199 | 10.02052 | 24.74187 | 16.65704 | 10.35969 | 22.72185 | 27.90728 | 31.113011762428783 | 13.62093836565952 | 20.208275502439115 | 21.90137115766646 | 27.04993901918598
0.001158 | 18.527034 | 17.765298 | 17.795839 | 16.284412 | 36.575064 | 35.42639467 | 33.29881133 | 34.46102767 | 34.56968 | 33.833444 | 25.990353 | 21.553965 | 22.067763 | 21.744282 | 34.803542 | 37.264323 | 33.991783 | 29.488889 | 29.456806 | 27.874218 | 29.137727 | 24.158731 | 25.895705 | 20.426702 | 35.143911 | 31.200092 | 35.538512 | 35.220928 | 34.871066 | 19.57705233 | 22.197755 | 22.814002 | 25.59416733 | 26.997093 | 4.134928 | 24.568177 | 39.820378 | 30.732316 | 26.648089 | 26.836682 | 35.854929 | 24.5155105 | 30.805313 | 26.714 | 25.593277 | 24.352767 | 24.503495 | 34.445346 | 21.09174 | 18.850075 | 17.787573 | 26.421687 | 20.739381 | 19.908563 | 15.127368 | 10.90664 | 11.62839 | 10.188848 | 42.732159 | 29.745951 | 19.874859 | 13.025924 | 15.36809 | 15.905933 | 15.527115 | 13.181081 | 17.33737 | 15.847182 | 17.755607 | 18.302197 | 14.156568 | 17.47884845 | 12.670495 | 21.242681 | 16.901932 | 21.238142 | 17.4729 | 21.220305 | 15.59942 | 19.94163 | 15.2892 | 10.76085 | 11.81539 | 10.0292 | 24.7619 | 16.66788 | 10.36593 | 22.73459 | 27.91924 | 31.128268420047483 | 13.634242593167244 | 20.222537007265707 | 21.920037626756354 | 27.071360780965556
0.001159 | 18.544211 | 17.776805 | 17.806222 | 16.296471 | 36.596489 | 35.44672867 | 33.31798367 | 34.47854567 | 34.5904365 | 33.854871 | 26.022021 | 21.574563 | 22.090755 | 21.764204 | 34.822204 | 37.28628 | 34.002608 | 29.507376 | 29.477559 | 27.898289 | 29.155667 | 24.174144 | 25.904404 | 20.441116 | 35.160862 | 31.21556 | 35.557602 | 35.2391 | 34.888505 | 19.58167333 | 22.205496 | 22.815533 | 25.587835 | 27.007011 | 4.138449 | 24.584739 | 39.836128 | 30.754793 | 26.661588 | 26.855506 | 35.876125 | 24.5199415 | 30.825134 | 26.730648 | 25.606362 | 24.371613 | 24.516165 | 34.474909 | 21.103755 | 18.868399 | 17.802441 | 26.444081 | 20.758683 | 19.922931 | 15.142086 | 10.915207 | 11.639864 | 10.197306 | 42.76193 | 29.766904 | 19.886691 | 13.040288 | 15.381334 | 15.921459 | 15.541057 | 13.194795 | 17.348115 | 15.860684 | 17.770965 | 18.312128 | 14.17441 | 17.49709256 | 12.684124 | 21.259869 | 16.916995 | 21.255489 | 17.487755 | 21.237051 | 15.615155 | 19.95462 | 15.30358 | 10.77041 | 11.8286 | 10.03863 | 24.78001 | 16.67666 | 10.37235 | 22.74598 | 27.93326 | 31.147988658812366 | 13.647895775696412 | 20.239487273004684 | 21.939180624034265 | 27.09319766548666
0.00116 | 18.561433 | 17.78833 | 17.816635 | 16.308528 | 36.617848 | 35.46708733 | 33.33712967 | 34.49609067 | 34.61116 | 33.876295 | 26.051711 | 21.595181 | 22.113721 | 21.784109 | 34.84082 | 37.308211 | 34.013339 | 29.525861 | 29.498323 | 27.92236 | 29.173604 | 24.189571 | 25.913082 | 20.455513 | 35.177808 | 31.231027 | 35.576665 | 35.257242 | 34.905956 | 19.58625767 | 22.21322367 | 22.81709 | 25.58145267 | 27.016953 | 4.141963 | 24.60126 | 39.851849 | 30.777281 | 26.675062 | 26.874264 | 35.897563 | 24.5243535 | 30.844958 | 26.747318 | 25.619295 | 24.390494 | 24.52879 | 34.504548 | 21.115741 | 18.886722 | 17.81731 | 26.466404 | 20.777963 | 19.937274 | 15.156808 | 10.923762 | 11.651316 | 10.20577 | 42.791683 | 29.787866 | 19.898539 | 13.054661 | 15.39459 | 15.936995 | 15.555002 | 13.20849 | 17.358817 | 15.874175 | 17.78631 | 18.322049 | 14.192227 | 17.51623013 | 12.697758 | 21.277054 | 16.932048 | 21.272831 | 17.502599 | 21.253776 | 15.630878 | 19.96538 | 15.31676 | 10.77938 | 11.84134 | 10.04865 | 24.79537 | 16.68447 | 10.37899 | 22.7555 | 27.94871 | 31.171500757638775 | 13.661247356327543 | 20.258071731504415 | 21.957888005631872 | 27.114084839960896
0.001161 | 18.578701 | 17.799876 | 17.827081 | 16.320585 | 36.6391405 | 35.48747033 | 33.356249 | 34.51366333 | 34.63184975 | 33.897717 | 26.075323 | 21.615817 | 22.136657 | 21.803998 | 34.85939 | 37.330118 | 34.023977 | 29.544343 | 29.519098 | 27.946431 | 29.191538 | 24.205013 | 25.921741 | 20.469895 | 35.194749 | 31.246493 | 35.5957 | 35.275356 | 34.92342 | 19.59080433 | 22.220938 | 22.818673 | 25.57502 | 27.026919 | 4.145467 | 24.617739 | 39.867541 | 30.79978 | 26.688512 | 26.892954 | 35.91925 | 24.5287455 | 30.864784 | 26.764007 | 25.632079 | 24.409408 | 24.541371 | 34.53426 | 21.127698 | 18.905042 | 17.83218 | 26.488657 | 20.79722 | 19.95159 | 15.171534 | 10.932305 | 11.662745 | 10.214239 | 42.821419 | 29.808839 | 19.910405 | 13.069043 | 15.407859 | 15.95254 | 15.568949 | 13.222166 | 17.369476 | 15.887656 | 17.801643 | 18.33196 | 14.210018 | 17.53501916 | 12.711398 | 21.294235 | 16.947093 | 21.29017 | 17.517432 | 21.27048 | 15.646589 | 19.97575 | 15.32839 | 10.78753 | 11.85328 | 10.05912 | 24.80786 | 16.69416 | 10.38589 | 22.76312 | 27.96495 | 31.197510084537907 | 13.673646778141126 | 20.27723581461327 | 21.97524762768083 | 27.13265747159984
0.001162 | 18.596016 | 17.811441 | 17.837561 | 16.33264 | 36.6603665 | 35.50787667 | 33.37534133 | 34.531266 | 34.6525065 | 33.919135 | 26.096675 | 21.636469 | 22.159564 | 21.823869 | 34.877913 | 37.352003 | 34.034521 | 29.56282 | 29.539884 | 27.970502 | 29.209467 | 24.22047 | 25.930379 | 20.484262 | 35.211685 | 31.261958 | 35.61471 | 35.29344 | 34.940899 | 19.595313 | 22.228639 | 22.82028 | 25.56853833 | 27.036909 | 4.148964 | 24.634174 | 39.883207 | 30.822289 | 26.701937 | 26.911575 | 35.941195 | 24.533117 | 30.884612 | 26.780714 | 25.644715 | 24.428357 | 24.553909 | 34.564041 | 21.139625 | 18.923359 | 17.847052 | 26.510839 | 20.816453 | 19.965881 | 15.186264 | 10.940836 | 11.674152 | 10.222714 | 42.851136 | 29.829821 | 19.92229 | 13.083434 | 15.42114 | 15.968095 | 15.582899 | 13.235822 | 17.380092 | 15.901127 | 17.816963 | 18.341862 | 14.227785 | 17.55221769 | 12.725043 | 21.311415 | 16.962131 | 21.307505 | 17.532254 | 21.287161 | 15.662288 | 19.98777 | 15.33811 | 10.79465 | 11.86414 | 10.06987 | 24.82267 | 16.7053 | 10.39308 | 22.77219 | 27.98132 | 31.224722007520967 | 13.684443484217667 | 20.295924954179604 | 21.990347346312795 | 27.14755072761509
0.001163 | 18.613378 | 17.823028 | 17.848077 | 16.344693 | 36.68152525 | 35.528306 | 33.39440567 | 34.54889933 | 34.673129 | 33.940548 | 26.12577 | 21.657136 | 22.182439 | 21.843721 | 34.89639 | 37.373867 | 34.044971 | 29.581294 | 29.56068 | 27.994573 | 29.227392 | 24.235942 | 25.938997 | 20.498615 | 35.228616 | 31.277421 | 35.633694 | 35.311496 | 34.958394 | 19.59978433 | 22.23632667 | 22.821912 | 25.56200733 | 27.046922 | 4.152765 | 24.650564 | 39.898848 | 30.844808 | 26.715337 | 26.930125 | 35.963403 | 24.537468 | 30.904441 | 26.797437 | 25.657206 | 24.446146 | 24.566405 | 34.59389 | 21.15152 | 18.941673 | 17.861923 | 26.53295 | 20.835663 | 19.980144 | 15.200997 | 10.949356 | 11.685537 | 10.231195 | 42.880835 | 29.850814 | 19.934193 | 13.097835 | 15.434435 | 15.983659 | 15.596851 | 13.249458 | 17.390663 | 15.914589 | 17.832271 | 18.351754 | 14.245525 | 17.56658372 | 12.738694 | 21.328592 | 16.97716 | 21.324838 | 17.547065 | 21.303821 | 15.677976 | 20.0012 | 15.34615 | 10.80046 | 11.87361 | 10.08075 | 24.84037 | 16.71738 | 10.4006 | 22.78286 | 27.9972 | 31.25184189459915 | 13.692992875262874 | 20.3130845820518 | 22.002289307883608 | 27.16251122296575
0.001164 | 18.630786 | 17.834636 | 17.858629 | 16.356746 | 36.70261725 | 35.54875733 | 33.41344233 | 34.56656467 | 34.69371825 | 33.961956 | 26.158588 | 21.677814 | 22.205281 | 21.863553 | 34.91482 | 37.395712 | 34.055328 | 29.599761 | 29.581489 | 28.018644 | 29.24531 | 24.251428 | 25.947593 | 20.512953 | 35.245543 | 31.292884 | 35.652653 | 35.329523 | 34.975904 | 19.60421767 | 22.24400033 | 22.823568 | 25.555427 | 27.056957 | 4.156591 | 24.666908 | 39.914466 | 30.867338 | 26.728713 | 26.948602 | 35.985883 | 24.5417975 | 30.924269 | 26.814175 | 25.669553 | 24.462442 | 24.578858 | 34.623803 | 21.163385 | 18.959982 | 17.876796 | 26.554989 | 20.854848 | 19.994381 | 15.215735 | 10.957864 | 11.6969 | 10.239683 | 42.910516 | 29.871817 | 19.946115 | 13.112246 | 15.447742 | 15.999234 | 15.610804 | 13.263072 | 17.401189 | 15.928041 | 17.847565 | 18.361639 | 14.263239 | 17.5768894 | 12.752351 | 21.345767 | 16.992182 | 21.342168 | 17.561865 | 21.320459 | 15.693651 | 20.0158 | 15.35575 | 10.80624 | 11.88161 | 10.09161 | 24.86013 | 16.72993 | 10.40844 | 22.79464 | 28.01194 | 31.277575113783673 | 13.701768403591906 | 20.327660130078222 | 22.014642611235054 | 27.182207886579686
0.001165 | 18.648242 | 17.846267 | 17.86922 | 16.368797 | 36.7236415 | 35.56922967 | 33.43245 | 34.584263 | 34.7142735 | 33.983357 | 26.190842 | 21.698502 | 22.228089 | 21.883364 | 34.933203 | 37.417539 | 34.065593 | 29.618222 | 29.602309 | 28.042715 | 29.263223 | 24.266928 | 25.956169 | 20.527277 | 35.262466 | 31.308347 | 35.671589 | 35.347522 | 34.993431 | 19.60861333 | 22.25165933 | 22.825249 | 25.54879867 | 27.067014 | 4.160407 | 24.683204 | 39.930061 | 30.889878 | 26.742063 | 26.967004 | 36.008643 | 24.546105 | 30.944097 | 26.830927 | 25.681759 | 24.478762 | 24.59127 | 34.653777 | 21.175218 | 18.978286 | 17.891669 | 26.576958 | 20.874009 | 20.008591 | 15.230476 | 10.966361 | 11.70824 | 10.248176 | 42.940178 | 29.89283 | 19.958059 | 13.126666 | 15.461062 | 16.014819 | 15.624758 | 13.276665 | 17.411669 | 15.941485 | 17.862845 | 18.371515 | 14.280928 | 17.58833061 | 12.766013 | 21.36294 | 17.007197 | 21.359495 | 17.576655 | 21.337075 | 15.709313 | 20.03132 | 15.3667 | 10.81311 | 11.89109 | 10.10228 | 24.88112 | 16.74244 | 10.41657 | 22.80705 | 28.02489 | 31.300627033085732 | 13.712737967645907 | 20.339626156725295 | 22.03005932753284 | 27.205015628143972
0.001166 | 18.665745 | 17.857922 | 17.879852 | 16.380848 | 36.74459825 | 35.58972267 | 33.45142833 | 34.60199633 | 34.734795 | 34.004751 | 26.218244 | 21.719199 | 22.250861 | 21.903153 | 34.95154 | 37.43935 | 34.075764 | 29.636676 | 29.623142 | 28.066786 | 29.281128 | 24.282443 | 25.964722 | 20.541587 | 35.279386 | 31.323809 | 35.690502 | 35.365492 | 35.010977 | 19.61297033 | 22.25930367 | 22.826953 | 25.54212167 | 27.077093 | 4.164213 | 24.699451 | 39.945636 | 30.912427 | 26.755388 | 26.985332 | 36.031689 | 24.5503905 | 30.963923 | 26.847691 | 25.693825 | 24.495106 | 24.603641 | 34.683809 | 21.187018 | 18.996585 | 17.906542 | 26.598856 | 20.893144 | 20.022773 | 15.24522 | 10.974847 | 11.719559 | 10.256677 | 42.969821 | 29.913853 | 19.970023 | 13.141096 | 15.474395 | 16.030413 | 15.638711 | 13.290235 | 17.422102 | 15.95492 | 17.878113 | 18.381384 | 14.29859 | 17.60205632 | 12.779681 | 21.380112 | 17.022204 | 21.37682 | 17.591435 | 21.353669 | 15.724963 | 20.04751 | 15.37869 | 10.82087 | 11.90234 | 10.11262 | 24.9025 | 16.75443 | 10.42494 | 22.81959 | 28.03542 | 31.31970302051651 | 13.72525101050536 | 20.35507243693025 | 22.04762731290863 | 27.229399010771647
0.001167 | 18.683296 | 17.8696 | 17.890525 | 16.392897 | 36.7654865 | 35.61023567 | 33.47037667 | 34.61976533 | 34.755283 | 34.026136 | 26.238383 | 21.739901 | 22.273595 | 21.922918 | 34.969829 | 37.461146 | 34.085843 | 29.655123 | 29.643987 | 28.090857 | 29.299025 | 24.297972 | 25.973254 | 20.555885 | 35.296302 | 31.33927 | 35.709393 | 35.383435 | 35.028541 | 19.61827833 | 22.26693333 | 22.828681 | 25.535397 | 27.087192 | 4.16801 | 24.715648 | 39.961192 | 30.934987 | 26.768687 | 27.003581 | 36.055029 | 24.5546535 | 30.983746 | 26.864465 | 25.705753 | 24.511472 | 24.615972 | 34.713895 | 21.198786 | 19.014877 | 17.921415 | 26.620682 | 20.912255 | 20.036928 | 15.259968 | 10.983322 | 11.730855 | 10.265184 | 42.999445 | 29.934887 | 19.98201 | 13.155536 | 15.487741 | 16.046018 | 15.652665 | 13.303782 | 17.432486 | 15.968346 | 17.893366 | 18.391246 | 14.316225 | 17.61707294 | 12.793354 | 21.397283 | 17.037205 | 21.394143 | 17.606204 | 21.37024 | 15.740599 | 20.06413 | 15.39143 | 10.8293 | 11.91504 | 10.12247 | 24.92345 | 16.7654 | 10.43351 | 22.83179 | 28.04544 | 31.335858604504008 | 13.738656975250748 | 20.373861262431717 | 22.066434423494087 | 27.253822597575766
0.001168 | 18.700896 | 17.881302 | 17.901241 | 16.404945 | 36.78630675 | 35.63076767 | 33.48929467 | 34.637572 | 34.7757365 | 34.047512 | 26.263814 | 21.760608 | 22.29629 | 21.94266 | 34.988072 | 37.48293 | 34.09583 | 29.67356 | 29.664844 | 28.114928 | 29.316914 | 24.313515 | 25.981764 | 20.570169 | 35.313215 | 31.354731 | 35.728262 | 35.401349 | 35.046125 | 19.62765333 | 22.274548 | 22.830433 | 25.52862467 | 27.097312 | 4.171796 | 24.731794 | 39.97673 | 30.957556 | 26.781961 | 27.021752 | 36.07867 | 24.558893 | 31.003564 | 26.881249 | 25.717546 | 24.52786 | 24.628264 | 34.744034 | 21.21052 | 19.033163 | 17.936288 | 26.642437 | 20.931339 | 20.051055 | 15.274719 | 10.991785 | 11.74213 | 10.273698 | 43.029051 | 29.955932 | 19.994019 | 13.169985 | 15.5011 | 16.061634 | 15.666618 | 13.317306 | 17.442822 | 15.981765 | 17.908606 | 18.401101 | 14.333834 | 17.63238688 | 12.807032 | 21.414453 | 17.0522 | 21.411464 | 17.620963 | 21.386789 | 15.756222 | 20.08094 | 15.40462 | 10.8382 | 11.92883 | 10.13167 | 24.94314 | 16.77488 | 10.44223 | 22.84314 | 28.05797 | 31.356178897355864 | 13.752305304962597 | 20.394787412484973 | 22.08556851542089 | 27.27675095166936
0.001169 | 18.718543 | 17.89303 | 17.912002 | 16.416992 | 36.80705825 | 35.65131867 | 33.508182 | 34.65541767 | 34.796156 | 34.068878 | 26.294348 | 21.781317 | 22.318944 | 21.962376 | 35.006268 | 37.504702 | 34.105724 | 29.691988 | 29.685715 | 28.138999 | 29.334794 | 24.329072 | 25.990252 | 20.584441 | 35.330125 | 31.370192 | 35.74711 | 35.419236 | 35.06373 | 19.63668767 | 22.282148 | 22.832208 | 25.52180533 | 27.107451 | 4.175573 | 24.747887 | 39.992252 | 30.980135 | 26.795208 | 27.039843 | 36.102621 | 24.5631085 | 31.023379 | 26.89804 | 25.729206 | 24.544268 | 24.640517 | 34.774222 | 21.22222 | 19.051441 | 17.951161 | 26.66412 | 20.950398 | 20.065154 | 15.289474 | 11.000238 | 11.753382 | 10.282218 | 43.058637 | 29.976987 | 20.006052 | 13.184444 | 15.514473 | 16.07726 | 15.68057 | 13.330806 | 17.453109 | 15.995176 | 17.923831 | 18.41095 | 14.351416 | 17.64700455 | 12.820715 | 21.431622 | 17.067188 | 21.428784 | 17.635711 | 21.403315 | 15.771832 | 20.0977 | 15.41795 | 10.84735 | 11.94339 | 10.14007 | 24.96073 | 16.78306 | 10.45106 | 22.85317 | 28.07241 | 31.380112459340207 | 13.765545442721368 | 20.416645666345282 | 22.104117444820687 | 27.29664863616547
0.00117 | 18.736239 | 17.904784 | 17.922809 | 16.429039 | 36.82774075 | 35.671888 | 33.527038 | 34.67330267 | 34.816542 | 34.090232 | 26.325884 | 21.802026 | 22.341557 | 21.982066 | 35.024417 | 37.526465 | 34.115526 | 29.710406 | 29.7066 | 28.16307 | 29.352663 | 24.344642 | 25.998717 | 20.5987 | 35.347033 | 31.385653 | 35.765939 | 35.437096 | 35.081356 | 19.64538767 | 22.28973167 | 22.834006 | 25.51493833 | 27.11761 | 4.179341 | 24.763927 | 40.00776 | 31.002724 | 26.808428 | 27.057851 | 36.126887 | 24.5673 | 31.043187 | 26.914837 | 25.740734 | 24.560697 | 24.652732 | 34.804456 | 21.233885 | 19.069711 | 17.966033 | 26.685732 | 20.969429 | 20.079224 | 15.304232 | 11.008679 | 11.764613 | 10.290746 | 43.088203 | 29.998052 | 20.01811 | 13.198914 | 15.527858 | 16.092896 | 15.69452 | 13.344282 | 17.463345 | 16.00858 | 17.939042 | 18.420794 | 14.368971 | 17.65993238 | 12.834404 | 21.448791 | 17.082171 | 21.446102 | 17.65045 | 21.419819 | 15.787428 | 20.11415 | 15.43112 | 10.85656 | 11.95837 | 10.14751 | 24.97539 | 16.79543 | 10.45995 | 22.86139 | 28.08812 | 31.406364658468238 | 13.777726831607566 | 20.43823080326792 | 22.121169067825157 | 27.312225431531807
0.001171 | 18.753984 | 17.916565 | 17.933664 | 16.441085 | 36.84835425 | 35.69247533 | 33.54586167 | 34.69122867 | 34.836893 | 34.111575 | 26.35432 | 21.822733 | 22.364126 | 22.001728 | 35.042518 | 37.548219 | 34.125236 | 29.728812 | 29.727498 | 28.187141 | 29.370522 | 24.360227 | 26.007159 | 20.612948 | 35.363939 | 31.401114 | 35.784748 | 35.454928 | 35.099004 | 19.653762 | 22.2973 | 22.835827 | 25.50802533 | 27.127787 | 4.183099 | 24.77991 | 40.023254 | 31.025322 | 26.821622 | 27.075776 | 36.151478 | 24.571467 | 31.062989 | 26.931639 | 25.752133 | 24.577145 | 24.66491 | 34.834733 | 21.245515 | 19.087972 | 17.980905 | 26.707272 | 20.988434 | 20.093265 | 15.318992 | 11.01711 | 11.775823 | 10.299282 | 43.11775 | 30.019129 | 20.030192 | 13.213393 | 15.541257 | 16.108543 | 15.708469 | 13.357732 | 17.473529 | 16.021977 | 17.954239 | 18.430633 | 14.386498 | 17.67017677 | 12.848098 | 21.46596 | 17.097148 | 21.46342 | 17.665179 | 21.436299 | 15.80301 | 20.13005 | 15.44384 | 10.86561 | 11.97343 | 10.15381 | 24.98791 | 16.81053 | 10.46887 | 22.86894 | 28.10445 | 31.43364086275117 | 13.788198914701688 | 20.458337602508173 | 22.135811240565978 | 27.330554137171912
0.001172 | 18.771778 | 17.928373 | 17.944568 | 16.453129 | 36.8688985 | 35.71308033 | 33.564653 | 34.70919733 | 34.85720975 | 34.132904 | 26.375558 | 21.843437 | 22.38665 | 22.021362 | 35.060573 | 37.569967 | 34.134855 | 29.747207 | 29.74841 | 28.211212 | 29.388369 | 24.375826 | 26.015578 | 20.627184 | 35.380843 | 31.416575 | 35.803539 | 35.472734 | 35.116676 | 19.66181867 | 22.304852 | 22.837671 | 25.50106567 | 27.137983 | 4.186849 | 24.795838 | 40.038736 | 31.047929 | 26.834789 | 27.093616 | 36.176399 | 24.575609 | 31.082784 | 26.948444 | 25.763404 | 24.593612 | 24.677051 | 34.865051 | 21.25711 | 19.106224 | 17.995777 | 26.72874 | 21.007412 | 20.107277 | 15.333756 | 11.02553 | 11.78701 | 10.307824 | 43.147277 | 30.040216 | 20.042301 | 13.227883 | 15.554668 | 16.124201 | 15.722414 | 13.371157 | 17.483661 | 16.035367 | 17.969421 | 18.440468 | 14.403998 | 17.6787504 | 12.861797 | 21.48313 | 17.112119 | 21.480737 | 17.679898 | 21.452757 | 15.818577 | 20.14516 | 15.4558 | 10.8743 | 11.98824 | 10.15985 | 25.00341 | 16.82762 | 10.47776 | 22.87839 | 28.12076 | 31.460646440200197 | 13.796756533018979 | 20.475760843321318 | 22.148017791894283 | 27.353571404955943
0.001173 | 18.789621 | 17.940209 | 17.955524 | 16.465174 | 36.88937275 | 35.733703 | 33.58341167 | 34.72721 | 34.8774925 | 34.154219 | 26.397163 | 21.864135 | 22.409127 | 22.040966 | 35.07858 | 37.59171 | 34.144382 | 29.765589 | 29.769337 | 28.235283 | 29.406204 | 24.391438 | 26.023974 | 20.641409 | 35.397746 | 31.432036 | 35.822313 | 35.490512 | 35.134372 | 19.669565 | 22.312388 | 22.839537 | 25.49406033 | 27.148196 | 4.190589 | 24.811708 | 40.054209 | 31.070546 | 26.847929 | 27.111369 | 36.201659 | 24.579725 | 31.10257 | 26.965252 | 25.774551 | 24.610097 | 24.689156 | 34.895405 | 21.268668 | 19.124466 | 18.010648 | 26.750137 | 21.026362 | 20.12126 | 15.348523 | 11.03394 | 11.798176 | 10.316375 | 43.176784 | 30.061315 | 20.054436 | 13.242383 | 15.568093 | 16.139871 | 15.736357 | 13.384555 | 17.493741 | 16.048751 | 17.984588 | 18.450298 | 14.42147 | 17.68970718 | 12.875501 | 21.5003 | 17.127085 | 21.498053 | 17.694608 | 21.469191 | 15.834131 | 20.15924 | 15.4667 | 10.88241 | 12.00245 | 10.1669 | 25.02163 | 16.84597 | 10.48658 | 22.88934 | 28.13641 | 31.486086758826534 | 13.807772018887235 | 20.489187773847142 | 22.16462673523224 | 27.37957119389837
0.001174 | 18.807513 | 17.952075 | 17.966531 | 16.477217 | 36.90977675 | 35.75434267 | 33.60213633 | 34.745268 | 34.8977405 | 34.17552 | 26.425008 | 21.884824 | 22.431557 | 22.060539 | 35.09654 | 37.613449 | 34.153818 | 29.783958 | 29.790278 | 28.259354 | 29.424026 | 24.407064 | 26.032346 | 20.655623 | 35.414648 | 31.447498 | 35.841069 | 35.508264 | 35.152094 | 19.67700867 | 22.31990633 | 22.841425 | 25.48700967 | 27.158427 | 4.19432 | 24.827518 | 40.069673 | 31.093172 | 26.861041 | 27.129034 | 36.227266 | 24.583815 | 31.122346 | 26.982059 | 25.785574 | 24.626599 | 24.701226 | 34.925793 | 21.28019 | 19.142697 | 18.025518 | 26.771461 | 21.045283 | 20.135214 | 15.363292 | 11.042339 | 11.80932 | 10.324933 | 43.206271 | 30.082424 | 20.066599 | 13.256893 | 15.581532 | 16.155551 | 15.750296 | 13.397926 | 17.503766 | 16.062129 | 17.999739 | 18.460125 | 14.438914 | 17.70229764 | 12.88921 | 21.517471 | 17.142047 | 21.515369 | 17.709308 | 21.485602 | 15.849669 | 20.17203 | 15.47623 | 10.88975 | 12.01572 | 10.17481 | 25.04172 | 16.86484 | 10.49533 | 22.9013 | 28.15076 | 31.508667186641354 | 13.821292439559407 | 20.501904460460686 | 22.184982077841177 | 27.406847463013708
0.001175 | 18.825456 | 17.963969 | 17.977592 | 16.48926 | 36.93011075 | 35.77499833 | 33.62082667 | 34.76337167 | 34.917954 | 34.196804 | 26.455198 | 21.905505 | 22.453937 | 22.080081 | 35.114452 | 37.635187 | 34.163163 | 29.802312 | 29.811234 | 28.283425 | 29.441835 | 24.422703 | 26.040694 | 20.669826 | 35.431548 | 31.462961 | 35.85981 | 35.52599 | 35.169841 | 19.68415833 | 22.327409 | 22.843335 | 25.479913 | 27.168674 | 4.198042 | 24.843268 | 40.085129 | 31.115807 | 26.874126 | 27.146609 | 36.253225 | 24.5878785 | 31.142113 | 26.998866 | 25.796476 | 24.643117 | 24.713261 | 34.956213 | 21.291674 | 19.160916 | 18.040386 | 26.792713 | 21.064177 | 20.149138 | 15.378064 | 11.050727 | 11.820443 | 10.333499 | 43.235738 | 30.102826 | 20.07879 | 13.271413 | 15.594984 | 16.171242 | 15.764231 | 13.41127 | 17.513736 | 16.075501 | 18.014876 | 18.469949 | 14.45633 | 17.71565238 | 12.902925 | 21.534643 | 17.157004 | 21.532685 | 17.723999 | 21.50199 | 15.865192 | 20.1833 | 15.48437 | 10.89609 | 12.02772 | 10.18343 | 25.06286 | 16.88349 | 10.50401 | 22.91378 | 28.16317 | 31.527093091655892 | 13.836537126732097 | 20.517781840430708 | 22.20791106331896 | 27.43369417131643
0.001176 | 18.843449 | 17.975894 | 17.988709 | 16.501302 | 36.95037425 | 35.79567133 | 33.63948267 | 34.78152367 | 34.93813275 | 34.218072 | 26.483834 | 21.926173 | 22.476266 | 22.099591 | 35.132317 | 37.656925 | 34.172417 | 29.820652 | 29.832206 | 28.307496 | 29.459629 | 24.438355 | 26.049018 | 20.68402 | 35.448449 | 31.478424 | 35.878535 | 35.543689 | 35.187615 | 19.69102067 | 22.33489433 | 22.845266 | 25.47277167 | 27.178937 | 4.201756 | 24.859477 | 40.10058 | 31.138451 | 26.887183 | 27.164671 | 36.279546 | 24.5919145 | 31.161868 | 27.015669 | 25.807258 | 24.659651 | 24.725263 | 34.986661 | 21.30312 | 19.179124 | 18.055254 | 26.813894 | 21.083041 | 20.163032 | 15.392839 | 11.059106 | 11.831544 | 10.342073 | 43.265184 | 30.122392 | 20.09101 | 13.285944 | 15.608449 | 16.186945 | 15.778161 | 13.424586 | 17.523651 | 16.088868 | 18.029997 | 18.47977 | 14.473717 | 17.72890202 | 12.916644 | 21.551817 | 17.171956 | 21.550001 | 17.73868 | 21.518354 | 15.8807 | 20.19258 | 15.4952 | 10.90124 | 12.03811 | 10.19262 | 25.08422 | 16.9012 | 10.51262 | 22.92629 | 28.17296 | 31.54484741361894 | 13.852725412101904 | 20.535765345605604 | 22.23224093526344 | 27.458405277821033
0.001177 | 18.861492 | 17.98785 | 17.999883 | 16.513344 | 36.9705665 | 35.81636 | 33.65810367 | 34.79972433 | 34.95827675 | 34.239321 | 26.507019 | 21.946828 | 22.498543 | 22.119066 | 35.150134 | 37.678664 | 34.181581 | 29.838975 | 29.853193 | 28.331567 | 29.477408 | 24.454021 | 26.057317 | 20.698203 | 35.465349 | 31.493888 | 35.897246 | 35.561363 | 35.205417 | 19.69760333 | 22.342362 | 22.847219 | 25.46558567 | 27.189215 | 4.205461 | 24.877699 | 40.116027 | 31.161103 | 26.900212 | 27.184948 | 36.306234 | 24.5959235 | 31.181612 | 27.032469 | 25.817924 | 24.6762 | 24.737231 | 35.017133 | 21.314527 | 19.197319 | 18.07012 | 26.835002 | 21.101876 | 20.176895 | 15.407616 | 11.067474 | 11.842624 | 10.350655 | 43.29461 | 30.141967 | 20.103148 | 13.299982 | 15.621461 | 16.202659 | 15.792185 | 13.437966 | 17.533579 | 16.10223 | 18.045103 | 18.489589 | 14.491076 | 17.74117717 | 12.930368 | 21.568992 | 17.186905 | 21.567318 | 17.753353 | 21.534694 | 15.896193 | 20.20141 | 15.50813 | 10.90667 | 12.04663 | 10.20223 | 25.10497 | 16.91721 | 10.52117 | 22.93834 | 28.18282 | 31.567832695510383 | 13.869076627365402 | 20.55480040783373 | 22.256798937272492 | 27.479274741542007
0.001178 | 18.879585 | 17.999838 | 18.011115 | 16.525385 | 36.990688 | 35.837064 | 33.67668833 | 34.81797533 | 34.97838625 | 34.260552 | 26.526924 | 21.967466 | 22.520765 | 22.138507 | 35.167904 | 37.700406 | 34.190653 | 29.857283 | 29.874196 | 28.355638 | 29.495172 | 24.4697 | 26.065591 | 20.712377 | 35.482249 | 31.509352 | 35.915943 | 35.57901 | 35.223248 | 19.70391533 | 22.349812 | 22.849194 | 25.45835567 | 27.199509 | 4.209158 | 24.895836 | 40.131471 | 31.183765 | 26.913213 | 27.205101 | 36.333299 | 24.599904 | 31.201342 | 27.049263 | 25.828475 | 24.692762 | 24.749166 | 35.047628 | 21.325896 | 19.2155 | 18.084985 | 26.856037 | 21.120681 | 20.190728 | 15.422396 | 11.075832 | 11.853682 | 10.359245 | 43.324015 | 30.161551 | 20.114199 | 13.313725 | 15.634203 | 16.218385 | 15.806924 | 13.452003 | 17.543955 | 16.115587 | 18.060193 | 18.499407 | 14.508406 | 17.75160843 | 12.944096 | 21.58617 | 17.201849 | 21.584636 | 17.768016 | 21.551011 | 15.91167 | 20.21165 | 15.52276 | 10.91306 | 12.05585 | 10.21213 | 25.12428 | 16.93081 | 10.52967 | 22.94946 | 28.19489 | 31.59459612342562 | 13.884810104219206 | 20.57383245896345 | 22.280412312943945 | 27.4949800005926
0.001179 | 18.89773 | 18.011858 | 18.022407 | 16.537426 | 37.010738 | 35.85778367 | 33.69523733 | 34.836278 | 34.9984605 | 34.281763 | 26.554229 | 21.988088 | 22.542933 | 22.157912 | 35.185626 | 37.722152 | 34.199636 | 29.875572 | 29.895216 | 28.379709 | 29.512918 | 24.485393 | 26.073841 | 20.726542 | 35.49915 | 31.524818 | 35.934627 | 35.596632 | 35.241108 | 19.709964 | 22.35724467 | 22.851189 | 25.45108133 | 27.209817 | 4.212846 | 24.91389 | 40.146913 | 31.206435 | 26.926185 | 27.225131 | 36.360746 | 24.6038565 | 31.221058 | 27.066051 | 25.838912 | 24.709338 | 24.761069 | 35.078142 | 21.337225 | 19.233668 | 18.099848 | 26.877 | 21.139456 | 20.204009 | 15.437178 | 11.08418 | 11.864719 | 10.367844 | 43.353399 | 30.181143 | 20.125274 | 13.327476 | 15.646955 | 16.234122 | 15.821656 | 13.466008 | 17.554267 | 16.12894 | 18.075266 | 18.509224 | 14.525707 | 17.76041915 | 12.95783 | 21.60335 | 17.216791 | 21.601955 | 17.78267 | 21.567303 | 15.927131 | 20.22309 | 15.5387 | 10.92022 | 12.06671 | 10.22216 | 25.14131 | 16.94184 | 10.53812 | 22.95914 | 28.20857 | 31.623713602176995 | 13.899145174359923 | 20.59180693084314 | 22.3019083058757 | 27.51280288091864
0.00118 | 18.915926 | 18.023911 | 18.03376 | 16.549466 | 37.03071625 | 35.87851767 | 33.71374867 | 34.85463333 | 35.0185115 | 34.302954 | 26.585467 | 22.008689 | 22.565043 | 22.17728 | 35.203301 | 37.743905 | 34.208528 | 29.893844 | 29.916252 | 28.40378 | 29.530648 | 24.501098 | 26.082065 | 20.740699 | 35.516052 | 31.540284 | 35.953299 | 35.614228 | 35.258996 | 19.71575633 | 22.36465867 | 22.853205 | 25.44376333 | 27.220139 | 4.216527 | 24.93186 | 40.162356 | 31.229114 | 26.939128 | 27.245039 | 36.379081 | 24.6077795 | 31.24076 | 27.08283 | 25.849238 | 24.725927 | 24.772942 | 35.108673 | 21.348513 | 19.251821 | 18.11471 | 26.897891 | 21.158201 | 20.217093 | 15.451963 | 11.092519 | 11.875735 | 10.376452 | 43.382762 | 30.200744 | 20.136372 | 13.341235 | 15.659718 | 16.249872 | 15.836383 | 13.47998 | 17.564516 | 16.142289 | 18.090324 | 18.51904 | 14.542978 | 17.77277647 | 12.971568 | 21.620532 | 17.231729 | 21.619275 | 17.797316 | 21.583572 | 15.942576 | 20.23551 | 15.55555 | 10.92797 | 12.07887 | 10.2322 | 25.15524 | 16.9549 | 10.54653 | 22.96693 | 28.22326 | 31.65376103657681 | 13.911301169484105 | 20.607669255321163 | 22.320114159665557 | 27.534418658266418
0.001181 | 18.934173 | 18.035998 | 18.045177 | 16.561506 | 37.0506225 | 35.89926667 | 33.73222333 | 34.87304367 | 35.038541 | 34.324123 | 26.616537 | 22.029269 | 22.587094 | 22.196609 | 35.220928 | 37.765665 | 34.217531 | 29.912096 | 29.937305 | 28.427851 | 29.54836 | 24.516816 | 26.090263 | 20.754847 | 35.532955 | 31.55575 | 35.971959 | 35.6318 | 35.276912 | 19.72130133 | 22.37205433 | 22.855242 | 25.436402 | 27.230475 | 4.220199 | 24.949748 | 40.177801 | 31.251801 | 26.952042 | 27.264827 | 36.39589 | 24.6116735 | 31.260446 | 27.099599 | 25.859456 | 24.742527 | 24.784783 | 35.139216 | 21.359761 | 19.269958 | 18.129569 | 26.918709 | 21.176915 | 20.230149 | 15.466749 | 11.100848 | 11.88673 | 10.385068 | 43.412103 | 30.220352 | 20.147494 | 13.355002 | 15.672491 | 16.265633 | 15.851104 | 13.493921 | 17.574703 | 16.155635 | 18.105365 | 18.528856 | 14.560221 | 17.78788239 | 12.985311 | 21.637718 | 17.246664 | 21.636596 | 17.811953 | 21.599816 | 15.958005 | 20.24871 | 15.57292 | 10.93611 | 12.09203 | 10.24208 | 25.16943 | 16.97052 | 10.55491 | 22.97567 | 28.23839 | 31.683314331437405 | 13.920391688574746 | 20.620364864245893 | 22.33463491987976 | 27.558291895748976
0.001182 | 18.952471 | 18.048119 | 18.056658 | 16.573546 | 37.0704565 | 35.92002967 | 33.75066033 | 34.891509 | 35.05851 | 34.34527 | 26.643335 | 22.049825 | 22.609086 | 22.2159 | 35.238506 | 37.787435 | 34.22665 | 29.930329 | 29.958375 | 28.451922 | 29.566052 | 24.532547 | 26.098436 | 20.768986 | 35.549859 | 31.571217 | 35.990608 | 35.649346 | 35.294855 | 19.72660533 | 22.37943167 | 22.857299 | 25.42899767 | 27.240823 | 4.223863 | 24.967555 | 40.193249 | 31.274497 | 26.964927 | 27.284497 | 36.412835 | 24.615537 | 31.280115 | 27.116356 | 25.869566 | 24.759138 | 24.796595 | 35.16977 | 21.370968 | 19.28808 | 18.144426 | 26.939455 | 21.195598 | 20.243177 | 15.481538 | 11.109167 | 11.897704 | 10.393693 | 43.441423 | 30.239968 | 20.158638 | 13.368776 | 15.685273 | 16.281406 | 15.865818 | 13.50783 | 17.584828 | 16.168976 | 18.12039 | 18.538673 | 14.577433 | 17.80461913 | 12.999059 | 21.654907 | 17.261596 | 21.653919 | 17.826582 | 21.616036 | 15.973417 | 20.26248 | 15.59041 | 10.94445 | 12.10586 | 10.25168 | 25.18748 | 16.98796 | 10.56326 | 22.98647 | 28.25335 | 31.7109493915711 | 13.929957839184539 | 20.632281484020247 | 22.351938464372672 | 27.58288715647936
0.001183 | 18.970822 | 18.060276 | 18.068205 | 16.585586 | 37.11072225 | 35.940807 | 33.769058 | 34.91003067 | 35.0784295 | 34.366393 | 26.662833 | 22.070355 | 22.631017 | 22.235151 | 35.256037 | 37.809216 | 34.235672 | 29.948541 | 29.979462 | 28.475993 | 29.583726 | 24.548291 | 26.106582 | 20.783118 | 35.566765 | 31.586684 | 36.009248 | 35.666867 | 35.312825 | 19.73167767 | 22.38679 | 22.859376 | 25.42155033 | 27.251184 | 4.22752 | 24.985281 | 40.208701 | 31.297201 | 26.977783 | 27.30405 | 36.429916 | 24.61937 | 31.299766 | 27.133101 | 25.879571 | 24.775759 | 24.808377 | 35.200331 | 21.382133 | 19.306185 | 18.159282 | 26.960127 | 21.214249 | 20.256177 | 15.496329 | 11.117477 | 11.908656 | 10.402328 | 43.470721 | 30.259591 | 20.169804 | 13.382557 | 15.698064 | 16.297192 | 15.880526 | 13.521708 | 17.594891 | 16.182315 | 18.135397 | 18.54849 | 14.594616 | 17.82186889 | 13.012811 | 21.672099 | 17.276526 | 21.671245 | 17.841202 | 21.632231 | 15.988812 | 20.27662 | 15.60762 | 10.95281 | 12.12004 | 10.26084 | 25.20837 | 17.00649 | 10.57159 | 22.9988 | 28.26755 | 31.735242121790208 | 13.941504845409256 | 20.64754322272797 | 22.37279613361943 | 27.606669003570612
0.001184 | 18.989225 | 18.072468 | 18.07982 | 16.597625 | 37.15332075 | 35.961597 | 33.78741767 | 34.928611 | 35.09869675 | 34.387492 | 26.686471 | 22.090858 | 22.652884 | 22.25436 | 35.27352 | 37.831009 | 34.2446 | 29.966732 | 30.000567 | 28.500064 | 29.601379 | 24.564048 | 26.114702 | 20.797243 | 35.583673 | 31.602151 | 36.027879 | 35.684364 | 35.330821 | 19.73652533 | 22.394129 | 22.861472 | 25.414061 | 27.261556 | 4.231169 | 25.002926 | 40.223802 | 31.319913 | 26.990759 | 27.323487 | 36.447129 | 24.623173 | 31.319399 | 27.149832 | 25.889474 | 24.79239 | 24.820131 | 35.230896 | 21.393689 | 19.324273 | 18.174135 | 26.980727 | 21.232868 | 20.269148 | 15.511121 | 11.125778 | 11.919588 | 10.410971 | 43.499998 | 30.279221 | 20.180991 | 13.396343 | 15.710863 | 16.312989 | 15.895227 | 13.535555 | 17.604894 | 16.195651 | 18.150388 | 18.558309 | 14.611768 | 17.83851391 | 13.026568 | 21.689295 | 17.291454 | 21.688572 | 17.855814 | 21.648402 | 16.004189 | 20.29091 | 15.62417 | 10.961 | 12.13425 | 10.26942 | 25.23116 | 17.02538 | 10.57991 | 23.01212 | 28.2804 | 31.754768426907052 | 13.95438215032938 | 20.6651470528626 | 22.39603517121786 | 27.628102000135765
0.001185 | 19.00768 | 18.084697 | 18.091504 | 16.609367 | 37.19460025 | 35.982401 | 33.80573733 | 34.94725067 | 35.1189035 | 34.408565 | 26.715336 | 22.111331 | 22.674687 | 22.273528 | 35.290955 | 37.852816 | 34.253435 | 29.984901 | 30.021691 | 28.524135 | 29.619012 | 24.579817 | 26.122795 | 20.81136 | 35.600583 | 31.617618 | 36.046501 | 35.701836 | 35.348842 | 19.74115567 | 22.40144833 | 22.863589 | 25.40652967 | 27.27194 | 4.23481 | 25.020492 | 40.237334 | 31.342633 | 27.005151 | 27.342809 | 36.464472 | 24.6269435 | 31.339013 | 27.166547 | 25.899276 | 24.809029 | 24.831856 | 35.261462 | 21.405873 | 19.342343 | 18.188985 | 27.001254 | 21.251454 | 20.282091 | 15.525916 | 11.13407 | 11.930498 | 10.419625 | 43.529252 | 30.298857 | 20.192199 | 13.410135 | 15.723669 | 16.328799 | 15.909922 | 13.549371 | 17.614836 | 16.208985 | 18.165362 | 18.56813 | 14.62889 | 17.85343638 | 13.040329 | 21.706496 | 17.30638 | 21.705902 | 17.870417 | 21.664548 | 16.01955 | 20.30515 | 15.63966 | 10.96882 | 12.14817 | 10.27728 | 25.25491 | 17.04388 | 10.58825 | 23.0259 | 28.29132 | 31.773398346383622 | 13.967939197025423 | 20.684038406272528 | 22.42048282076584 | 27.645650709287878
0.001186 | 19.026188 | 18.096964 | 18.103259 | 16.620546 | 37.23458875 | 36.00321767 | 33.824017 | 34.96595133 | 35.13905075 | 34.429612 | 26.745512 | 22.131772 | 22.696424 | 22.292652 | 35.308341 | 37.874639 | 34.26218 | 30.003046 | 30.042832 | 28.548206 | 29.636623 | 24.595598 | 26.130861 | 20.825471 | 35.617497 | 31.633085 | 36.065115 | 35.719284 | 35.366888 | 19.74557733 | 22.40874833 | 22.865725 | 25.39895633 | 27.282335 | 4.238444 | 25.037979 | 40.250871 | 31.365361 | 27.019507 | 27.362019 | 36.481944 | 24.630683 | 31.358606 | 27.183245 | 25.908979 | 24.825677 | 24.843555 | 35.292027 | 21.418006 | 19.360395 | 18.203833 | 27.021707 | 21.270008 | 20.295006 | 15.540712 | 11.142352 | 11.941388 | 10.428287 | 43.558485 | 30.318499 | 20.203428 | 13.423933 | 15.736481 | 16.344622 | 15.92461 | 13.563156 | 17.624718 | 16.222317 | 18.180318 | 18.577953 | 14.645982 | 17.86551854 | 13.054095 | 21.7237 | 17.321304 | 21.723235 | 17.885013 | 21.680669 | 16.034893 | 20.31912 | 15.65368 | 10.9761 | 12.16147 | 10.28428 | 25.27872 | 17.06126 | 10.59662 | 23.0396 | 28.29929 | 31.7969894882882 | 13.981525428577854 | 20.703162714806105 | 22.44496632586121 | 27.659310231110148
0.001187 | 19.044749 | 18.109268 | 18.115086 | 16.631725 | 37.273314 | 36.02404633 | 33.84225633 | 34.98471333 | 35.15913975 | 34.450632 | 26.773085 | 22.15218 | 22.718093 | 22.311731 | 35.327134 | 37.89648 | 34.270835 | 30.021168 | 30.063993 | 28.572277 | 29.654212 | 24.611392 | 26.1389 | 20.839575 | 35.634413 | 31.648552 | 36.083723 | 35.736708 | 35.384959 | 19.74979733 | 22.41602833 | 22.86788 | 25.391342 | 27.292739 | 4.24207 | 25.055388 | 40.264411 | 31.388097 | 27.033827 | 27.381118 | 36.499541 | 24.6343895 | 31.378178 | 27.199924 | 25.918585 | 24.842331 | 24.855227 | 35.322586 | 21.430088 | 19.378427 | 18.218678 | 27.042088 | 21.288528 | 20.307892 | 15.55551 | 11.150626 | 11.952257 | 10.436959 | 43.587695 | 30.338148 | 20.214676 | 13.437735 | 15.7493 | 16.360457 | 15.939292 | 13.576911 | 17.634541 | 16.235646 | 18.195256 | 18.587779 | 14.663043 | 17.87603249 | 13.067865 | 21.74091 | 17.336227 | 21.740572 | 17.8996 | 21.696765 | 16.050218 | 20.33263 | 15.66586 | 10.98263 | 12.17385 | 10.29027 | 25.30164 | 17.0768 | 10.60505 | 23.05268 | 28.30714 | 31.824162326194642 | 13.99449028806719 | 20.721465410311694 | 22.468312930101845 | 27.676226928466992
0.001188 | 19.063363 | 18.121612 | 18.126986 | 16.642904 | 37.3108035 | 36.04488767 | 33.86045433 | 35.00353933 | 35.1791715 | 34.471624 | 26.794142 | 22.172552 | 22.739694 | 22.330766 | 35.346146 | 37.918339 | 34.279403 | 30.039266 | 30.085172 | 28.596348 | 29.671777 | 24.627198 | 26.146911 | 20.853673 | 35.651332 | 31.664018 | 36.102325 | 35.754108 | 35.403054 | 19.75382433 | 22.42328833 | 22.870053 | 25.38368633 | 27.303154 | 4.24569 | 25.072719 | 40.277954 | 31.41084 | 27.048111 | 27.400107 | 36.517263 | 24.6380635 | 31.397728 | 27.216583 | 25.928096 | 24.858992 | 24.866873 | 35.353138 | 21.442121 | 19.39644 | 18.23352 | 27.062395 | 21.307015 | 20.32075 | 15.570309 | 11.158891 | 11.963105 | 10.445642 | 43.616882 | 30.357802 | 20.225943 | 13.451541 | 15.762125 | 16.376305 | 15.953967 | 13.590635 | 17.644305 | 16.248975 | 18.210177 | 18.597608 | 14.680072 | 17.88968075 | 13.081639 | 21.758124 | 17.351149 | 21.757911 | 17.91418 | 21.712836 | 16.065525 | 20.34546 | 15.67611 | 10.98824 | 12.18498 | 10.29665 | 25.32275 | 17.08974 | 10.61356 | 23.06461 | 28.31653 | 31.853492764915277 | 14.00618321857391 | 20.737891924637694 | 22.489349877085594 | 27.696135704147345
0.001189 | 19.082031 | 18.133994 | 18.138962 | 16.654082 | 37.34708575 | 36.06574033 | 33.87861067 | 35.02242967 | 35.1991465 | 34.492587 | 26.81597 | 22.192887 | 22.761224 | 22.349753 | 35.365101 | 37.940218 | 34.287885 | 30.057338 | 30.106371 | 28.620419 | 29.689319 | 24.643017 | 26.154895 | 20.867765 | 35.668255 | 31.679484 | 36.120921 | 35.771484 | 35.421172 | 19.75766533 | 22.43052733 | 22.872246 | 25.37599033 | 27.313577 | 4.249302 | 25.089974 | 40.291499 | 31.433591 | 27.062361 | 27.418988 | 36.535107 | 24.641704 | 31.417255 | 27.23322 | 25.937514 | 24.875658 | 24.878493 | 35.38368 | 21.454105 | 19.414432 | 18.248359 | 27.082629 | 21.325468 | 20.333578 | 15.58511 | 11.167147 | 11.973932 | 10.454334 | 43.646047 | 30.377461 | 20.237229 | 13.46535 | 15.774954 | 16.392166 | 15.968635 | 13.60433 | 17.654012 | 16.262302 | 18.22508 | 18.607441 | 14.697071 | 17.90560799 | 13.095418 | 21.775344 | 17.36607 | 21.775254 | 17.928752 | 21.728881 | 16.080813 | 20.35741 | 15.68786 | 10.99326 | 12.19453 | 10.30414 | 25.34112 | 17.09891 | 10.62216 | 23.07485 | 28.32702 | 31.883556709262436 | 14.015953663178522 | 20.751387689632438 | 22.506904410410314 | 27.717671725362813
0.00119 | 19.100752 | 18.146417 | 18.151015 | 16.665259 | 37.38218775 | 36.08660467 | 33.89672467 | 35.041386 | 35.21906775 | 34.51352 | 26.844717 | 22.213182 | 22.782682 | 22.368694 | 35.384 | 37.96212 | 34.296283 | 30.075385 | 30.12759 | 28.64449 | 29.706837 | 24.658847 | 26.162851 | 20.881852 | 35.685183 | 31.694949 | 36.139513 | 35.788837 | 35.439312 | 19.76132867 | 22.437746 | 22.874457 | 25.36825333 | 27.32401 | 4.252908 | 25.107153 | 40.305045 | 31.45635 | 27.076576 | 27.437762 | 36.55307 | 24.645311 | 31.436758 | 27.249835 | 25.946842 | 24.892329 | 24.890089 | 35.414207 | 21.46604 | 19.432403 | 18.263194 | 27.102789 | 21.343886 | 20.346378 | 15.599913 | 11.175394 | 11.984739 | 10.463036 | 43.675189 | 30.397125 | 20.248532 | 13.479163 | 15.787788 | 16.40804 | 15.983297 | 13.617996 | 17.66366 | 16.275629 | 18.239965 | 18.617279 | 14.714039 | 17.92269642 | 13.109201 | 21.792354 | 17.380804 | 21.792385 | 17.943317 | 21.744902 | 16.096083 | 20.36826 | 15.70173 | 10.99942 | 12.20243 | 10.31259 | 25.35564 | 17.10896 | 10.63087 | 23.08376 | 28.33817 | 31.91293006404843 | 14.023113053501923 | 20.763940216692532 | 22.519591932745428 | 27.739470159324974
0.001191 | 19.119528 | 18.158881 | 18.163145 | 16.676435 | 37.416138 | 36.10748 | 33.914796 | 35.06040933 | 35.23893425 | 34.534422 | 26.876291 | 22.233435 | 22.804067 | 22.387585 | 35.402842 | 37.984045 | 34.304599 | 30.093404 | 30.148828 | 28.668561 | 29.724329 | 24.67469 | 26.170778 | 20.895934 | 35.702114 | 31.710414 | 36.158101 | 35.806167 | 35.457475 | 19.764822 | 22.44494333 | 22.876686 | 25.36047667 | 27.33445 | 4.256507 | 25.124256 | 40.318592 | 31.479116 | 27.090759 | 27.45643 | 36.57115 | 24.648884 | 31.456235 | 27.266425 | 25.956081 | 24.909004 | 24.901662 | 35.444718 | 21.477928 | 19.450352 | 18.278027 | 27.122876 | 21.36227 | 20.35915 | 15.614716 | 11.183634 | 11.995525 | 10.471749 | 43.704308 | 30.416793 | 20.259854 | 13.492978 | 15.800625 | 16.423927 | 15.997951 | 13.631631 | 17.673251 | 16.288955 | 18.254832 | 18.627122 | 14.730974 | 17.93982827 | 13.122988 | 21.808765 | 17.395014 | 21.808909 | 17.95792 | 21.760947 | 16.111383 | 20.37782 | 15.71733 | 11.00661 | 12.21137 | 10.32183 | 25.36683 | 17.12076 | 10.63971 | 23.09634 | 28.34952 | 31.9401887340856 | 14.031061265892184 | 20.7806182721518 | 22.533565972125146 | 27.76016617324543
0.001192 | 19.138357 | 18.171386 | 18.175356 | 16.687611 | 37.448964 | 36.128366 | 33.93282467 | 35.07950133 | 35.25874875 | 34.555291 | 26.906608 | 22.253645 | 22.825377 | 22.406427 | 35.421629 | 38.005996 | 34.312834 | 30.111396 | 30.170087 | 28.692632 | 29.741795 | 24.690545 | 26.178676 | 20.910011 | 35.71905 | 31.725877 | 36.176686 | 35.823474 | 35.475659 | 19.76815267 | 22.45211967 | 22.878933 | 25.35266 | 27.344898 | 4.260099 | 25.141285 | 40.332138 | 31.50189 | 27.10491 | 27.474994 | 36.589346 | 24.6524215 | 31.475687 | 27.282989 | 25.965234 | 24.925683 | 24.913211 | 35.475209 | 21.489768 | 19.468279 | 18.292855 | 27.142889 | 21.380619 | 20.371892 | 15.629521 | 11.191864 | 12.00629 | 10.480472 | 43.733404 | 30.436466 | 20.271192 | 13.506795 | 15.813465 | 16.439828 | 16.012598 | 13.645238 | 17.682786 | 16.302281 | 18.26968 | 18.636969 | 14.747878 | 17.95588575 | 13.136779 | 21.82518 | 17.409223 | 21.825437 | 17.973198 | 21.777714 | 16.127376 | 20.38598 | 15.73421 | 11.0146 | 12.22179 | 10.33171 | 25.38064 | 17.13378 | 10.64871 | 23.11159 | 28.36064 | 31.963908624186228 | 14.04050889073035 | 20.800242679209887 | 22.550154783911168 | 27.778394934335772
0.001193 | 19.157241 | 18.183934 | 18.187648 | 16.698786 | 37.48069375 | 36.14926233 | 33.95080867 | 35.09866333 | 35.278511 | 34.576128 | 26.931585 | 22.273809 | 22.846611 | 22.425219 | 35.440361 | 38.027973 | 34.32099 | 30.129359 | 30.191367 | 28.716703 | 29.759235 | 24.706411 | 26.186546 | 20.924084 | 35.735991 | 31.741339 | 36.195269 | 35.840757 | 35.493865 | 19.77132867 | 22.45927467 | 22.881198 | 25.344804 | 27.355353 | 4.263684 | 25.15824 | 40.345682 | 31.52467 | 27.119029 | 27.493456 | 36.607654 | 24.655924 | 31.495113 | 27.299526 | 25.974302 | 24.942364 | 24.924737 | 35.505677 | 21.501562 | 19.486183 | 18.307681 | 27.162829 | 21.398935 | 20.384605 | 15.644327 | 11.200087 | 12.017035 | 10.489205 | 43.762477 | 30.456142 | 20.282547 | 13.520614 | 15.826308 | 16.455741 | 16.027238 | 13.658816 | 17.692264 | 16.315607 | 18.28451 | 18.646823 | 14.764751 | 17.96975106 | 13.150574 | 21.8416 | 17.423433 | 21.841968 | 17.988467 | 21.794453 | 16.143349 | 20.39484 | 15.75199 | 11.02321 | 12.2334 | 10.34207 | 25.39638 | 17.14748 | 10.65789 | 23.12875 | 28.37108 | 31.982604035763238 | 14.050935482480838 | 20.82160821712207 | 22.568446224235146 | 27.79279160980759
0.001194 | 19.17618 | 18.196524 | 18.200023 | 16.709959 | 37.511355 | 36.170169 | 33.96874867 | 35.11789633 | 35.2982235 | 34.596932 | 26.952029 | 22.293926 | 22.867766 | 22.443958 | 35.459038 | 38.049979 | 34.329068 | 30.147293 | 30.212667 | 28.740774 | 29.776647 | 24.722289 | 26.194386 | 20.938152 | 35.752937 | 31.756801 | 36.213851 | 35.858019 | 35.512091 | 19.77435767 | 22.46640767 | 22.883481 | 25.336909 | 27.365814 | 4.267264 | 25.175122 | 40.359224 | 31.547458 | 27.133118 | 27.511817 | 36.626074 | 24.6593905 | 31.51451 | 27.316033 | 25.983287 | 24.959046 | 24.936242 | 35.53612 | 21.51331 | 19.504064 | 18.322502 | 27.182694 | 21.417216 | 20.397289 | 15.659134 | 11.208302 | 12.02776 | 10.49795 | 43.791526 | 30.475822 | 20.293917 | 13.534434 | 15.839153 | 16.471668 | 16.041872 | 13.672366 | 17.701687 | 16.328934 | 18.299321 | 18.656682 | 14.781593 | 17.98024749 | 13.164374 | 21.858024 | 17.437642 | 21.858501 | 18.003729 | 21.811164 | 16.159301 | 20.40511 | 15.77023 | 11.03221 | 12.2459 | 10.35276 | 25.41338 | 17.16131 | 10.6673 | 23.14712 | 28.3804 | 32.00020454577127 | 14.061820595608026 | 20.84350966514365 | 22.587528149228746 | 27.810036789614966
0.001195 | 19.195174 | 18.209158 | 18.212482 | 16.721131 | 37.5409755 | 36.19108467 | 33.98664367 | 35.13720167 | 35.3178865 | 34.6177 | 26.979992 | 22.313993 | 22.888842 | 22.462645 | 35.477661 | 38.072015 | 34.337071 | 30.165197 | 30.233988 | 28.764845 | 29.794032 | 24.738179 | 26.202197 | 20.952217 | 35.769889 | 31.772261 | 36.232432 | 35.875257 | 35.530336 | 19.77724833 | 22.47351833 | 22.885781 | 25.328975 | 27.376282 | 4.270837 | 25.191931 | 40.372762 | 31.570253 | 27.147178 | 27.530078 | 36.644602 | 24.662821 | 31.533879 | 27.332511 | 25.992192 | 24.97573 | 24.947725 | 35.566534 | 21.525012 | 19.521921 | 18.33732 | 27.202486 | 21.435463 | 20.409944 | 15.673942 | 11.216509 | 12.038464 | 10.506705 | 43.820551 | 30.495505 | 20.305303 | 13.548254 | 15.851998 | 16.487609 | 16.056497 | 13.685887 | 17.711055 | 16.342262 | 18.314113 | 18.666547 | 14.798404 | 17.99074949 | 13.178177 | 21.874453 | 17.45185 | 21.875038 | 18.018985 | 21.827848 | 16.175233 | 20.41656 | 15.78854 | 11.0414 | 12.25898 | 10.36362 | 25.43096 | 17.17474 | 10.67698 | 23.16595 | 28.38815 | 32.02217718411349 | 14.072643784576343 | 20.864741802529878 | 22.606488415023648 | 27.83239350925642
0.001196 | 19.214223 | 18.221837 | 18.225027 | 16.732302 | 37.56958325 | 36.21201 | 34.004493 | 35.156581 | 35.3375015 | 34.638433 | 27.012455 | 22.334008 | 22.909837 | 22.481278 | 35.496231 | 38.093648 | 34.345 | 30.18307 | 30.255331 | 28.788916 | 29.811387 | 24.754081 | 26.209978 | 20.966278 | 35.786847 | 31.787719 | 36.251013 | 35.892474 | 35.548602 | 19.78000733 | 22.480607 | 22.888097 | 25.32100267 | 27.386755 | 4.274403 | 25.208669 | 40.386296 | 31.593055 | 27.161208 | 27.548242 | 36.663237 | 24.666215 | 31.553219 | 27.348956 | 26.001018 | 24.992413 | 24.959188 | 35.596916 | 21.53667 | 19.539755 | 18.352133 | 27.222204 | 21.453676 | 20.42257 | 15.688751 | 11.224707 | 12.049148 | 10.515472 | 43.849553 | 30.515191 | 20.316703 | 13.562075 | 15.864845 | 16.503563 | 16.071116 | 13.69938 | 17.720369 | 16.355591 | 18.328888 | 18.676418 | 14.815185 | 18.0038534 | 13.191984 | 21.890885 | 17.466059 | 21.891577 | 18.034234 | 21.844506 | 16.191144 | 20.429 | 15.80648 | 11.05058 | 12.27235 | 10.3745 | 25.44841 | 17.18722 | 10.687 | 23.18451 | 28.39432 | 32.04722731880112 | 14.082884603850147 | 20.884099408536052 | 22.624414877751512 | 27.858016094682522
0.001197 | 19.233328 | 18.234561 | 18.23766 | 16.743471 | 37.597206 | 36.23294433 | 34.022297 | 35.17603533 | 35.35706975 | 34.659129 | 27.045128 | 22.35397 | 22.93075 | 22.499856 | 35.514749 | 38.11329 | 34.352857 | 30.200912 | 30.276696 | 28.812987 | 29.828713 | 24.769994 | 26.21773 | 20.980336 | 35.803811 | 31.803176 | 36.269594 | 35.909668 | 35.566886 | 19.782643 | 22.48767367 | 22.890431 | 25.312992 | 27.397232 | 4.277964 | 25.225335 | 40.399826 | 31.615864 | 27.175211 | 27.566308 | 36.681976 | 24.669572 | 31.572528 | 27.365369 | 26.009768 | 25.009097 | 24.970631 | 35.627264 | 21.548284 | 19.557564 | 18.366942 | 27.241847 | 21.471855 | 20.435166 | 15.70356 | 11.232899 | 12.059811 | 10.524249 | 43.87853 | 30.53488 | 20.328118 | 13.575895 | 15.877691 | 16.519531 | 16.085727 | 13.712845 | 17.729628 | 16.368921 | 18.343643 | 18.686296 | 14.831936 | 18.01856563 | 13.205795 | 21.907321 | 17.480268 | 21.908119 | 18.049477 | 21.861137 | 16.207036 | 20.44221 | 15.82366 | 11.05954 | 12.2857 | 10.38524 | 25.46507 | 17.19823 | 10.69738 | 23.20207 | 28.40168 | 32.07406031784535 | 14.092022607893838 | 20.900377262417436 | 22.64039539354401 | 27.885198504907734
0.001198 | 19.252489 | 18.24733 | 18.250381 | 16.754638 | 37.6238715 | 36.25388733 | 34.04005433 | 35.195566 | 35.37659175 | 34.679788 | 27.073725 | 22.373877 | 22.951579 | 22.518378 | 35.533214 | 38.132957 | 34.360643 | 30.218721 | 30.298083 | 28.837058 | 29.846009 | 24.785918 | 26.225451 | 20.994392 | 35.820782 | 31.818631 | 36.288178 | 35.92684 | 35.585188 | 19.785163 | 22.49471667 | 22.892782 | 25.30494433 | 27.407714 | 4.281519 | 25.241932 | 40.413349 | 31.638679 | 27.189186 | 27.58428 | 36.700817 | 24.672891 | 31.591805 | 27.381747 | 26.018444 | 25.025778 | 24.982054 | 35.657574 | 21.559854 | 19.57535 | 18.381747 | 27.261417 | 21.490002 | 20.447733 | 15.71837 | 11.241082 | 12.070455 | 10.533038 | 43.907483 | 30.55457 | 20.339546 | 13.589714 | 15.890537 | 16.535514 | 16.100331 | 13.726282 | 17.738835 | 16.382253 | 18.35838 | 18.696181 | 14.848657 | 18.03389259 | 13.219609 | 21.923761 | 17.494477 | 21.924662 | 18.064715 | 21.877742 | 16.222908 | 20.45599 | 15.83965 | 11.06806 | 12.29874 | 10.39569 | 25.48025 | 17.20721 | 10.7082 | 23.2179 | 28.41031 | 32.10138154925738 | 14.099537351171833 | 20.914766508804526 | 22.653517818532805 | 27.912234698946566
0.001199 | 19.271706 | 18.260146 | 18.263194 | 16.765803 | 37.64960775 | 36.27483833 | 34.058048 | 35.215174 | 35.39606925 | 34.700408 | 27.094314 | 22.393726 | 22.972323 | 22.536843 | 35.551628 | 38.152648 | 34.368361 | 30.236497 | 30.319493 | 28.861129 | 29.863274 | 24.801854 | 26.233141 | 21.008445 | 35.837759 | 31.834085 | 36.306764 | 35.943991 | 35.603508 | 19.787575 | 22.50173733 | 22.895148 | 25.29685833 | 27.4182 | 4.285068 | 25.258458 | 40.426865 | 31.661501 | 27.203135 | 27.602157 | 36.719758 | 24.676172 | 31.611051 | 27.398088 | 26.027047 | 25.042458 | 24.993459 | 35.687843 | 21.571381 | 19.593112 | 18.396547 | 27.280912 | 21.508115 | 20.460271 | 15.733181 | 11.249259 | 12.081078 | 10.541839 | 43.936412 | 30.574263 | 20.350987 | 13.603532 | 15.903381 | 16.55151 | 16.114927 | 13.739693 | 17.747988 | 16.395588 | 18.373099 | 18.706073 | 14.865348 | 18.0488407 | 13.233428 | 21.940204 | 17.508686 | 21.941208 | 18.079948 | 21.894322 | 16.238761 | 20.47013 | 15.85404 | 11.07595 | 12.31115 | 10.40569 | 25.49327 | 17.21493 | 10.71949 | 23.23126 | 28.41982 | 32.127896381048416 | 14.107199462191396 | 20.934583736558004 | 22.667311842285393 | 27.937418635813493
0.0012 | 19.28974 | 18.272182 | 18.275266 | 16.776967 | 37.67444275 | 36.29579733 | 34.076145 | 35.234861 | 35.415503 | 34.720989 | 27.117293 | 22.413516 | 22.992979 | 22.555249 | 35.56999 | 38.172361 | 34.376011 | 30.254239 | 30.340925 | 28.8852 | 29.880507 | 24.817801 | 26.240801 | 21.022496 | 35.854743 | 31.849537 | 36.325353 | 35.96112 | 35.621845 | 19.78988667 | 22.50873433 | 22.897531 | 25.28873567 | 27.42869 | 4.288612 | 25.274916 | 40.440374 | 31.684329 | 27.217058 | 27.619943 | 36.738797 | 24.6794145 | 31.630263 | 27.414392 | 26.035579 | 25.059135 | 25.004847 | 35.718069 | 21.582866 | 19.61085 | 18.411343 | 27.300333 | 21.526195 | 20.472779 | 15.747992 | 11.257428 | 12.091681 | 10.550651 | 43.965317 | 30.593957 | 20.36244 | 13.617348 | 15.916224 | 16.56752 | 16.129516 | 13.753076 | 17.757089 | 16.408925 | 18.387799 | 18.715972 | 14.882011 | 18.06241637 | 13.24725 | 21.956649 | 17.522895 | 21.957755 | 18.095176 | 21.910877 | 16.254595 | 20.48442 | 15.86642 | 11.08298 | 12.32264 | 10.41508 | 25.50272 | 17.22447 | 10.73131 | 23.24224 | 28.42981 | 32.15231018122965 | 14.117486378382331 | 20.958420998412933 | 22.685910018323504 | 27.959044274523023
0.001201 | 19.307681 | 18.284165 | 18.287324 | 16.788128 | 37.698404 | 36.31676433 | 34.09419333 | 35.25462867 | 35.4348945 | 34.741529 | 27.145852 | 22.433244 | 23.013548 | 22.573597 | 35.588303 | 38.192095 | 34.383596 | 30.271946 | 30.36238 | 28.909271 | 29.897708 | 24.833759 | 26.248429 | 21.036545 | 35.871734 | 31.864986 | 36.343945 | 35.978227 | 35.640198 | 19.79210667 | 22.51570767 | 22.89993 | 25.28057567 | 27.439182 | 4.29215 | 25.291305 | 40.453874 | 31.707164 | 27.230957 | 27.637637 | 36.757931 | 24.6826175 | 31.649441 | 27.430657 | 26.044044 | 25.075808 | 25.016217 | 35.748248 | 21.59431 | 19.628564 | 18.426133 | 27.319679 | 21.544242 | 20.485257 | 15.762804 | 11.265589 | 12.102264 | 10.559475 | 43.994196 | 30.613652 | 20.373906 | 13.631161 | 15.929064 | 16.583545 | 16.144097 | 13.766432 | 17.766138 | 16.422264 | 18.402481 | 18.725879 | 14.898645 | 18.07362602 | 13.261075 | 21.973098 | 17.537104 | 21.974304 | 18.1104 | 21.927407 | 16.27041 | 20.49865 | 15.87606 | 11.08897 | 12.3329 | 10.42371 | 25.51031 | 17.2355 | 10.74371 | 23.25546 | 28.43989 | 32.173328317812306 | 14.129540970078146 | 20.984771768438442 | 22.707677770081098 | 27.976430592130296
0.001202 | 19.325669 | 18.296187 | 18.299459 | 16.799287 | 37.721519 | 36.337738 | 34.112192 | 35.27447733 | 35.45424475 | 34.762028 | 27.176074 | 22.452909 | 23.034026 | 22.591884 | 35.606565 | 38.21185 | 34.391117 | 30.289618 | 30.383859 | 28.933342 | 29.914875 | 24.849728 | 26.256026 | 21.050593 | 35.888731 | 31.880434 | 36.362543 | 35.995313 | 35.658567 | 19.79424167 | 22.52265733 | 22.902344 | 25.27237967 | 27.449676 | 4.295682 | 25.307627 | 40.467364 | 31.730005 | 27.244832 | 27.655243 | 36.777159 | 24.6857815 | 31.668584 | 27.446881 | 26.052442 | 25.092477 | 25.02757 | 35.778377 | 21.605712 | 19.646253 | 18.440919 | 27.338951 | 21.562256 | 20.497705 | 15.777616 | 11.273744 | 12.112827 | 10.568311 | 44.023051 | 30.633348 | 20.385383 | 13.644971 | 15.941901 | 16.599584 | 16.15867 | 13.779762 | 17.775136 | 16.435606 | 18.417144 | 18.735793 | 14.91525 | 18.08279295 | 13.274904 | 21.989549 | 17.551314 | 21.990854 | 18.12562 | 21.943913 | 16.286206 | 20.51262 | 15.886 | 11.09523 | 12.34164 | 10.43143 | 25.51949 | 17.24751 | 10.75673 | 23.27118 | 28.44966 | 32.18986730734048 | 14.142712680359317 | 21.012129520703617 | 22.731442341156068 | 27.999156275588042
0.001203 | 19.343701 | 18.308248 | 18.311669 | 16.810444 | 37.74381675 | 36.35871867 | 34.130139 | 35.29440933 | 35.473555 | 34.782485 | 27.204041 | 22.472508 | 23.054413 | 22.610111 | 35.624778 | 38.231624 | 34.398576 | 30.307253 | 30.405361 | 28.957413 | 29.932009 | 24.865708 | 26.263592 | 21.064639 | 35.905734 | 31.895879 | 36.381146 | 36.012376 | 35.676952 | 19.79630033 | 22.529583 | 22.904774 | 25.264147 | 27.460172 | 4.299209 | 25.323882 | 40.480844 | 31.752853 | 27.258684 | 27.67276 | 36.796478 | 24.688905 | 31.687691 | 27.463063 | 26.060776 | 25.10914 | 25.038908 | 35.808454 | 21.617074 | 19.663918 | 18.4557 | 27.358148 | 21.580238 | 20.510124 | 15.792428 | 11.281892 | 12.12337 | 10.577159 | 44.051881 | 30.653045 | 20.39687 | 13.658778 | 15.954734 | 16.615638 | 16.173236 | 13.793065 | 17.784083 | 16.448951 | 18.431788 | 18.745716 | 14.931828 | 18.09450913 | 13.288736 | 22.006002 | 17.565524 | 22.007405 | 18.140837 | 21.960395 | 16.301983 | 20.52612 | 15.89762 | 11.1033 | 12.34872 | 10.43808 | 25.52982 | 17.26004 | 10.7703 | 23.28867 | 28.45873 | 32.20814791785082 | 14.156350952306362 | 21.038987729277544 | 22.756030975146246 | 28.027279168626237
0.001204 | 19.361776 | 18.320346 | 18.323953 | 16.821598 | 37.7653235 | 36.37970567 | 34.14803333 | 35.314425 | 35.49282575 | 34.802899 | 27.225835 | 22.49204 | 23.074707 | 22.628274 | 35.642943 | 38.251416 | 34.405975 | 30.324852 | 30.426888 | 28.981484 | 29.949108 | 24.881699 | 26.271125 | 21.078685 | 35.922744 | 31.911321 | 36.399756 | 36.029418 | 35.695352 | 19.79828933 | 22.536484 | 22.907219 | 25.25587933 | 27.470669 | 4.302732 | 25.340071 | 40.494313 | 31.775706 | 27.272513 | 27.690191 | 36.815886 | 24.6919885 | 31.706761 | 27.479202 | 26.069047 | 25.125798 | 25.05023 | 35.838475 | 21.628396 | 19.681559 | 18.470476 | 27.37727 | 21.598188 | 20.522513 | 15.807241 | 11.290032 | 12.133893 | 10.586019 | 44.080686 | 30.672742 | 20.408368 | 13.672581 | 15.967563 | 16.631706 | 16.187793 | 13.806342 | 17.79298 | 16.462298 | 18.446414 | 18.755647 | 14.948378 | 18.10840978 | 13.302572 | 22.022457 | 17.579734 | 22.023957 | 18.156052 | 21.976854 | 16.317743 | 20.53894 | 15.91058 | 11.11262 | 12.35675 | 10.44394 | 25.54087 | 17.27257 | 10.78423 | 23.3072 | 28.4667 | 32.23062206576634 | 14.169805228999763 | 21.063839868229323 | 22.780270915649496 | 28.058752022062283
0.001205 | 19.379892 | 18.332481 | 18.33631 | 16.83275 | 37.78606875 | 36.40069933 | 34.165874 | 35.33452667 | 35.512059 | 34.823268 | 27.242494 | 22.511502 | 23.094907 | 22.646375 | 35.661059 | 38.271226 | 34.413315 | 30.342412 | 30.448438 | 29.005555 | 29.966172 | 24.897701 | 26.278626 | 21.092731 | 35.939759 | 31.926762 | 36.418372 | 36.046438 | 35.713766 | 19.800452 | 22.543361 | 22.90968 | 25.24757567 | 27.481167 | 4.306249 | 25.356194 | 40.50777 | 31.798593 | 27.286321 | 27.707537 | 36.835382 | 24.6950305 | 31.725794 | 27.495296 | 26.077258 | 25.142449 | 25.061538 | 35.868438 | 21.639679 | 19.699174 | 18.485246 | 27.396317 | 21.616105 | 20.534872 | 15.822053 | 11.298167 | 12.144397 | 10.594892 | 44.109465 | 30.692438 | 20.419876 | 13.68638 | 15.980387 | 16.647789 | 16.202343 | 13.819594 | 17.801827 | 16.475647 | 18.461022 | 18.765586 | 14.9649 | 18.12350131 | 13.316411 | 22.038914 | 17.593944 | 22.04051 | 18.171263 | 21.993289 | 16.333484 | 20.55087 | 15.92454 | 11.12294 | 12.36604 | 10.45073 | 25.55218 | 17.28463 | 10.79829 | 23.32603 | 28.47318 | 32.255995119098216 | 14.182424953520034 | 21.085179411628083 | 22.80298940626369 | 28.091527586713553
0.001206 | 19.398048 | 18.344652 | 18.348738 | 16.843898 | 37.80607875 | 36.421698 | 34.18365967 | 35.35395133 | 35.5312555 | 34.843593 | 27.264361 | 22.530893 | 23.115011 | 22.664411 | 35.679128 | 38.291051 | 34.420599 | 30.359933 | 30.470014 | 29.029626 | 29.9832 | 24.913714 | 26.286095 | 21.106776 | 35.956779 | 31.942199 | 36.436996 | 36.063436 | 35.732194 | 19.802743 | 22.55021267 | 22.912154 | 25.23923667 | 27.491665 | 4.309761 | 25.372253 | 40.521213 | 31.823745 | 27.300108 | 27.7248 | 36.854961 | 24.698031 | 31.744788 | 27.511343 | 26.085412 | 25.159092 | 25.072832 | 35.898339 | 21.650923 | 19.716765 | 18.500011 | 27.41529 | 21.63399 | 20.547201 | 15.836865 | 11.306294 | 12.15488 | 10.603777 | 44.138219 | 30.712135 | 20.431392 | 13.700173 | 15.993205 | 16.663887 | 16.216884 | 13.832819 | 17.810625 | 16.488998 | 18.475611 | 18.775534 | 14.981395 | 18.13879013 | 13.330253 | 22.055372 | 17.608155 | 22.057063 | 18.186473 | 22.009702 | 16.349208 | 20.5617 | 15.93918 | 11.13399 | 12.37634 | 10.45842 | 25.56333 | 17.29572 | 10.81226 | 23.34444 | 28.48498 | 32.282972445857666 | 14.19355956894767 | 21.10179886035892 | 22.823013690586677 | 28.123558613397453
0.001207 | 19.416242 | 18.356859 | 18.361236 | 16.855044 | 37.82538275 | 36.44270233 | 34.20138867 | 35.37321667 | 35.5504165 | 34.863871 | 27.288691 | 22.550211 | 23.135017 | 22.682381 | 35.697149 | 38.310892 | 34.427827 | 30.377415 | 30.49095 | 29.053697 | 30.000191 | 24.929737 | 26.293531 | 21.120822 | 35.973805 | 31.957634 | 36.455629 | 36.080412 | 35.750635 | 19.80497533 | 22.55703933 | 22.914644 | 25.230861 | 27.502163 | 4.313269 | 25.388248 | 40.534643 | 31.848903 | 27.313876 | 27.741981 | 36.874624 | 24.70099 | 31.763742 | 27.527343 | 26.093509 | 25.175727 | 25.084113 | 35.928176 | 21.662129 | 19.73433 | 18.51477 | 27.434187 | 21.651844 | 20.559499 | 15.851678 | 11.314415 | 12.165344 | 10.612675 | 44.166947 | 30.73183 | 20.442918 | 13.713962 | 16.006017 | 16.68 | 16.231418 | 13.84602 | 17.819375 | 16.50235 | 18.490181 | 18.785491 | 14.997864 | 18.15328266 | 13.344098 | 22.071831 | 17.622367 | 22.073616 | 18.201681 | 22.026093 | 16.364914 | 20.57124 | 15.95414 | 11.14551 | 12.38737 | 10.46686 | 25.57388 | 17.30535 | 10.82592 | 23.36168 | 28.50041 | 32.31025941405588 | 14.202558518363126 | 21.12051031951527 | 22.839171012216312 | 28.152797852931357
0.001208 | 19.434473 | 18.369099 | 18.373802 | 16.866187 | 37.8440075 | 36.46371233 | 34.21906 | 35.39255133 | 35.56954275 | 34.884102 | 27.31233 | 22.569453 | 23.154925 | 22.700285 | 35.715125 | 38.330746 | 34.435001 | 30.394857 | 30.511772 | 29.077768 | 30.016729 | 24.94577 | 26.300934 | 21.134868 | 35.990836 | 31.973066 | 36.474271 | 36.097366 | 35.769088 | 19.80715667 | 22.56384033 | 22.917148 | 25.222327 | 27.51266 | 4.316772 | 25.40418 | 40.548058 | 31.874067 | 27.327625 | 27.759081 | 36.894367 | 24.703906 | 31.782656 | 27.543293 | 26.101552 | 25.192353 | 25.095382 | 35.957945 | 21.673298 | 19.751871 | 18.529524 | 27.45301 | 21.669666 | 20.571768 | 15.86649 | 11.32253 | 12.175789 | 10.621586 | 44.195649 | 30.751524 | 20.454451 | 13.727744 | 16.018822 | 16.696128 | 16.245943 | 13.859195 | 17.828076 | 16.515704 | 18.504732 | 18.795458 | 15.014306 | 18.16598531 | 13.357946 | 22.088292 | 17.636578 | 22.09017 | 18.216888 | 22.042461 | 16.380602 | 20.57925 | 15.96909 | 11.15723 | 12.39887 | 10.4759 | 25.58337 | 17.31311 | 10.83905 | 23.37704 | 28.51818 | 32.336561391704066 | 14.210920555823826 | 21.143578907376032 | 22.855793650408067 | 28.17719805613266
0.001209 | 19.45274 | 18.381373 | 18.386436 | 16.877327 | 37.86198125 | 36.48472633 | 34.23770467 | 35.41195533 | 35.5886355 | 34.904286 | 27.332123 | 22.588618 | 23.174732 | 22.718122 | 35.733054 | 38.350613 | 34.442124 | 30.412258 | 30.532615 | 29.101839 | 30.032996 | 24.961814 | 26.308304 | 21.148915 | 36.007871 | 31.988495 | 36.492923 | 36.114298 | 35.787554 | 19.809297 | 22.57061167 | 22.919666 | 25.21368833 | 27.523155 | 4.32027 | 25.420049 | 40.561457 | 31.899236 | 27.341355 | 27.776102 | 36.914188 | 24.7067795 | 31.801528 | 27.559193 | 26.109543 | 25.20897 | 25.106638 | 35.987643 | 21.684431 | 19.769386 | 18.544271 | 27.471757 | 21.687456 | 20.584006 | 15.881302 | 11.330639 | 12.186213 | 10.63051 | 44.224325 | 30.771217 | 20.465992 | 13.741519 | 16.03162 | 16.712272 | 16.260461 | 13.872346 | 17.83673 | 16.529059 | 18.519266 | 18.805434 | 15.030722 | 18.17591687 | 13.371798 | 22.104753 | 17.650791 | 22.106723 | 18.232095 | 22.058809 | 16.396274 | 20.58762 | 15.98369 | 11.16888 | 12.41058 | 10.48542 | 25.59138 | 17.32197 | 10.85143 | 23.38978 | 28.53751 | 32.360583746813454 | 14.22154165854296 | 21.169498098010294 | 22.877124990883956 | 28.19589150157833
0.00121 | 19.47104 | 18.39368 | 18.399135 | 16.888463 | 37.8793325 | 36.50574533 | 34.256727 | 35.43142867 | 35.6076965 | 34.924421 | 27.346884 | 22.607703 | 23.194438 | 22.735889 | 35.750939 | 38.370492 | 34.449196 | 30.429617 | 30.553478 | 29.12591 | 30.049226 | 24.977868 | 26.315694 | 21.162963 | 36.024912 | 32.00392 | 36.511586 | 36.131208 | 35.806031 | 19.81145733 | 22.57735533 | 22.922197 | 25.20501667 | 27.533648 | 4.323764 | 25.435856 | 40.57484 | 31.924409 | 27.355068 | 27.793045 | 36.934085 | 24.70961 | 31.820358 | 27.57504 | 26.117484 | 25.225575 | 25.117884 | 36.017268 | 21.695527 | 19.786876 | 18.559013 | 27.490429 | 21.705216 | 20.596214 | 15.896113 | 11.338741 | 12.196619 | 10.639447 | 44.252975 | 30.790908 | 20.477539 | 13.755288 | 16.04441 | 16.72843 | 16.274969 | 13.885472 | 17.845337 | 16.542415 | 18.53378 | 18.81542 | 15.047113 | 18.18716054 | 13.385652 | 22.121215 | 17.665004 | 22.123276 | 18.247301 | 22.075135 | 16.411929 | 20.5973 | 15.9976 | 11.18021 | 12.42224 | 10.49525 | 25.59762 | 17.33289 | 10.86285 | 23.40087 | 28.55761 | 32.3810318473952 | 14.23382384671195 | 21.196761365487156 | 22.901764443806876 | 28.21828695469853
0.001211 | 19.489373 | 18.406018 | 18.411899 | 16.899596 | 37.89608775 | 36.526768 | 34.27565867 | 35.45097067 | 35.62672625 | 34.944506 | 27.365911 | 22.626708 | 23.21404 | 22.753587 | 35.768778 | 38.390382 | 34.45622 | 30.446933 | 30.57436 | 29.149981 | 30.06542 | 24.993933 | 26.323604 | 21.177013 | 36.041956 | 32.019342 | 36.530261 | 36.148097 | 35.824519 | 19.81360267 | 22.58407367 | 22.924743 | 25.196312 | 27.544139 | 4.327254 | 25.451602 | 40.588205 | 31.949585 | 27.368765 | 27.809912 | 36.954055 | 24.7123955 | 31.839144 | 27.590834 | 26.125376 | 25.24217 | 25.129119 | 36.046816 | 21.706588 | 19.80434 | 18.573749 | 27.509025 | 21.722944 | 20.608391 | 15.910924 | 11.346838 | 12.207004 | 10.648397 | 44.281598 | 30.810597 | 20.489093 | 13.769049 | 16.057191 | 16.744605 | 16.28947 | 13.898573 | 17.853897 | 16.555772 | 18.548276 | 18.825416 | 15.063478 | 18.2015099 | 13.399509 | 22.137676 | 17.679218 | 22.139828 | 18.262507 | 22.09144 | 16.427567 | 20.6081 | 16.01048 | 11.19094 | 12.43358 | 10.50526 | 25.60471 | 17.34531 | 10.87309 | 23.41469 | 28.57769 | 32.39774943950684 | 14.247116563411296 | 21.223862183875717 | 22.928408946507815 | 28.24510819460241
0.001212 | 19.507737 | 18.418387 | 18.424726 | 16.910725 | 37.91227575 | 36.54779433 | 34.29449933 | 35.47031733 | 35.64572625 | 34.96454 | 27.388335 | 22.645628 | 23.233537 | 22.771214 | 35.786573 | 38.410281 | 34.463197 | 30.464206 | 30.59526 | 29.174052 | 30.081577 | 25.010008 | 26.331474 | 21.191065 | 36.059005 | 32.034761 | 36.548947 | 36.164963 | 35.843017 | 19.81573267 | 22.590767 | 22.927301 | 25.18757533 | 27.554626 | 4.33074 | 25.467287 | 40.601552 | 31.974764 | 27.382446 | 27.826704 | 36.974098 | 24.7151375 | 31.857887 | 27.606572 | 26.133223 | 25.258752 | 25.140344 | 36.076285 | 21.717613 | 19.821779 | 18.588479 | 27.527546 | 21.740641 | 20.620538 | 15.925734 | 11.354928 | 12.217371 | 10.657361 | 44.310195 | 30.830284 | 20.500653 | 13.782803 | 16.069963 | 16.760182 | 16.303962 | 13.911651 | 17.862411 | 16.56913 | 18.562753 | 18.835422 | 15.079818 | 18.21784716 | 13.413369 | 22.154138 | 17.693433 | 22.15638 | 18.277714 | 22.107726 | 16.443189 | 20.61981 | 16.022 | 11.20082 | 12.44433 | 10.51531 | 25.61312 | 17.35871 | 10.88194 | 23.43086 | 28.59695 | 32.41857912187951 | 14.260769251721499 | 21.249294027245057 | 22.955755436317688 | 28.274478576205905
0.001213 | 19.52613 | 18.430787 | 18.437614 | 16.921851 | 37.92792375 | 36.568824 | 34.31325133 | 35.48898567 | 35.66469725 | 34.984522 | 27.411172 | 22.664464 | 23.252928 | 22.788769 | 35.804325 | 38.430189 | 34.470129 | 30.481434 | 30.616177 | 29.198123 | 30.097696 | 25.026092 | 26.339308 | 21.205119 | 36.076058 | 32.050177 | 36.567645 | 36.181807 | 35.861525 | 19.81785667 | 22.597435 | 22.929873 | 25.178806 | 27.56511 | 4.334221 | 25.482913 | 40.61488 | 31.999944 | 27.396112 | 27.843424 | 36.99421 | 24.7178345 | 31.876584 | 27.622254 | 26.141026 | 25.275321 | 25.15156 | 36.105671 | 21.728605 | 19.839191 | 18.603202 | 27.545991 | 21.758307 | 20.632654 | 15.940544 | 11.363013 | 12.227718 | 10.666339 | 44.338765 | 30.849967 | 20.512218 | 13.796547 | 16.082725 | 16.775485 | 16.318446 | 13.924705 | 17.870881 | 16.582488 | 18.577212 | 18.845438 | 15.096133 | 18.23505454 | 13.427232 | 22.1706 | 17.707648 | 22.172931 | 18.292922 | 22.123991 | 16.458794 | 20.63226 | 16.03182 | 11.20958 | 12.45424 | 10.52525 | 25.62247 | 17.37253 | 10.8895 | 23.44863 | 28.61461 | 32.44382524537593 | 14.274131354723032 | 21.27155036966431 | 22.982500850567483 | 28.304521454424957
0.001214 | 19.544551 | 18.443216 | 18.450562 | 16.932973 | 37.9430605 | 36.589857 | 34.33191433 | 35.50771667 | 35.68364075 | 35.004452 | 27.431441 | 22.683212 | 23.272211 | 22.806252 | 35.822034 | 38.450104 | 34.477018 | 30.498618 | 30.637109 | 29.222194 | 30.113777 | 25.042187 | 26.347105 | 21.219176 | 36.093114 | 32.065588 | 36.586354 | 36.198629 | 35.880043 | 19.81998267 | 22.60407833 | 22.932458 | 25.170005 | 27.57559 | 4.337699 | 25.49848 | 40.628187 | 32.025125 | 27.409764 | 27.860071 | 37.014389 | 24.720486 | 31.895235 | 27.637878 | 26.148788 | 25.291877 | 25.162768 | 36.134972 | 21.739563 | 19.856578 | 18.617919 | 27.564361 | 21.775943 | 20.64474 | 15.955353 | 11.371093 | 12.238045 | 10.67533 | 44.367308 | 30.869648 | 20.523788 | 13.810283 | 16.095476 | 16.790801 | 16.332921 | 13.937735 | 17.879305 | 16.595846 | 18.591652 | 18.855466 | 15.112424 | 18.25201425 | 13.441097 | 22.187061 | 17.721864 | 22.18948 | 18.308132 | 22.140237 | 16.474384 | 20.64524 | 16.04012 | 11.21695 | 12.46304 | 10.53494 | 25.63238 | 17.38625 | 10.89605 | 23.46729 | 28.62988 | 32.47206371480843 | 14.286552315496408 | 21.289124685202538 | 23.00734212658812 | 28.333360184175515
0.001215 | 19.562999 | 18.455674 | 18.463569 | 16.944091 | 37.95771275 | 36.61089233 | 34.35048933 | 35.52650867 | 35.70255775 | 35.024329 | 27.446821 | 22.701871 | 23.291385 | 22.82366 | 35.839701 | 38.470025 | 34.483865 | 30.515755 | 30.658056 | 29.246265 | 30.129819 | 25.058291 | 26.354867 | 21.233235 | 36.110174 | 32.080996 | 36.605073 | 36.215429 | 35.898569 | 19.822119 | 22.61069633 | 22.935055 | 25.16117233 | 27.586065 | 4.341173 | 25.513988 | 40.641474 | 32.050307 | 27.423402 | 27.876648 | 37.034633 | 24.7230915 | 31.913839 | 27.653442 | 26.156509 | 25.308418 | 25.173967 | 36.164184 | 21.750488 | 19.873939 | 18.63263 | 27.582655 | 21.793549 | 20.656794 | 15.970161 | 11.379167 | 12.248354 | 10.684335 | 44.395824 | 30.889325 | 20.535362 | 13.82401 | 16.108217 | 16.806129 | 16.347387 | 13.950742 | 17.887684 | 16.609204 | 18.606073 | 18.865505 | 15.128691 | 18.26760852 | 13.454965 | 22.203521 | 17.736081 | 22.206028 | 18.323343 | 22.156464 | 16.489958 | 20.65855 | 16.0498 | 11.22341 | 12.47046 | 10.54423 | 25.64244 | 17.39932 | 10.90188 | 23.48609 | 28.64227 | 32.5018704349893 | 14.297381577122103 | 21.304325612083666 | 23.028976201710584 | 28.359118120373502
0.001216 | 19.581471 | 18.468159 | 18.476633 | 16.955204 | 37.97190925 | 36.63193033 | 34.368978 | 35.54536033 | 35.721449 | 35.044151 | 27.466977 | 22.720439 | 23.310448 | 22.840993 | 35.857325 | 38.489952 | 34.490672 | 30.532846 | 30.679016 | 29.270336 | 30.145821 | 25.074406 | 26.362595 | 21.247298 | 36.127238 | 32.0964 | 36.623804 | 36.232207 | 35.917103 | 19.82427567 | 22.61729 | 22.937665 | 25.15230767 | 27.596535 | 4.344644 | 25.529439 | 40.654739 | 32.075488 | 27.437029 | 27.893156 | 37.054941 | 24.7256505 | 31.932396 | 27.668945 | 26.164192 | 25.324944 | 25.18516 | 36.193305 | 21.76138 | 19.891274 | 18.647334 | 27.600873 | 21.811124 | 20.668818 | 15.984968 | 11.387235 | 12.258643 | 10.693354 | 44.424313 | 30.908998 | 20.546939 | 13.837726 | 16.120945 | 16.821468 | 16.361844 | 13.963725 | 17.896021 | 16.622563 | 18.620476 | 18.875554 | 15.144934 | 18.28071955 | 13.468836 | 22.21998 | 17.750299 | 22.222574 | 18.338557 | 22.172673 | 16.505516 | 20.672 | 16.06101 | 11.23111 | 12.47651 | 10.55299 | 25.65227 | 17.4112 | 10.90729 | 23.50431 | 28.65707 | 32.53182131073089 | 14.305970932646595 | 21.32358683401172 | 23.045982675877475 | 28.37991861793487
0.001217 | 19.599968 | 18.480672 | 18.489754 | 16.966314 | 37.98567725 | 36.65297 | 34.38738 | 35.56427 | 35.7403165 | 35.063917 | 27.4925 | 22.738913 | 23.329398 | 22.85825 | 35.874909 | 38.509883 | 34.497441 | 30.54989 | 30.699988 | 29.294407 | 30.161782 | 25.090529 | 26.37029 | 21.261365 | 36.144304 | 32.1118 | 36.642545 | 36.248963 | 35.935645 | 19.82646 | 22.62385933 | 22.940287 | 25.14361167 | 27.607 | 4.348111 | 25.544833 | 40.667981 | 32.100667 | 27.450643 | 27.909597 | 37.075309 | 24.7281635 | 31.950903 | 27.684386 | 26.17184 | 25.341454 | 25.196346 | 36.222332 | 21.772241 | 19.908582 | 18.662031 | 27.619015 | 21.828669 | 20.680811 | 15.999774 | 11.395298 | 12.268913 | 10.702388 | 44.452775 | 30.928667 | 20.558519 | 13.851432 | 16.133662 | 16.836817 | 16.376293 | 13.976686 | 17.904313 | 16.635921 | 18.63486 | 18.885616 | 15.161154 | 18.29101883 | 13.482709 | 22.236438 | 17.764518 | 22.239119 | 18.353774 | 22.188863 | 16.521059 | 20.68539 | 16.07343 | 11.23993 | 12.48357 | 10.56106 | 25.66147 | 17.42135 | 10.91254 | 23.52121 | 28.67517 | 32.56049224684553 | 14.314703705404696 | 21.345610726999354 | 23.06003505822673 | 28.39715759617227
0.001218 | 19.618486 | 18.49321 | 18.502929 | 16.977419 | 37.999045 | 36.674011 | 34.405697 | 35.583237 | 35.7591605 | 35.083628 | 27.519849 | 22.757292 | 23.348235 | 22.87543 | 35.892452 | 38.529817 | 34.504173 | 30.566885 | 30.720972 | 29.318478 | 30.177703 | 25.106662 | 26.377952 | 21.275435 | 36.161373 | 32.127196 | 36.661297 | 36.265697 | 35.954193 | 19.828682 | 22.630404 | 22.942922 | 25.13497233 | 27.617458 | 4.351574 | 25.56017 | 40.681199 | 32.125844 | 27.464247 | 27.925972 | 37.095735 | 24.730629 | 31.969361 | 27.699762 | 26.179454 | 25.357947 | 25.207526 | 36.251261 | 21.78307 | 19.925864 | 18.676721 | 27.637081 | 21.846185 | 20.692773 | 16.014579 | 11.403356 | 12.279164 | 10.711436 | 44.481209 | 30.948332 | 20.570102 | 13.865127 | 16.146365 | 16.852174 | 16.390733 | 13.989624 | 17.912563 | 16.649278 | 18.649225 | 18.895689 | 15.177351 | 18.30370346 | 13.496584 | 22.252894 | 17.778738 | 22.255662 | 18.368994 | 22.205035 | 16.536587 | 20.69854 | 16.08675 | 11.24964 | 12.49168 | 10.56831 | 25.66966 | 17.43107 | 10.91795 | 23.53607 | 28.69569 | 32.58645914814551 | 14.325641530477135 | 21.36909163523979 | 23.077605469986942 | 28.419115981947954
0.001219 | 19.637024 | 18.505774 | 18.516157 | 16.988519 | 38.0120395 | 36.69505333 | 34.42392933 | 35.60225867 | 35.777983 | 35.10328 | 27.545483 | 22.775574 | 23.366956 | 22.892532 | 35.909954 | 38.549753 | 34.510871 | 30.583831 | 30.741965 | 29.342549 | 30.193582 | 25.122804 | 26.385584 | 21.28951 | 36.178444 | 32.142587 | 36.680058 | 36.282409 | 35.972748 | 19.83095 | 22.63692467 | 22.945568 | 25.126303 | 27.627909 | 4.355035 | 25.575453 | 40.694393 | 32.151019 | 27.477841 | 27.942282 | 37.116218 | 24.733047 | 31.987769 | 27.715074 | 26.187036 | 25.374423 | 25.218702 | 36.280089 | 21.793869 | 19.94312 | 18.691404 | 27.65507 | 21.86367 | 20.704704 | 16.029383 | 11.41141 | 12.289396 | 10.720498 | 44.509615 | 30.967992 | 20.581687 | 13.87881 | 16.159054 | 16.867541 | 16.405164 | 14.00254 | 17.920771 | 16.662635 | 18.663572 | 18.905774 | 15.193524 | 18.31902416 | 13.510462 | 22.269349 | 17.792959 | 22.272202 | 18.384217 | 22.22119 | 16.5521 | 20.71123 | 16.10065 | 11.25999 | 12.50062 | 10.57459 | 25.67645 | 17.44642 | 10.9238 | 23.54814 | 28.71774 | 32.60829791944318 | 14.338133850944402 | 21.392723902926242 | 23.097651461022863 | 28.444674281140376
0.00122 | 19.655582 | 18.518362 | 18.529437 | 16.999615 | 38.02468975 | 36.71609667 | 34.44207767 | 35.62133467 | 35.7967845 | 35.122875 | 27.565862 | 22.793756 | 23.385561 | 22.909555 | 35.927417 | 38.569689 | 34.517535 | 30.600728 | 30.762968 | 29.36662 | 30.209419 | 25.138955 | 26.393187 | 21.303589 | 36.195518 | 32.157974 | 36.69883 | 36.299098 | 35.991309 | 19.83327267 | 22.64342133 | 22.948225 | 25.117605 | 27.638353 | 4.358492 | 25.59068 | 40.707562 | 32.176189 | 27.491426 | 27.95853 | 37.136756 | 24.735416 | 32.006124 | 27.730318 | 26.194589 | 25.390881 | 25.229872 | 36.308814 | 21.804638 | 19.960349 | 18.70608 | 27.672984 | 21.881127 | 20.716604 | 16.044185 | 11.419458 | 12.299398 | 10.729387 | 44.537993 | 30.987647 | 20.593273 | 13.892482 | 16.17173 | 16.882914 | 16.419586 | 14.015434 | 17.928937 | 16.675991 | 18.6779 | 18.915872 | 15.209676 | 18.33586315 | 13.524342 | 22.285801 | 17.807181 | 22.28874 | 18.399445 | 22.237328 | 16.567599 | 20.72328 | 16.1148 | 11.27073 | 12.51015 | 10.57964 | 25.68291 | 17.46492 | 10.93037 | 23.55894 | 28.74043 | 32.6274590437627 | 14.351530109887001 | 21.415201874251927 | 23.119130581199265 | 28.472102080749927
0.001221 | 19.674157 | 18.530974 | 18.542767 | 17.010707 | 38.03702275 | 36.73714033 | 34.46014367 | 35.640463 | 35.815566 | 35.142411 | 27.584418 | 22.811838 | 23.404047 | 22.926497 | 35.944841 | 38.589626 | 34.524168 | 30.617574 | 30.783978 | 29.390691 | 30.225214 | 25.155115 | 26.40076 | 21.317673 | 36.212594 | 32.173357 | 36.717611 | 36.315765 | 36.009876 | 19.83565867 | 22.64989367 | 22.950894 | 25.108878 | 27.648789 | 4.361946 | 25.605853 | 40.720704 | 32.201355 | 27.505003 | 27.974715 | 37.157345 | 24.737737 | 32.024428 | 27.745494 | 26.202114 | 25.407319 | 25.241039 | 36.337433 | 21.815377 | 19.977551 | 18.720749 | 27.690821 | 21.898553 | 20.728472 | 16.058986 | 11.427501 | 12.309083 | 10.738024 | 44.566344 | 31.007296 | 20.60486 | 13.906141 | 16.18439 | 16.898294 | 16.433999 | 14.028306 | 17.937062 | 16.689345 | 18.692209 | 18.925982 | 15.225805 | 18.35310263 | 13.538225 | 22.302252 | 17.821405 | 22.305275 | 18.414677 | 22.253449 | 16.583083 | 20.7345 | 16.12888 | 11.28162 | 12.52005 | 10.58519 | 25.69124 | 17.48569 | 10.93795 | 23.57238 | 28.76286 | 32.65289601783135 | 14.365179750385437 | 21.435219893410064 | 23.141000380380916 | 28.499668967777026
0.001222 | 19.692749 | 18.543609 | 18.556147 | 17.021793 | 38.04906675 | 36.75818467 | 34.478127 | 35.65964233 | 35.8343295 | 35.161886 | 27.609728 | 22.829816 | 23.422414 | 22.943358 | 35.962227 | 38.609561 | 34.530771 | 30.634369 | 30.804995 | 29.414762 | 30.240964 | 25.171284 | 26.408306 | 21.331762 | 36.229672 | 32.188735 | 36.736402 | 36.33241 | 36.028447 | 19.837995 | 22.65634233 | 22.953574 | 25.10012233 | 27.659217 | 4.365398 | 25.620973 | 40.733819 | 32.226516 | 27.518572 | 27.990841 | 37.177984 | 24.7400085 | 32.042677 | 27.760601 | 26.209613 | 25.423738 | 25.252203 | 36.365942 | 21.826088 | 19.994726 | 18.73541 | 27.708582 | 21.915951 | 20.74031 | 16.073786 | 11.43554 | 12.318752 | 10.746674 | 44.594665 | 31.02694 | 20.616447 | 13.919787 | 16.197036 | 16.91368 | 16.448403 | 14.041157 | 17.945147 | 16.702699 | 18.7065 | 18.936104 | 15.241913 | 18.36962483 | 13.552109 | 22.318699 | 17.835629 | 22.321807 | 18.429914 | 22.269555 | 16.598554 | 20.74467 | 16.14258 | 11.29241 | 12.5301 | 10.5915 | 25.70097 | 17.50785 | 10.94678 | 23.58785 | 28.78417 | 32.68332025411122 | 14.378432215520185 | 21.45147230459387 | 23.162218408432558 | 28.525644529222088
0.001223 | 19.711355 | 18.556266 | 18.569574 | 17.032874 | 38.060849 | 36.77922833 | 34.49603 | 35.678871 | 35.853075 | 35.1813 | 27.638269 | 22.847689 | 23.440659 | 22.960137 | 35.979575 | 38.629494 | 34.537346 | 30.651112 | 30.826018 | 29.438833 | 30.256671 | 25.187461 | 26.415826 | 21.345857 | 36.246752 | 32.204108 | 36.755202 | 36.349033 | 36.047022 | 19.84031567 | 22.662768 | 22.956265 | 25.09133933 | 27.669636 | 4.368846 | 25.63604 | 40.746906 | 32.251671 | 27.532134 | 28.006908 | 37.198671 | 24.742251 | 32.060873 | 27.775636 | 26.217088 | 25.440136 | 25.263365 | 36.394338 | 21.836771 | 20.011874 | 18.750064 | 27.726266 | 21.93332 | 20.752115 | 16.088584 | 11.443575 | 12.328404 | 10.755336 | 44.622959 | 31.046577 | 20.628033 | 13.933419 | 16.209665 | 16.929071 | 16.462797 | 14.053986 | 17.953191 | 16.71605 | 18.720772 | 18.94624 | 15.257999 | 18.38431197 | 13.565996 | 22.335144 | 17.849855 | 22.338337 | 18.445156 | 22.285644 | 16.61401 | 20.75362 | 16.15558 | 11.30285 | 12.54006 | 10.59845 | 25.71166 | 17.53051 | 10.95671 | 23.60467 | 28.80344 | 32.7170487310169 | 14.390636948371771 | 21.4675996993414 | 23.181742215218968 | 28.54829835208552
0.001224 | 19.729974 | 18.568944 | 18.583047 | 17.04395 | 38.07239875 | 36.80027167 | 34.513852 | 35.698148 | 35.87180475 | 35.200652 | 27.666312 | 22.865455 | 23.458781 | 22.976832 | 35.996886 | 38.649424 | 34.543894 | 30.667801 | 30.847045 | 29.462904 | 30.272333 | 25.203647 | 26.42332 | 21.359958 | 36.263833 | 32.219476 | 36.774012 | 36.365634 | 36.065601 | 19.842664 | 22.66916967 | 22.958966 | 25.08252833 | 27.680045 | 4.372293 | 25.651055 | 40.759964 | 32.276819 | 27.545691 | 28.022918 | 37.219404 | 24.7444445 | 32.079013 | 27.790599 | 26.224543 | 25.456513 | 25.274524 | 36.42262 | 21.847426 | 20.028994 | 18.764711 | 27.743874 | 21.95066 | 20.76389 | 16.103381 | 11.451605 | 12.338039 | 10.764012 | 44.651224 | 31.066208 | 20.639619 | 13.947037 | 16.222277 | 16.944466 | 16.477182 | 14.066794 | 17.961196 | 16.729401 | 18.735025 | 18.956389 | 15.274064 | 18.39604624 | 13.579884 | 22.351586 | 17.864082 | 22.354863 | 18.460405 | 22.301718 | 16.629452 | 20.76128 | 16.16755 | 11.31271 | 12.54972 | 10.60593 | 25.72288 | 17.55279 | 10.96748 | 23.62217 | 28.81981 | 32.75239842696294 | 14.40114339202065 | 21.488904658134267 | 23.198529350604915 | 28.565933766499715
0.001225 | 19.748604 | 18.581642 | 18.596565 | 17.055021 | 38.083742 | 36.821314 | 34.53159467 | 35.71747133 | 35.890519 | 35.219942 | 27.690127 | 22.883111 | 23.47678 | 22.993442 | 36.01416 | 38.669349 | 34.550418 | 30.684437 | 30.868075 | 29.486975 | 30.28795 | 25.21984 | 26.43079 | 21.374066 | 36.280916 | 32.234839 | 36.79283 | 36.382212 | 36.084182 | 19.84504067 | 22.67554833 | 22.961678 | 25.07369 | 27.690445 | 4.375736 | 25.666019 | 40.772993 | 32.301959 | 27.559243 | 28.038872 | 37.240179 | 24.7465875 | 32.097098 | 27.805487 | 26.235219 | 25.472868 | 25.285683 | 36.450783 | 21.858054 | 20.046088 | 18.779349 | 27.761405 | 21.967971 | 20.775632 | 16.118175 | 11.459631 | 12.347658 | 10.7727 | 44.67946 | 31.085832 | 20.651204 | 13.960641 | 16.234872 | 16.959865 | 16.491558 | 14.079581 | 17.969162 | 16.742749 | 18.74926 | 18.966552 | 15.290109 | 18.40678339 | 13.593775 | 22.368025 | 17.878311 | 22.371385 | 18.475659 | 22.317777 | 16.644882 | 20.76967 | 16.17818 | 11.32173 | 12.55884 | 10.61381 | 25.73418 | 17.5738 | 10.97882 | 23.63966 | 28.83132 | 32.787686320363875 | 14.409700088934194 | 21.513734408906508 | 23.21205153801378 | 28.584440336603965
0.001226 | 19.767245 | 18.59436 | 18.610127 | 17.066087 | 38.09490775 | 36.84235533 | 34.54925833 | 35.73684 | 35.90921925 | 35.239167 | 27.708369 | 22.900656 | 23.494652 | 23.009967 | 36.031398 | 38.689269 | 34.556918 | 30.701018 | 30.889108 | 29.511046 | 30.30352 | 25.236042 | 26.438236 | 21.388179 | 36.297999 | 32.250197 | 36.811657 | 36.398768 | 36.102767 | 19.847445 | 22.681904 | 22.9644 | 25.064825 | 27.700833 | 4.379177 | 25.680932 | 40.78599 | 32.327091 | 27.57279 | 28.054772 | 37.260996 | 24.7486805 | 32.115125 | 27.8203 | 26.250021 | 25.4892 | 25.296841 | 36.478824 | 21.868656 | 20.063154 | 18.79398 | 27.778859 | 21.985254 | 20.787343 | 16.132968 | 11.467652 | 12.357261 | 10.781402 | 44.707667 | 31.105449 | 20.662786 | 13.97423 | 16.24745 | 16.975265 | 16.505924 | 14.092348 | 17.977089 | 16.756095 | 18.763476 | 18.976729 | 15.306133 | 18.42071168 | 13.607667 | 22.38446 | 17.892541 | 22.387904 | 18.490921 | 22.333821 | 16.660297 | 20.77937 | 16.18714 | 11.32967 | 12.56721 | 10.62197 | 25.74512 | 17.59268 | 10.99048 | 23.65645 | 28.84179 | 32.821229389634325 | 14.420666434123994 | 21.540582425727216 | 23.228589725887545 | 28.607855419832195
0.001227 | 19.785895 | 18.607097 | 18.62373 | 17.077147 | 38.1059235 | 36.863395 | 34.56684433 | 35.75625233 | 35.92790675 | 35.258328 | 27.732657 | 22.918089 | 23.512397 | 23.026405 | 36.0486 | 38.709182 | 34.563398 | 30.717545 | 30.910142 | 29.535117 | 30.319045 | 25.252252 | 26.445661 | 21.4023 | 36.315083 | 32.265549 | 36.830493 | 36.415301 | 36.121353 | 19.849879 | 22.68823667 | 22.967131 | 25.05593333 | 27.711211 | 4.382617 | 25.695796 | 40.798956 | 32.352214 | 27.586334 | 28.070619 | 37.281852 | 24.750721 | 32.133094 | 27.835036 | 26.264764 | 25.505508 | 25.307999 | 36.506741 | 21.879233 | 20.080192 | 18.808602 | 27.796236 | 22.002509 | 20.799023 | 16.147759 | 11.47567 | 12.366849 | 10.790115 | 44.735846 | 31.125059 | 20.674366 | 13.987804 | 16.260008 | 16.990667 | 16.520281 | 14.105094 | 17.984978 | 16.769439 | 18.777673 | 18.986919 | 15.322137 | 18.43680643 | 13.621561 | 22.400892 | 17.906773 | 22.404419 | 18.506189 | 22.349851 | 16.6757 | 20.79019 | 16.19462 | 11.33628 | 12.57458 | 10.6303 | 25.75527 | 17.60853 | 11.00219 | 23.67188 | 28.85432 | 32.8513446131888 | 14.434150934024977 | 21.56794218266549 | 23.248893422331456 | 28.63442748077261
0.001228 | 19.804551 | 18.619851 | 18.637375 | 17.088201 | 38.11681675 | 36.88443267 | 34.58435333 | 35.77570667 | 35.94658275 | 35.277423 | 27.761809 | 22.936357 | 23.530013 | 23.042755 | 36.065768 | 38.729087 | 34.569858 | 30.734015 | 30.931176 | 29.559188 | 30.334522 | 25.26847 | 26.453065 | 21.416428 | 36.332168 | 32.280897 | 36.849337 | 36.431812 | 36.139941 | 19.85234033 | 22.694546 | 22.969873 | 25.047016 | 27.721578 | 4.386054 | 25.71061 | 40.81189 | 32.377327 | 27.599875 | 28.086415 | 37.302745 | 24.752701 | 32.151005 | 27.849693 | 26.279456 | 25.521792 | 25.319159 | 36.534531 | 21.889784 | 20.097203 | 18.823217 | 27.813536 | 22.019736 | 20.81067 | 16.162549 | 11.483684 | 12.376421 | 10.798841 | 44.763994 | 31.144661 | 20.685942 | 14.001361 | 16.272548 | 17.00607 | 16.534628 | 14.117821 | 17.99283 | 16.78278 | 18.791851 | 18.997124 | 15.338121 | 18.45394984 | 13.635457 | 22.417319 | 17.921006 | 22.42093 | 18.521465 | 22.365867 | 16.691091 | 20.80192 | 16.20341 | 11.34384 | 12.58075 | 10.63868 | 25.76418 | 17.62094 | 11.01367 | 23.68524 | 28.86831 | 32.87634896944189 | 14.449372920333758 | 21.59430715379044 | 23.27178987094338 | 28.66240498401343
0.001229 | 19.823214 | 18.632623 | 18.651058 | 17.099249 | 38.127616 | 36.905468 | 34.60178633 | 35.795202 | 35.96524775 | 35.296451 | 27.791909 | 22.956 | 23.547499 | 23.059017 | 36.082901 | 38.748984 | 34.5763 | 30.750428 | 30.952208 | 29.583259 | 30.349951 | 25.284696 | 26.460448 | 21.430563 | 36.349253 | 32.296238 | 36.868189 | 36.448301 | 36.158529 | 19.85483133 | 22.70083333 | 22.972624 | 25.03807233 | 27.731932 | 4.389489 | 25.725376 | 40.82479 | 32.40243 | 27.613415 | 28.102161 | 37.323672 | 24.754619 | 32.168855 | 27.86427 | 26.294107 | 25.53805 | 25.33032 | 36.562191 | 21.900311 | 20.114186 | 18.837823 | 27.83076 | 22.036934 | 20.822286 | 16.177336 | 11.491694 | 12.385977 | 10.80758 | 44.792114 | 31.164255 | 20.697515 | 14.014902 | 16.285068 | 17.021473 | 16.548966 | 14.130527 | 18.000646 | 16.796119 | 18.806011 | 19.007343 | 15.354086 | 18.47102412 | 13.649355 | 22.433742 | 17.93524 | 22.437437 | 18.536749 | 22.38187 | 16.706468 | 20.81437 | 16.2135 | 11.35295 | 12.58722 | 10.64698 | 25.77142 | 17.63529 | 11.02467 | 23.69582 | 28.88317 | 32.8982846693777 | 14.46555172474691 | 21.61817081317117 | 23.296106315321197 | 28.690036394142858
0.00123 | 19.84188 | 18.645411 | 18.66478 | 17.110291 | 38.13834875 | 36.92650033 | 34.619144 | 35.81473667 | 35.98390375 | 35.315412 | 27.819043 | 22.975494 | 23.564853 | 23.075189 | 36.1 | 38.76887 | 34.582725 | 30.766783 | 30.973239 | 29.60733 | 30.365331 | 25.300929 | 26.467813 | 21.444707 | 36.366338 | 32.311574 | 36.887049 | 36.464768 | 36.177118 | 19.85735133 | 22.707098 | 22.975384 | 25.02910367 | 27.742273 | 4.392922 | 25.740094 | 40.837657 | 32.427521 | 27.626954 | 28.117859 | 37.344632 | 24.756474 | 32.186645 | 27.878766 | 26.308727 | 25.554283 | 25.341483 | 36.589717 | 21.910814 | 20.13114 | 18.852421 | 27.847905 | 22.054105 | 20.83387 | 16.192062 | 11.4997 | 12.395518 | 10.81633 | 44.820204 | 31.18384 | 20.709084 | 14.028426 | 16.297567 | 17.036875 | 16.563294 | 14.143214 | 18.008424 | 16.809455 | 18.820152 | 19.017577 | 15.370031 | 18.4869115 | 13.663254 | 22.450161 | 17.949476 | 22.453939 | 18.552041 | 22.39786 | 16.721834 | 20.82736 | 16.22462 | 11.36332 | 12.59505 | 10.65509 | 25.77906 | 17.65226 | 11.03492 | 23.70637 | 28.89831 | 32.92652700272319 | 14.481906678961025 | 21.638026634876745 | 23.32066999906273 | 28.715570175749107
0.001231 | 19.86055 | 18.658215 | 18.678538 | 17.121328 | 38.14883575 | 36.94753067 | 34.63642633 | 35.834309 | 36.00255125 | 35.334303 | 27.839299 | 22.994843 | 23.582074 | 23.09127 | 36.117066 | 38.788746 | 34.589136 | 30.78308 | 30.994266 | 29.631401 | 30.380663 | 25.317169 | 26.47516 | 21.458859 | 36.383423 | 32.326904 | 36.905916 | 36.481212 | 36.195706 | 19.8599 | 22.71334033 | 22.978153 | 25.02011033 | 27.752602 | 4.396353 | 25.754765 | 40.850488 | 32.452599 | 27.640493 | 28.13351 | 37.365622 | 24.7582685 | 32.204373 | 27.893178 | 26.323325 | 25.570489 | 25.352649 | 36.617107 | 21.921294 | 20.148067 | 18.867011 | 27.864974 | 22.071249 | 20.845421 | 16.206106 | 11.507703 | 12.405044 | 10.825093 | 44.848264 | 31.203417 | 20.720648 | 14.041933 | 16.310046 | 17.052275 | 16.577612 | 14.155881 | 18.016167 | 16.822787 | 18.834274 | 19.027826 | 15.385958 | 18.5004942 | 13.677155 | 22.466575 | 17.963714 | 22.470436 | 18.567343 | 22.413838 | 16.737187 | 20.84067 | 16.23648 | 11.37466 | 12.60399 | 10.66289 | 25.78869 | 17.67107 | 11.04416 | 23.7193 | 28.91313 | 32.95989020653399 | 14.497657114672712 | 21.653634317380458 | 23.344308165765867 | 28.737254793420387
0.001232 | 19.87922 | 18.671033 | 18.692331 | 17.132358 | 38.15875075 | 36.96855667 | 34.65363567 | 35.853918 | 36.021191 | 35.353126 | 27.85989 | 23.014049 | 23.59916 | 23.107259 | 36.1341 | 38.808609 | 34.595535 | 30.799318 | 31.015289 | 29.655472 | 30.395945 | 25.333416 | 26.482491 | 21.473019 | 36.400508 | 32.342228 | 36.924791 | 36.497633 | 36.214293 | 19.86247833 | 22.71956033 | 22.980931 | 25.011092 | 27.762917 | 4.399783 | 25.76939 | 40.863283 | 32.477665 | 27.654032 | 28.149115 | 37.386641 | 24.7600015 | 32.222039 | 27.907507 | 26.33791 | 25.586667 | 25.363818 | 36.644357 | 21.931752 | 20.164966 | 18.881592 | 27.881966 | 22.088365 | 20.856941 | 16.220147 | 11.515702 | 12.414555 | 10.833867 | 44.876294 | 31.222984 | 20.732207 | 14.055421 | 16.322503 | 17.067672 | 16.59192 | 14.16853 | 18.023875 | 16.836117 | 18.848377 | 19.038091 | 15.401866 | 18.51156168 | 13.691058 | 22.482984 | 17.977954 | 22.486928 | 18.582653 | 22.429803 | 16.752528 | 20.85412 | 16.2488 | 11.3867 | 12.61378 | 10.67025 | 25.79977 | 17.69094 | 11.05223 | 23.73399 | 28.92705 | 32.99656179602577 | 14.512022363578545 | 21.67259032085167 | 23.365848059028444 | 28.75547894295865
0.001233 | 19.89789 | 18.683865 | 18.706158 | 17.143382 | 38.16868325 | 36.98957967 | 34.67077133 | 35.873562 | 36.03982525 | 35.371878 | 27.88642 | 23.033116 | 23.61611 | 23.123154 | 36.151101 | 38.828459 | 34.601922 | 30.815496 | 31.036307 | 29.679543 | 30.411176 | 25.349671 | 26.489806 | 21.487188 | 36.417592 | 32.357547 | 36.943674 | 36.514032 | 36.232879 | 19.865087 | 22.72575833 | 22.983718 | 25.00204967 | 27.773217 | 4.403212 | 25.783969 | 40.876041 | 32.502717 | 27.667573 | 28.164676 | 37.407685 | 24.7616745 | 32.239641 | 27.921749 | 26.352493 | 25.602817 | 25.374992 | 36.671465 | 21.942187 | 20.181836 | 18.896164 | 27.898879 | 22.105453 | 20.868428 | 16.234185 | 11.523699 | 12.424052 | 10.842653 | 44.904294 | 31.242542 | 20.74376 | 14.068891 | 16.334937 | 17.083066 | 16.606218 | 14.18116 | 18.031548 | 16.849443 | 18.862462 | 19.048371 | 15.417757 | 18.52642396 | 13.704961 | 22.499388 | 17.992195 | 22.503416 | 18.597974 | 22.445756 | 16.767858 | 20.86752 | 16.2613 | 11.39914 | 12.62418 | 10.67707 | 25.81182 | 17.71107 | 11.05932 | 23.7498 | 28.93948 | 33.03472928641421 | 14.524221757375123 | 21.69515075179971 | 23.384116922448342 | 28.78058389680617
0.001234 | 19.916559 | 18.69671 | 18.720017 | 17.154399 | 38.17865925 | 37.010598 | 34.68783567 | 35.893239 | 36.05845475 | 35.390558 | 27.915174 | 23.052046 | 23.632922 | 23.138956 | 36.168071 | 38.848295 | 34.6083 | 30.831613 | 31.057317 | 29.703614 | 30.426357 | 25.365932 | 26.497106 | 21.501367 | 36.434675 | 32.372859 | 36.962563 | 36.530409 | 36.251463 | 19.86772467 | 22.73193433 | 22.986513 | 24.99298367 | 27.783503 | 4.406639 | 25.798503 | 40.888761 | 32.527754 | 27.681116 | 28.180194 | 37.428753 | 24.7632875 | 32.257179 | 27.935905 | 26.367082 | 25.618938 | 25.386171 | 36.698428 | 21.952601 | 20.198677 | 18.910728 | 27.915716 | 22.122515 | 20.879883 | 16.248221 | 11.531692 | 12.433534 | 10.851451 | 44.932263 | 31.26209 | 20.755306 | 14.082342 | 16.347349 | 17.098455 | 16.620507 | 14.193771 | 18.039187 | 16.862765 | 18.876528 | 19.058666 | 15.433629 | 18.54472631 | 13.718866 | 22.515786 | 18.006438 | 22.519898 | 18.613304 | 22.461698 | 16.783176 | 20.88065 | 16.27369 | 11.4117 | 12.63495 | 10.68321 | 25.82434 | 17.73069 | 11.06566 | 23.7661 | 28.94981 | 33.07258019291501 | 14.533354521917957 | 21.719909519355717 | 23.399239325507047 | 28.811226148426766
0.001235 | 19.935224 | 18.709567 | 18.733907 | 17.16541 | 38.1887065 | 37.03161267 | 34.704828 | 35.91294867 | 36.07708025 | 35.409167 | 27.94244 | 23.070841 | 23.649595 | 23.154663 | 36.18501 | 38.868116 | 34.61467 | 30.847668 | 31.07832 | 29.727685 | 30.441486 | 25.382201 | 26.504393 | 21.515555 | 36.451758 | 32.388164 | 36.98146 | 36.546763 | 36.270045 | 19.87039267 | 22.73808867 | 22.989316 | 24.98389367 | 27.793773 | 4.410064 | 25.812993 | 40.901443 | 32.552777 | 27.694663 | 28.195672 | 37.449842 | 24.764841 | 32.274651 | 27.949971 | 26.381686 | 25.63503 | 25.397356 | 36.725243 | 21.962994 | 20.21549 | 18.925282 | 27.932475 | 22.13955 | 20.891306 | 16.262253 | 11.539682 | 12.443002 | 10.860261 | 44.960203 | 31.281628 | 20.766845 | 14.095773 | 16.359737 | 17.113839 | 16.634785 | 14.206364 | 18.046792 | 16.876084 | 18.890575 | 19.068978 | 15.449484 | 18.56510257 | 13.732773 | 22.532178 | 18.020683 | 22.536374 | 18.628645 | 22.477629 | 16.798484 | 20.89334 | 16.28569 | 11.4241 | 12.64584 | 10.68856 | 25.83685 | 17.74901 | 11.07147 | 23.78226 | 28.95771 | 33.108302030743836 | 14.54288152696796 | 21.745460532650874 | 23.418390349969634 | 28.845212216553374
0.001236 | 19.953885 | 18.722436 | 18.747827 | 17.176413 | 38.19885175 | 37.05262233 | 34.72175033 | 35.93268833 | 36.095703 | 35.42796 | 27.964505 | 23.089505 | 23.666357 | 23.170491 | 36.201919 | 38.887921 | 34.621034 | 30.863661 | 31.099315 | 29.751756 | 30.456562 | 25.398476 | 26.511668 | 21.529753 | 36.468839 | 32.403463 | 37.000363 | 36.563095 | 36.288623 | 19.873091 | 22.74422167 | 22.992127 | 24.97478133 | 27.804028 | 4.413489 | 25.82744 | 40.914085 | 32.577783 | 27.708213 | 28.21111 | 37.470951 | 24.766336 | 32.292058 | 27.963948 | 26.396317 | 25.65109 | 25.408547 | 36.751906 | 21.973368 | 20.232275 | 18.939827 | 27.949156 | 22.156559 | 20.902697 | 16.276282 | 11.547669 | 12.452455 | 10.869082 | 44.988111 | 31.301156 | 20.778377 | 14.109185 | 16.372102 | 17.129217 | 16.649053 | 14.218938 | 18.054364 | 16.889398 | 18.904603 | 19.079306 | 15.465322 | 18.58618654 | 13.746681 | 22.548565 | 18.03493 | 22.552845 | 18.643998 | 22.49355 | 16.81378 | 20.90538 | 16.29702 | 11.43607 | 12.6566 | 10.69433 | 25.84886 | 17.76524 | 11.07699 | 23.79763 | 28.96691 | 33.14008231511637 | 14.554400404222271 | 21.770397700816318 | 23.44151163449112 | 28.880348619918884
0.001237 | 19.972539 | 18.735315 | 18.761775 | 17.18741 | 38.20912275 | 37.07362667 | 34.738603 | 35.95245767 | 36.11432425 | 35.449051 | 27.982148 | 23.108041 | 23.685076 | 23.188212 | 36.218797 | 38.907708 | 34.627394 | 30.87959 | 31.120299 | 29.775827 | 30.471586 | 25.414757 | 26.518932 | 21.543961 | 36.485918 | 32.418756 | 37.019272 | 36.579404 | 36.307198 | 19.87581967 | 22.750333 | 22.994945 | 24.96564633 | 27.814266 | 4.416913 | 25.841844 | 40.926687 | 32.602772 | 27.721769 | 28.22651 | 37.492077 | 24.767772 | 32.309397 | 27.977832 | 26.410982 | 25.66712 | 25.419744 | 36.778415 | 21.983721 | 20.24903 | 18.954364 | 27.965759 | 22.173541 | 20.914054 | 16.290307 | 11.555653 | 12.461895 | 10.877914 | 45.015989 | 31.320673 | 20.789901 | 14.122576 | 16.384441 | 17.144589 | 16.66331 | 14.231495 | 18.061904 | 16.902708 | 18.918612 | 19.089651 | 15.481144 | 18.60661206 | 13.760589 | 22.564945 | 18.049179 | 22.569309 | 18.659361 | 22.50946 | 16.829066 | 20.91658 | 16.3074 | 11.4473 | 12.66699 | 10.70194 | 25.85988 | 17.77861 | 11.08247 | 23.81159 | 28.9777 | 33.16610856124831 | 14.567260596761379 | 21.79331493298323 | 23.46730011640245 | 28.91444187725623
0.001238 | 19.991186 | 18.748204 | 18.775749 | 17.1984 | 38.21954575 | 37.09462567 | 34.755387 | 35.97225467 | 36.13294525 | 35.470048 | 28.005742 | 23.12645 | 23.703612 | 23.205809 | 36.235647 | 38.927476 | 34.633751 | 30.895456 | 31.141272 | 29.799898 | 30.486557 | 25.431044 | 26.526186 | 21.55818 | 36.502996 | 32.434042 | 37.038188 | 36.595691 | 36.325768 | 19.878579 | 22.756423 | 22.997771 | 24.956489 | 27.825024 | 4.420336 | 25.856205 | 40.939248 | 32.627743 | 27.73533 | 28.241873 | 37.513218 | 24.769151 | 32.326668 | 27.992345 | 26.425692 | 25.683117 | 25.43095 | 36.804767 | 21.994056 | 20.265756 | 18.96889 | 27.982284 | 22.190496 | 20.925379 | 16.304328 | 11.563635 | 12.471321 | 10.886757 | 45.043836 | 31.340179 | 20.801416 | 14.135945 | 16.396755 | 17.159952 | 16.677558 | 14.244034 | 18.069411 | 16.916014 | 18.932603 | 19.100012 | 15.496948 | 18.62501293 | 13.774499 | 22.581318 | 18.06343 | 22.585768 | 18.674737 | 22.525361 | 16.844341 | 20.92674 | 16.31655 | 11.45753 | 12.67676 | 10.71063 | 25.86943 | 17.78825 | 11.08811 | 23.8235 | 28.98958 | 33.185286311944466 | 14.580811547665782 | 21.812806138282752 | 23.494452733034564 | 28.945298507298325
0.001239 | 20.009823 | 18.761101 | 18.789749 | 17.209383 | 38.230148 | 37.11561867 | 34.77210267 | 35.99207733 | 36.1515675 | 35.490953 | 28.032723 | 23.144737 | 23.72197 | 23.223285 | 36.252468 | 38.947225 | 34.640107 | 30.911257 | 31.162233 | 29.823969 | 30.501473 | 25.447338 | 26.53343 | 21.57241 | 36.520072 | 32.449321 | 37.05711 | 36.611954 | 36.344334 | 19.881369 | 22.762492 | 23.000604 | 24.94730933 | 27.836926 | 4.423758 | 25.870526 | 40.951766 | 32.652696 | 27.748897 | 28.257201 | 37.534372 | 24.770472 | 32.34387 | 28.008311 | 26.440455 | 25.699081 | 25.442163 | 36.830958 | 22.004373 | 20.282454 | 18.983408 | 27.998731 | 22.207425 | 20.936672 | 16.318344 | 11.571614 | 12.480734 | 10.895612 | 45.071652 | 31.359673 | 20.812921 | 14.149294 | 16.409044 | 17.175307 | 16.691795 | 14.256556 | 18.076887 | 16.929315 | 18.946575 | 19.110391 | 15.512737 | 18.64002298 | 13.78841 | 22.597685 | 18.077683 | 22.60222 | 18.690125 | 22.541252 | 16.859606 | 20.93566 | 16.32418 | 11.46646 | 12.68568 | 10.72026 | 25.87696 | 17.79951 | 11.09417 | 23.8326 | 29.00207 | 33.20811642830345 | 14.594402700015976 | 21.827395694097135 | 23.52166642171843 | 28.97072502877808
0.00124 | 20.02845 | 18.774007 | 18.803773 | 17.220359 | 38.24095725 | 37.136606 | 34.78875133 | 36.01192533 | 36.17019075 | 35.511767 | 28.05955 | 23.162903 | 23.740152 | 23.240644 | 36.269261 | 38.966953 | 34.646464 | 30.926992 | 31.18318 | 29.84804 | 30.516335 | 25.463638 | 26.540667 | 21.586651 | 36.537146 | 32.464594 | 37.076038 | 36.628196 | 36.362894 | 19.88419033 | 22.76854 | 23.003444 | 24.93810867 | 27.848806 | 4.42718 | 25.884805 | 40.964242 | 32.67763 | 27.762472 | 28.272495 | 37.555536 | 24.7717365 | 32.361002 | 28.024151 | 26.455282 | 25.715012 | 25.453386 | 36.857199 | 22.014672 | 20.299122 | 18.997916 | 28.0151 | 22.224329 | 20.947932 | 16.332356 | 11.57959 | 12.490133 | 10.904477 | 45.099436 | 31.379156 | 20.824417 | 14.16262 | 16.421306 | 17.190653 | 16.706022 | 14.269061 | 18.084332 | 16.942611 | 18.960528 | 19.120786 | 15.52851 | 18.65193712 | 13.802322 | 22.614045 | 18.091938 | 22.618665 | 18.705525 | 22.557134 | 16.874861 | 20.94302 | 16.33168 | 11.47379 | 12.69349 | 10.73063 | 25.88429 | 17.8126 | 11.10088 | 23.84201 | 29.01467 | 33.23477363572036 | 14.607383496892446 | 21.8427873913923 | 23.547638119784985 | 28.990852079810193
0.001241 | 20.047065 | 18.78692 | 18.81782 | 17.231327 | 38.252 | 37.15758667 | 34.80533367 | 36.03179633 | 36.1888175 | 35.532493 | 28.082682 | 23.180952 | 23.758161 | 23.257888 | 36.286026 | 38.986659 | 34.652823 | 30.942661 | 31.204114 | 29.872111 | 30.531141 | 25.479944 | 26.547897 | 21.600904 | 36.554218 | 32.479859 | 37.094971 | 36.644415 | 36.381448 | 19.88704267 | 22.774567 | 23.006291 | 24.92888667 | 27.860664 | 4.430601 | 25.899045 | 40.976673 | 32.702544 | 27.776055 | 28.287756 | 37.57671 | 24.7729455 | 32.378624 | 28.039865 | 26.470182 | 25.730908 | 25.464618 | 36.887354 | 22.024954 | 20.31576 | 19.012414 | 28.031391 | 22.241207 | 20.959159 | 16.346363 | 11.587565 | 12.49952 | 10.913353 | 45.127189 | 31.398627 | 20.835903 | 14.175924 | 16.43354 | 17.205988 | 16.720238 | 14.28155 | 18.091746 | 16.955902 | 18.974462 | 19.131199 | 15.544267 | 18.66691347 | 13.816235 | 22.630398 | 18.106195 | 22.635104 | 18.720939 | 22.573008 | 16.890106 | 20.95038 | 16.34071 | 11.4811 | 12.7 | 10.7416 | 25.89327 | 17.82694 | 11.10846 | 23.85332 | 29.02688 | 33.26383383900753 | 14.619103381375695 | 21.861538273635638 | 23.571064764565214 | 29.015925416293516
0.001242 | 20.065666 | 18.79984 | 18.831888 | 17.242288 | 38.26330375 | 37.17856033 | 34.821851 | 36.05168967 | 36.2074485 | 35.553134 | 28.099778 | 23.198886 | 23.776002 | 23.27502 | 36.302765 | 39.006342 | 34.659186 | 30.958263 | 31.225031 | 29.896182 | 30.545891 | 25.496255 | 26.555121 | 21.615169 | 36.571287 | 32.495117 | 37.11391 | 36.660611 | 36.399996 | 19.88992633 | 22.780574 | 23.009144 | 24.91964433 | 27.8725 | 4.434022 | 25.913245 | 40.98906 | 32.727437 | 27.789647 | 28.302987 | 37.597889 | 24.774098 | 32.398437 | 28.055455 | 26.485165 | 25.746769 | 25.475861 | 36.917287 | 22.035219 | 20.332369 | 19.026902 | 28.047604 | 22.258059 | 20.970353 | 16.360364 | 11.595537 | 12.508893 | 10.92224 | 45.154911 | 31.418085 | 20.847377 | 14.189204 | 16.445747 | 17.221312 | 16.734443 | 14.294021 | 18.099131 | 16.969188 | 18.988377 | 19.14163 | 15.56001 | 18.68449537 | 13.830148 | 22.646743 | 18.120455 | 22.651535 | 18.736367 | 22.588873 | 16.905341 | 20.95889 | 16.351 | 11.48982 | 12.70722 | 10.75299 | 25.90347 | 17.84194 | 11.117 | 23.866 | 29.03821 | 33.2938729429773 | 14.62891179654622 | 21.882443120082442 | 23.590643293390023 | 29.045597818821328
0.001243 | 20.084252 | 18.812765 | 18.845975 | 17.25324 | 38.274895 | 37.199527 | 34.838303 | 36.071603 | 36.2260845 | 35.57369 | 28.121178 | 23.216708 | 23.793677 | 23.292042 | 36.319477 | 39.026002 | 34.665556 | 30.974955 | 31.245933 | 29.920253 | 30.560585 | 25.512572 | 26.562341 | 21.629446 | 36.588353 | 32.510368 | 37.132854 | 36.676784 | 36.418536 | 19.89284133 | 22.78655967 | 23.012003 | 24.91038133 | 27.884316 | 4.437443 | 25.927407 | 41.001401 | 32.752309 | 27.803248 | 28.318189 | 37.619073 | 24.775196 | 32.418154 | 28.070922 | 26.500239 | 25.762595 | 25.487114 | 36.946998 | 22.045469 | 20.348949 | 19.04138 | 28.063738 | 22.274885 | 20.981514 | 16.37436 | 11.603507 | 12.518254 | 10.931138 | 45.1826 | 31.43753 | 20.858841 | 14.202462 | 16.457926 | 17.236624 | 16.748638 | 14.306476 | 18.106486 | 16.982469 | 19.002274 | 19.152079 | 15.575737 | 18.70344083 | 13.844063 | 22.66308 | 18.134717 | 22.66796 | 18.751809 | 22.604731 | 16.920567 | 20.96836 | 16.36226 | 11.49966 | 12.71586 | 10.76463 | 25.91444 | 17.857 | 11.1264 | 23.87951 | 29.04818 | 33.32346685244197 | 14.636935751025582 | 21.904296709988024 | 23.606719091838187 | 29.07782203821103
0.001244 | 20.102822 | 18.825696 | 18.860082 | 17.264186 | 38.2868015 | 37.220486 | 34.85469167 | 36.09153533 | 36.24472725 | 35.594165 | 28.1473 | 23.234421 | 23.811189 | 23.308959 | 36.336163 | 39.045636 | 34.671933 | 30.993652 | 31.266816 | 29.944324 | 30.575221 | 25.528894 | 26.569557 | 21.643735 | 36.605416 | 32.525611 | 37.151803 | 36.692935 | 36.437069 | 19.89578867 | 22.792526 | 23.014869 | 24.90109833 | 27.896111 | 4.440864 | 25.941531 | 41.013695 | 32.777158 | 27.816861 | 28.333362 | 37.640258 | 24.776239 | 32.437779 | 28.086268 | 26.515414 | 25.778383 | 25.49838 | 36.976491 | 22.055703 | 20.365498 | 19.055849 | 28.079794 | 22.291687 | 20.992642 | 16.38835 | 11.611475 | 12.527602 | 10.940045 | 45.210258 | 31.456962 | 20.870292 | 14.215695 | 16.470075 | 17.251923 | 16.762822 | 14.318916 | 18.113812 | 16.995743 | 19.016151 | 19.162547 | 15.59145 | 18.72250788 | 13.857978 | 22.67941 | 18.148981 | 22.684377 | 18.767265 | 22.620581 | 16.935784 | 20.97864 | 16.37422 | 11.51037 | 12.72564 | 10.77636 | 25.92574 | 17.87154 | 11.13651 | 23.89333 | 29.05627 | 33.35119147221388 | 14.646833675959186 | 21.925893822607627 | 23.62661035025001 | 29.110550825279997
0.001245 | 20.121373 | 18.83863 | 18.874205 | 17.275123 | 38.29905 | 37.24143667 | 34.87101667 | 36.111485 | 36.26337775 | 35.61456 | 28.174601 | 23.252028 | 23.828542 | 23.325772 | 36.352824 | 39.065244 | 34.678319 | 31.012251 | 31.28768 | 29.968395 | 30.589799 | 25.545221 | 26.576771 | 21.658038 | 36.622476 | 32.540847 | 37.170757 | 36.709063 | 36.455594 | 19.898768 | 22.79847133 | 23.01774 | 24.89179633 | 27.907886 | 4.444285 | 25.955618 | 41.025942 | 32.801984 | 27.830484 | 28.348509 | 37.661444 | 24.777228 | 32.457313 | 28.101493 | 26.5307 | 25.794134 | 25.509657 | 37.005768 | 22.065923 | 20.382018 | 19.070307 | 28.095771 | 22.308463 | 21.003736 | 16.402334 | 11.619442 | 12.536938 | 10.948964 | 45.237884 | 31.476381 | 20.88173 | 14.228903 | 16.482195 | 17.267209 | 16.776996 | 14.331339 | 18.12111 | 17.009012 | 19.03001 | 19.173032 | 15.607149 | 18.74045452 | 13.871894 | 22.695731 | 18.163247 | 22.700786 | 18.782736 | 22.636425 | 16.950992 | 20.98955 | 16.38659 | 11.52168 | 12.7363 | 10.788 | 25.93694 | 17.88498 | 11.14722 | 23.9069 | 29.06398 | 33.375622707105336 | 14.658616883042079 | 21.946029237196548 | 23.650258230368344 | 29.14173693084563
0.001246 | 20.139905 | 18.851567 | 18.888343 | 17.286052 | 38.311724 | 37.26237933 | 34.88728 | 36.13145133 | 36.28203675 | 35.634877 | 28.19954 | 23.269531 | 23.845739 | 23.342485 | 36.369461 | 39.084825 | 34.684716 | 31.030754 | 31.308525 | 29.992466 | 30.604319 | 25.561554 | 26.583984 | 21.672354 | 36.639532 | 32.556075 | 37.189715 | 36.725168 | 36.47411 | 19.90177933 | 22.804397 | 23.020617 | 24.88247467 | 27.919643 | 4.447705 | 25.969668 | 41.038141 | 32.826787 | 27.84412 | 28.363631 | 37.682626 | 24.778163 | 32.476758 | 28.1166 | 26.546107 | 25.809847 | 25.520948 | 37.034831 | 22.076129 | 20.398507 | 19.084755 | 28.111671 | 22.325215 | 21.014798 | 16.416311 | 11.627406 | 12.546262 | 10.957892 | 45.265477 | 31.495786 | 20.893156 | 14.242087 | 16.494285 | 17.28248 | 16.791158 | 14.343747 | 18.12838 | 17.022275 | 19.04385 | 19.183537 | 15.622834 | 18.75603878 | 13.88581 | 22.712044 | 18.177516 | 22.717187 | 18.798222 | 22.652262 | 16.966192 | 21.00092 | 16.39908 | 11.53333 | 12.74758 | 10.7994 | 25.9476 | 17.89672 | 11.1584 | 23.91969 | 29.07362 | 33.39533646192868 | 14.671634815354736 | 21.96349773301005 | 23.676359669524096 | 29.169333105725308
0.001247 | 20.158416 | 18.864507 | 18.902496 | 17.296973 | 38.32462475 | 37.28331367 | 34.903482 | 36.15143133 | 36.300706 | 35.65512 | 28.218575 | 23.286933 | 23.862784 | 23.359101 | 36.386073 | 39.104378 | 34.691126 | 31.049163 | 31.329348 | 30.016537 | 30.61878 | 25.577892 | 26.591196 | 21.686683 | 36.656585 | 32.571295 | 37.208678 | 36.74125 | 36.492617 | 19.90482367 | 22.810302 | 23.023499 | 24.873134 | 27.931382 | 4.451127 | 25.983683 | 41.05029 | 32.851565 | 27.857769 | 28.37873 | 37.703805 | 24.7790455 | 32.496116 | 28.131588 | 26.561643 | 25.82552 | 25.532252 | 37.063684 | 22.086322 | 20.414967 | 19.099192 | 28.127494 | 22.341942 | 21.025826 | 16.430282 | 11.63537 | 12.555573 | 10.96683 | 45.293038 | 31.515177 | 20.904567 | 14.255245 | 16.506343 | 17.297736 | 16.805309 | 14.356139 | 18.135623 | 17.035532 | 19.057671 | 19.194061 | 15.638506 | 18.76784098 | 13.899727 | 22.728348 | 18.191787 | 22.733581 | 18.813725 | 22.668093 | 16.981383 | 21.01257 | 16.41143 | 11.54505 | 12.75921 | 10.81039 | 25.95727 | 17.90617 | 11.1699 | 23.93118 | 29.08474 | 33.409307173097474 | 14.685236915977676 | 21.977144569669328 | 23.703611605048266 | 29.19129210073643
0.001248 | 20.176904 | 18.877448 | 18.916662 | 17.307885 | 38.337693 | 37.304239 | 34.91962333 | 36.171425 | 36.3193855 | 35.675289 | 28.237451 | 23.304237 | 23.879678 | 23.375622 | 36.402662 | 39.123902 | 34.69755 | 31.067478 | 31.35015 | 30.040608 | 30.633181 | 25.594234 | 26.598409 | 21.701027 | 36.673634 | 32.586507 | 37.227645 | 36.75731 | 36.511114 | 19.90789967 | 22.816188 | 23.026386 | 24.863775 | 27.943102 | 4.454548 | 25.997663 | 41.06239 | 32.876317 | 27.871432 | 28.393806 | 37.724976 | 24.779875 | 32.51539 | 28.146461 | 26.577318 | 25.841154 | 25.543569 | 37.092328 | 22.096502 | 20.431396 | 19.113619 | 28.14324 | 22.358644 | 21.036821 | 16.444246 | 11.643331 | 12.564874 | 10.975779 | 45.320566 | 31.534554 | 20.915965 | 14.268377 | 16.518371 | 17.312975 | 16.81945 | 14.368517 | 18.14284 | 17.048782 | 19.071473 | 19.204604 | 15.654164 | 18.77815825 | 13.913644 | 22.744643 | 18.206061 | 22.749966 | 18.829243 | 22.683918 | 16.996566 | 21.02434 | 16.42334 | 11.55657 | 12.77093 | 10.82079 | 25.96552 | 17.9164 | 11.18161 | 23.94081 | 29.09682 | 33.426356429973985 | 14.698772627991389 | 21.99161961966309 | 23.730710974271766 | 29.205859624070996
0.001249 | 20.195368 | 18.89039 | 18.93084 | 17.318789 | 38.35092525 | 37.325155 | 34.935705 | 36.19143067 | 36.3380775 | 35.695387 | 28.262286 | 23.321446 | 23.896426 | 23.392052 | 36.419228 | 39.143395 | 34.70399 | 31.085703 | 31.370928 | 30.064679 | 30.647522 | 25.610581 | 26.605624 | 21.715384 | 36.690678 | 32.601711 | 37.246617 | 36.773347 | 36.5296 | 19.911009 | 22.82205467 | 23.029278 | 24.85439833 | 27.954806 | 4.457971 | 26.011608 | 41.074438 | 32.901044 | 27.885109 | 28.408862 | 37.746139 | 24.780653 | 32.534581 | 28.161217 | 26.593143 | 25.856747 | 25.554901 | 37.120766 | 22.10667 | 20.447795 | 19.128035 | 28.158911 | 22.375322 | 21.047782 | 16.458202 | 11.651292 | 12.574162 | 10.984737 | 45.348062 | 31.553916 | 20.927348 | 14.281482 | 16.530366 | 17.328198 | 16.833579 | 14.380879 | 18.15003 | 17.062026 | 19.085256 | 19.215166 | 15.66981 | 18.7911361 | 13.927562 | 22.760928 | 18.220338 | 22.766343 | 18.844779 | 22.699738 | 17.011741 | 21.03606 | 16.43453 | 11.56765 | 12.78247 | 10.83044 | 25.97216 | 17.92911 | 11.1934 | 23.94764 | 29.10938 | 33.44604615305851 | 14.71159139447635 | 22.009723530287395 | 23.756354714525564 | 29.223859500440074
0.00125 | 20.213807 | 18.903332 | 18.945027 | 17.329685 | 38.36431825 | 37.34606133 | 34.95172733 | 36.21144633 | 36.35678275 | 35.715416 | 28.289556 | 23.338563 | 23.913031 | 23.408393 | 36.435772 | 39.162856 | 34.710447 | 31.103838 | 31.391681 | 30.08875 | 30.661801 | 25.626932 | 26.612842 | 21.729757 | 36.707718 | 32.616907 | 37.265592 | 36.789361 | 36.548076 | 19.91415133 | 22.82790133 | 23.032174 | 24.84500367 | 27.966493 | 4.461394 | 26.02552 | 41.086435 | 32.925743 | 27.898802 | 28.423898 | 37.767291 | 24.7813795 | 32.553691 | 28.17586 | 26.609125 | 25.872299 | 25.566247 | 37.149 | 22.116826 | 20.464163 | 19.142441 | 28.174506 | 22.391976 | 21.05871 | 16.472151 | 11.659251 | 12.583439 | 10.993705 | 45.375525 | 31.573262 | 20.938715 | 14.294561 | 16.542329 | 17.343402 | 16.847698 | 14.393227 | 18.157194 | 17.075263 | 19.09902 | 19.225748 | 15.685443 | 18.80578096 | 13.941479 | 22.777205 | 18.234617 | 22.782711 | 18.860331 | 22.715552 | 17.026908 | 21.04755 | 16.44472 | 11.578 | 12.79358 | 10.83918 | 25.97988 | 17.94366 | 11.20513 | 23.95481 | 29.12193 | 33.46734063675999 | 14.723042658513094 | 22.03025108079752 | 23.779239763140616 | 29.2445908127819
0.001251 | 20.232219 | 18.916273 | 18.959223 | 17.340572 | 38.3778695 | 37.36695767 | 34.96769233 | 36.23147033 | 36.37550275 | 35.735379 | 28.315733 | 23.35559 | 23.929497 | 23.424649 | 36.452294 | 39.182285 | 34.716925 | 31.121885 | 31.412409 | 30.112821 | 30.676019 | 25.643288 | 26.620064 | 21.744144 | 36.724754 | 32.632095 | 37.28457 | 36.805352 | 36.566539 | 19.917327 | 22.833729 | 23.035075 | 24.835592 | 27.978164 | 4.464817 | 26.039399 | 41.098378 | 32.950415 | 27.912511 | 28.438917 | 37.788429 | 24.7820545 | 32.572723 | 28.19039 | 26.625275 | 25.887809 | 25.577607 | 37.177034 | 22.126972 | 20.4805 | 19.156835 | 28.190027 | 22.408605 | 21.069604 | 16.486092 | 11.667209 | 12.592705 | 11.002682 | 45.402954 | 31.592594 | 20.950066 | 14.307611 | 16.554258 | 17.358588 | 16.861805 | 14.405561 | 18.164333 | 17.088493 | 19.112766 | 19.23635 | 15.701065 | 18.82109922 | 13.955398 | 22.793471 | 18.248898 | 22.79907 | 18.875901 | 22.731363 | 17.042068 | 21.05864 | 16.45363 | 11.58736 | 12.80399 | 10.84683 | 25.98916 | 17.95941 | 11.21668 | 23.96328 | 29.13397 | 33.48920417548743 | 14.732475863182074 | 22.051997050448747 | 23.798063057447884 | 29.266665981094935
0.001252 | 20.250602 | 18.929212 | 18.973427 | 17.35145 | 38.39157575 | 37.38784333 | 34.98359967 | 36.251502 | 36.394238 | 35.755276 | 28.33729 | 23.372531 | 23.945825 | 23.440821 | 36.468795 | 39.20168 | 34.723423 | 31.139846 | 31.433111 | 30.136892 | 30.690175 | 25.659648 | 26.627292 | 21.758546 | 36.741785 | 32.647274 | 37.303552 | 36.821321 | 36.584991 | 19.92053567 | 22.83953767 | 23.037981 | 24.82616333 | 27.98982 | 4.468242 | 26.053245 | 41.110269 | 32.975058 | 27.926237 | 28.45392 | 37.809552 | 24.782679 | 32.591679 | 28.204808 | 26.641602 | 25.903276 | 25.588981 | 37.204869 | 22.137107 | 20.496807 | 19.171218 | 28.205474 | 22.425211 | 21.080465 | 16.500024 | 11.675166 | 12.601961 | 11.011669 | 45.430351 | 31.611909 | 20.961401 | 14.320634 | 16.566153 | 17.373754 | 16.8759 | 14.417881 | 18.171448 | 17.101716 | 19.126492 | 19.246973 | 15.716674 | 18.83609731 | 13.969316 | 22.809728 | 18.263183 | 22.81542 | 18.891489 | 22.747169 | 17.05722 | 21.06916 | 16.46106 | 11.59548 | 12.81342 | 10.85385 | 25.99956 | 17.97573 | 11.22801 | 23.97267 | 29.145 | 33.51060106364973 | 14.740585054633236 | 22.07375621849637 | 23.81317507847004 | 29.288697425377627
0.001253 | 20.268956 | 18.942148 | 18.987636 | 17.362319 | 38.40543425 | 37.40871867 | 34.999451 | 36.27153967 | 36.41299 | 35.775111 | 28.35445 | 23.389387 | 23.962021 | 23.456914 | 36.485275 | 39.22104 | 34.729944 | 31.157722 | 31.453785 | 30.160963 | 30.704268 | 25.676012 | 26.634526 | 21.772964 | 36.758811 | 32.662445 | 37.322537 | 36.837266 | 36.60343 | 19.92377833 | 22.845327 | 23.04089 | 24.816718 | 28.001462 | 4.471668 | 26.067061 | 41.122104 | 32.999672 | 27.939982 | 28.468908 | 37.830657 | 24.783254 | 32.61056 | 28.219116 | 26.658116 | 25.918699 | 25.600371 | 37.232508 | 22.147232 | 20.513083 | 19.185591 | 28.220847 | 22.441794 | 21.091292 | 16.513948 | 11.683123 | 12.611205 | 11.020665 | 45.457714 | 31.631209 | 20.972719 | 14.333628 | 16.578014 | 17.3889 | 16.889985 | 14.430187 | 18.178538 | 17.114931 | 19.1402 | 19.257616 | 15.732272 | 18.84978164 | 13.983234 | 22.825974 | 18.27747 | 22.831761 | 18.907095 | 22.762971 | 17.072365 | 21.07895 | 16.46935 | 11.60181 | 12.82163 | 10.86235 | 26.01064 | 17.99197 | 11.23912 | 23.98258 | 29.15454 | 33.53049559565591 | 14.750836435275524 | 22.09432336419564 | 23.83171189800676 | 29.309297565628427
0.001254 | 20.287278 | 18.955082 | 19.00185 | 17.373178 | 38.41944125 | 37.42958267 | 35.015246 | 36.29158133 | 36.43175975 | 35.794886 | 28.377562 | 23.406162 | 23.978086 | 23.47293 | 36.501735 | 39.240365 | 34.73649 | 31.175516 | 31.47443 | 30.185034 | 30.718297 | 25.69238 | 26.641767 | 21.787398 | 36.775831 | 32.677607 | 37.341526 | 36.853189 | 36.621856 | 19.927054 | 22.85109767 | 23.043803 | 24.807257 | 28.013089 | 4.475095 | 26.080845 | 41.133884 | 33.024256 | 27.953745 | 28.483883 | 37.851743 | 24.78378 | 32.629369 | 28.233315 | 26.674826 | 25.934078 | 25.611775 | 37.259954 | 22.157349 | 20.529327 | 19.199952 | 28.236148 | 22.458352 | 21.102084 | 16.527864 | 11.691079 | 12.620439 | 11.02967 | 45.485043 | 31.650492 | 20.984019 | 14.346594 | 16.589839 | 17.404025 | 16.904057 | 14.442479 | 18.185605 | 17.128139 | 19.153889 | 19.26828 | 15.747858 | 18.86115862 | 13.997153 | 22.84221 | 18.29176 | 22.848092 | 18.922721 | 22.77877 | 17.087504 | 21.08782 | 16.47924 | 11.60775 | 12.82833 | 10.87214 | 26.02196 | 18.00751 | 11.25004 | 23.99262 | 29.16215 | 33.54785206591487 | 14.762866508012081 | 22.112493266801856 | 23.85343740256215 | 29.32707882184579
0.001255 | 20.305567 | 18.968011 | 19.016067 | 17.384029 | 38.4335945 | 37.45043567 | 35.030987 | 36.31162633 | 36.4505485 | 35.814603 | 28.404382 | 23.422858 | 23.994024 | 23.488872 | 36.518176 | 39.259652 | 34.743062 | 31.193229 | 31.495045 | 30.209105 | 30.732263 | 25.708752 | 26.649017 | 21.801849 | 36.792846 | 32.69276 | 37.360517 | 36.869089 | 36.640268 | 19.93036433 | 22.85684967 | 23.046719 | 24.79778033 | 28.024703 | 4.478523 | 26.094599 | 41.145608 | 33.048809 | 27.967528 | 28.498845 | 37.872806 | 24.7842565 | 32.648108 | 28.247406 | 26.691742 | 25.949412 | 25.623195 | 37.287209 | 22.167457 | 20.545541 | 19.214302 | 28.251377 | 22.474888 | 21.112843 | 16.54177 | 11.699034 | 12.629662 | 11.038685 | 45.512339 | 31.669758 | 20.995302 | 14.359529 | 16.601629 | 17.419128 | 16.918119 | 14.454758 | 18.19265 | 17.141339 | 19.167558 | 19.278965 | 15.763434 | 18.87091349 | 14.011071 | 22.858435 | 18.306053 | 22.864414 | 18.938365 | 22.794567 | 17.102636 | 21.09561 | 16.49041 | 11.61476 | 12.83525 | 10.883 | 26.03308 | 18.02171 | 11.26078 | 24.0024 | 29.17038 | 33.561694081074606 | 14.776024715923413 | 22.127060705570287 | 23.877178835734078 | 29.34096522190679
0.001256 | 20.323821 | 18.980935 | 19.030286 | 17.39487 | 38.4478905 | 37.47127633 | 35.046674 | 36.33167267 | 36.46935725 | 35.834263 | 28.43137 | 23.439479 | 24.009839 | 23.504743 | 36.534598 | 39.278902 | 34.749661 | 31.210863 | 31.515628 | 30.233176 | 30.746163 | 25.725127 | 26.656276 | 21.816316 | 36.809855 | 32.707905 | 37.37951 | 36.884965 | 36.658665 | 19.933709 | 22.86258333 | 23.049639 | 24.788288 | 28.036304 | 4.481953 | 26.108324 | 41.157275 | 33.07333 | 27.981331 | 28.513798 | 37.893846 | 24.784685 | 32.666778 | 28.26139 | 26.708873 | 25.9647 | 25.63463 | 37.314275 | 22.177557 | 20.561723 | 19.22864 | 28.266535 | 22.4914 | 21.123568 | 16.555667 | 11.706988 | 12.638875 | 11.047708 | 45.539601 | 31.689007 | 21.006565 | 14.372435 | 16.613383 | 17.434207 | 16.932169 | 14.467024 | 18.199671 | 17.15453 | 19.181209 | 19.289671 | 15.779 | 18.88391411 | 14.02499 | 22.874649 | 18.320348 | 22.880725 | 18.95403 | 22.81036 | 17.117761 | 21.10214 | 16.50257 | 11.62262 | 12.84345 | 10.89475 | 26.04356 | 18.03392 | 11.27136 | 24.01153 | 29.18043 | 33.57912131208225 | 14.789660502089973 | 22.142144877366427 | 23.9017634411204 | 29.35724903615222
0.001257 | 20.34204 | 18.993853 | 19.044505 | 17.405701 | 38.46232625 | 37.49210533 | 35.062308 | 36.35171933 | 36.4881875 | 35.853869 | 28.454983 | 23.456027 | 24.025533 | 23.520546 | 36.551002 | 39.298112 | 34.756291 | 31.228419 | 31.53618 | 30.257247 | 30.759998 | 25.741505 | 26.663547 | 21.8308 | 36.826858 | 32.72304 | 37.398506 | 36.900819 | 36.677048 | 19.937088 | 22.86829867 | 23.052561 | 24.77878033 | 28.047893 | 4.485384 | 26.122021 | 41.168884 | 33.09782 | 27.995155 | 28.528741 | 37.914858 | 24.785065 | 32.685383 | 28.275269 | 26.726228 | 25.979941 | 25.64608 | 37.341155 | 22.18765 | 20.577874 | 19.242966 | 28.281621 | 22.50789 | 21.134259 | 16.569554 | 11.714943 | 12.648079 | 11.05674 | 45.566829 | 31.708239 | 21.017809 | 14.38531 | 16.625099 | 17.449263 | 16.946207 | 14.479277 | 18.206671 | 17.167714 | 19.194841 | 19.300398 | 15.794555 | 18.89943826 | 14.038908 | 22.890852 | 18.334647 | 22.897027 | 18.969714 | 22.826152 | 17.132881 | 21.10899 | 16.51542 | 11.63112 | 12.85267 | 10.9072 | 26.05297 | 18.04398 | 11.28179 | 24.01963 | 29.19183 | 33.6009651669097 | 14.803123309592287 | 22.161716049423497 | 23.926018462318957 | 29.37754156548818
0.001258 | 20.360221 | 19.006765 | 19.058723 | 17.416523 | 38.47689825 | 37.512922 | 35.07788933 | 36.37176433 | 36.50703975 | 35.873424 | 28.472346 | 23.472504 | 24.04111 | 23.536284 | 36.567387 | 39.317282 | 34.762951 | 31.245898 | 31.556699 | 30.281318 | 30.773767 | 25.757887 | 26.670829 | 21.845301 | 36.843855 | 32.738166 | 37.417504 | 36.91665 | 36.695415 | 19.940501 | 22.87399567 | 23.055487 | 24.769259 | 28.059471 | 4.488817 | 26.135689 | 41.180434 | 33.122276 | 28.009002 | 28.543677 | 37.935843 | 24.785398 | 32.703923 | 28.289044 | 26.743817 | 25.995134 | 25.657546 | 37.367852 | 22.197737 | 20.593993 | 19.257281 | 28.296638 | 22.524357 | 21.144915 | 16.583431 | 11.722897 | 12.657272 | 11.065781 | 45.594022 | 31.727453 | 21.029034 | 14.398154 | 16.636778 | 17.464294 | 16.960233 | 14.491518 | 18.213649 | 17.18089 | 19.208454 | 19.311148 | 15.8101 | 18.91636817 | 14.052826 | 22.907044 | 18.348949 | 22.913318 | 18.985419 | 22.841942 | 17.147994 | 21.11691 | 16.52866 | 11.64006 | 12.86267 | 10.92016 | 26.06085 | 18.0565 | 11.29209 | 24.02629 | 29.20408 | 33.62593101356812 | 14.815762581510853 | 22.184317201494757 | 23.948771142927647 | 29.40035286745401
0.001259 | 20.378364 | 19.019669 | 19.072938 | 17.427335 | 38.4916045 | 37.53372533 | 35.09341967 | 36.39180633 | 36.52591575 | 35.892928 | 28.493144 | 23.488915 | 24.056574 | 23.551959 | 36.583756 | 39.336411 | 34.769645 | 31.263304 | 31.577183 | 30.305389 | 30.787469 | 25.774272 | 26.678123 | 21.85982 | 36.860846 | 32.753283 | 37.436504 | 36.932458 | 36.713766 | 19.94394933 | 22.87967433 | 23.058415 | 24.759723 | 28.071038 | 4.492112 | 26.14933 | 41.191924 | 33.146698 | 28.022871 | 28.558607 | 37.956797 | 24.7856845 | 32.722401 | 28.302716 | 26.76165 | 26.01028 | 25.669028 | 37.394368 | 22.207817 | 20.61008 | 19.271584 | 28.311585 | 22.540801 | 21.155538 | 16.597298 | 11.730851 | 12.666456 | 11.07483 | 45.621182 | 31.746649 | 21.040238 | 14.410966 | 16.648418 | 17.4793 | 16.974248 | 14.503746 | 18.220607 | 17.194056 | 19.222048 | 19.321919 | 15.825636 | 18.93358604 | 14.066743 | 22.923223 | 18.363253 | 22.929599 | 19.001145 | 22.857731 | 17.163102 | 21.12572 | 16.54198 | 11.64924 | 12.87321 | 10.93344 | 26.06663 | 18.07171 | 11.30227 | 24.03403 | 29.21669 | 33.65272422006872 | 14.826927760926147 | 22.208592460242407 | 23.968848726544287 | 29.42419299958902
0.00126 | 20.396466 | 19.032565 | 19.08715 | 17.438138 | 38.5064415 | 37.55451567 | 35.10889867 | 36.41184433 | 36.5448165 | 35.912385 | 28.518985 | 23.50526 | 24.071926 | 23.567575 | 36.600108 | 39.355498 | 34.776373 | 31.280637 | 31.597631 | 30.32946 | 30.801104 | 25.79066 | 26.685432 | 21.874356 | 36.87783 | 32.76839 | 37.455506 | 36.948242 | 36.732101 | 19.94743233 | 22.885336 | 23.061345 | 24.750173 | 28.082594 | 4.495385 | 26.162945 | 41.203353 | 33.171086 | 28.036764 | 28.573533 | 37.977718 | 24.785925 | 32.740819 | 28.316286 | 26.779736 | 26.025376 | 25.680527 | 37.420705 | 22.217893 | 20.626136 | 19.285875 | 28.326463 | 22.557222 | 21.166126 | 16.611155 | 11.738805 | 12.675631 | 11.083888 | 45.648307 | 31.765827 | 21.051421 | 14.423746 | 16.66002 | 17.494279 | 16.98825 | 14.515962 | 18.227544 | 17.207214 | 19.235623 | 19.332713 | 15.841163 | 18.9499741 | 14.080661 | 22.939391 | 18.377561 | 22.945869 | 19.016893 | 22.873518 | 17.178204 | 21.13528 | 16.55509 | 11.65844 | 12.88404 | 10.94684 | 26.07292 | 18.08888 | 11.31235 | 24.04432 | 29.22915 | 33.6800501544227 | 14.835968290918693 | 22.23318595232861 | 23.985078456766757 | 29.44757201943254
0.001261 | 20.414526 | 19.045452 | 19.101357 | 17.44893 | 38.521406 | 37.57529267 | 35.12432867 | 36.43187633 | 36.562375 | 35.931797 | 28.546325 | 23.521544 | 24.087172 | 23.583134 | 36.616444 | 39.374541 | 34.783138 | 31.297899 | 31.618043 | 30.353531 | 30.814671 | 25.807051 | 26.692756 | 21.888912 | 36.894807 | 32.783488 | 37.474509 | 36.964004 | 36.750418 | 19.950951 | 22.89097933 | 23.064277 | 24.74060967 | 28.094141 | 4.498659 | 26.176533 | 41.214721 | 33.195438 | 28.050682 | 28.588455 | 37.998603 | 24.786119 | 32.759179 | 28.329756 | 26.798084 | 26.040422 | 25.692041 | 37.446866 | 22.227963 | 20.642159 | 19.300153 | 28.341273 | 22.573622 | 21.176679 | 16.625001 | 11.746759 | 12.684796 | 11.092955 | 45.675397 | 31.784986 | 21.062583 | 14.436494 | 16.671582 | 17.509231 | 17.002241 | 14.528167 | 18.234461 | 17.220363 | 19.249178 | 19.343529 | 15.856681 | 18.96441456 | 14.094577 | 22.955547 | 18.391872 | 22.962128 | 19.032662 | 22.889306 | 17.193301 | 21.14542 | 16.56769 | 11.66745 | 12.89491 | 10.96018 | 26.08036 | 18.10726 | 11.32235 | 24.05629 | 29.24099 | 33.70661418464127 | 14.844299571335078 | 22.256741804415604 | 23.998678789934615 | 29.4689999845239
0.001262 | 20.432543 | 19.058329 | 19.115557 | 17.459712 | 38.536495 | 37.59605533 | 35.139709 | 36.451901 | 36.57963575 | 35.951165 | 28.571624 | 23.537769 | 24.102313 | 23.59864 | 36.632764 | 39.39354 | 34.789941 | 31.315092 | 31.638417 | 30.377602 | 30.82817 | 25.823445 | 26.700096 | 21.903485 | 36.911777 | 32.798576 | 37.493514 | 36.979743 | 36.768718 | 19.954505 | 22.896605 | 23.067212 | 24.73103333 | 28.105678 | 4.501935 | 26.190097 | 41.226026 | 33.219754 | 28.064625 | 28.603376 | 38.019452 | 24.786268 | 32.777484 | 28.343127 | 26.816705 | 26.055418 | 25.703572 | 37.472854 | 22.238029 | 20.65815 | 19.31442 | 28.356015 | 22.59 | 21.187198 | 16.638835 | 11.754714 | 12.693953 | 11.102029 | 45.702452 | 31.804126 | 21.073722 | 14.449209 | 16.683104 | 17.524155 | 17.01622 | 14.54036 | 18.241359 | 17.233503 | 19.262715 | 19.354368 | 15.87219 | 18.97578963 | 14.108494 | 22.97169 | 18.406186 | 22.978375 | 19.048454 | 22.905093 | 17.208393 | 21.15598 | 16.57946 | 11.67607 | 12.90558 | 10.97325 | 26.08859 | 18.12614 | 11.33232 | 24.0694 | 29.2517 | 33.73112167873562 | 14.854886943511168 | 22.27790414316553 | 24.01569210808085 | 29.48698695240241
0.001263 | 20.450516 | 19.071195 | 19.129749 | 17.470483 | 38.5517055 | 37.61680433 | 35.15504167 | 36.471917 | 36.5968885 | 35.970492 | 28.591338 | 23.553938 | 24.117353 | 23.614096 | 36.64907 | 39.412493 | 34.796784 | 31.332217 | 31.658752 | 30.401673 | 30.841599 | 25.839841 | 26.707454 | 21.918078 | 36.92874 | 32.813654 | 37.51252 | 36.995458 | 36.786999 | 19.958094 | 22.902213 | 23.070147 | 24.72144433 | 28.117207 | 4.505213 | 26.203636 | 41.237268 | 33.244032 | 28.078594 | 28.618296 | 38.040261 | 24.7863725 | 32.795734 | 28.356399 | 26.835607 | 26.070363 | 25.715121 | 37.498671 | 22.248092 | 20.67411 | 19.328674 | 28.37069 | 22.606355 | 21.197682 | 16.652658 | 11.762669 | 12.7031 | 11.111112 | 45.729472 | 31.823246 | 21.084839 | 14.46189 | 16.694585 | 17.53905 | 17.030186 | 14.552541 | 18.248239 | 17.246634 | 19.276233 | 19.36523 | 15.887692 | 18.98682451 | 14.12241 | 22.98782 | 18.420504 | 22.994612 | 19.064269 | 22.92088 | 17.22348 | 21.1668 | 16.59012 | 11.68409 | 12.91582 | 10.98588 | 26.09727 | 18.14476 | 11.34234 | 24.08311 | 29.26079 | 33.75227800471696 | 14.867146417726481 | 22.29531709524059 | 24.035368902228434 | 29.504185038287137
0.001264 | 20.468442 | 19.084049 | 19.143931 | 17.481244 | 38.56703425 | 37.63753833 | 35.170327 | 36.49192333 | 36.614132 | 35.989779 | 28.609597 | 23.570053 | 24.132295 | 23.629503 | 36.665362 | 39.431399 | 34.803668 | 31.349276 | 31.679048 | 30.425744 | 30.854959 | 25.856239 | 26.714829 | 21.93269 | 36.945695 | 32.828722 | 37.531527 | 37.01115 | 36.805261 | 19.96171933 | 22.90780433 | 23.073085 | 24.71184333 | 28.128729 | 4.508493 | 26.217152 | 41.248445 | 33.268274 | 28.09259 | 28.633218 | 38.061029 | 24.786433 | 32.813933 | 28.369575 | 26.854799 | 26.085255 | 25.726686 | 37.524319 | 22.258152 | 20.690036 | 19.342916 | 28.385299 | 22.622689 | 21.208132 | 16.666469 | 11.770624 | 12.712239 | 11.120202 | 45.756457 | 31.842347 | 21.095933 | 14.474537 | 16.706025 | 17.553916 | 17.044141 | 14.564712 | 18.2551 | 17.259755 | 19.289732 | 19.376115 | 15.903185 | 19.00102152 | 14.136325 | 23.003937 | 18.434824 | 23.010836 | 19.080106 | 22.936668 | 17.238563 | 21.17773 | 16.59936 | 11.69131 | 12.92536 | 10.99788 | 26.10607 | 18.1624 | 11.35246 | 24.09688 | 29.26786 | 33.769645240300086 | 14.880427437061542 | 22.30891896500348 | 24.056666722242134 | 29.530037674750567
0.001265 | 20.48632 | 19.096892 | 19.158103 | 17.491995 | 38.58247875 | 37.65825767 | 35.185566 | 36.51191767 | 36.63136625 | 36.00903 | 28.634042 | 23.586118 | 24.147144 | 23.644866 | 36.681639 | 39.450258 | 34.810595 | 31.366271 | 31.699302 | 30.449815 | 30.868248 | 25.87264 | 26.722225 | 21.947321 | 36.962643 | 32.84378 | 37.550534 | 37.02682 | 36.823504 | 19.96538033 | 22.913378 | 23.076023 | 24.70223033 | 28.140243 | 4.511774 | 26.230644 | 41.259558 | 33.292476 | 28.106614 | 28.648143 | 38.081752 | 24.7864495 | 32.832082 | 28.382656 | 26.874293 | 26.100095 | 25.738268 | 37.549802 | 22.26821 | 20.705931 | 19.357145 | 28.399842 | 22.639002 | 21.218547 | 16.680269 | 11.77858 | 12.72137 | 11.1293 | 45.783407 | 31.861427 | 21.107003 | 14.487149 | 16.717423 | 17.568751 | 17.058083 | 14.576872 | 18.261944 | 17.272866 | 19.303212 | 19.387024 | 15.918671 | 19.01727243 | 14.150239 | 23.020042 | 18.449149 | 23.027049 | 19.095968 | 22.952458 | 17.253642 | 21.18861 | 16.60719 | 11.69751 | 12.93396 | 11.00904 | 26.11464 | 18.17832 | 11.36275 | 24.11018 | 29.27572 | 33.79319275070219 | 14.894079444596834 | 22.325547907526072 | 24.07854311798669 | 29.56118610211411
0.001266 | 20.504149 | 19.109721 | 19.172263 | 17.502735 | 38.59803575 | 37.67896167 | 35.20075867 | 36.531899 | 36.64858925 | 36.028246 | 28.661238 | 23.602135 | 24.161901 | 23.660187 | 36.697904 | 39.469068 | 34.817567 | 31.383204 | 31.719514 | 30.473886 | 30.881466 | 25.889043 | 26.72964 | 21.961973 | 36.979582 | 32.858828 | 37.569542 | 37.042466 | 36.841727 | 19.96907733 | 22.91893533 | 23.078963 | 24.69260567 | 28.15175 | 4.515057 | 26.244114 | 41.270605 | 33.316639 | 28.120667 | 28.663072 | 38.10243 | 24.786423 | 32.850184 | 28.395643 | 26.894096 | 26.114881 | 25.749867 | 37.575121 | 22.278266 | 20.721792 | 19.371361 | 28.41432 | 22.655293 | 21.228927 | 16.694056 | 11.786537 | 12.730492 | 11.138406 | 45.810321 | 31.880488 | 21.118049 | 14.499726 | 16.728779 | 17.583554 | 17.072013 | 14.589021 | 18.26877 | 17.285967 | 19.316673 | 19.397957 | 15.93415 | 19.03445948 | 14.164153 | 23.036132 | 18.463476 | 23.04325 | 19.111853 | 22.968248 | 17.268716 | 21.19927 | 16.61631 | 11.70277 | 12.94139 | 11.01917 | 26.12265 | 18.19179 | 11.37328 | 24.12248 | 29.28512 | 33.82224970386226 | 14.907451883412861 | 22.345139841299208 | 24.0999556393269 | 29.595435214309745
0.001267 | 20.521927 | 19.122536 | 19.186409 | 17.513464 | 38.6137015 | 37.69965033 | 35.21590733 | 36.55186567 | 36.66580175 | 36.047429 | 28.687659 | 23.618107 | 24.17657 | 23.67547 | 36.714155 | 39.487827 | 34.824586 | 31.400076 | 31.739683 | 30.497957 | 30.894612 | 25.905447 | 26.737078 | 21.976645 | 36.996514 | 32.873866 | 37.588551 | 37.058089 | 36.859929 | 19.97281133 | 22.92447533 | 23.081903 | 24.68297 | 28.163252 | 4.518342 | 26.257563 | 41.281584 | 33.340763 | 28.134749 | 28.678006 | 38.12306 | 24.786354 | 32.86824 | 28.408536 | 26.914218 | 26.129612 | 25.761485 | 37.600278 | 22.288321 | 20.737621 | 19.385564 | 28.428733 | 22.671563 | 21.239273 | 16.70783 | 11.794495 | 12.739607 | 11.14752 | 45.837199 | 31.899527 | 21.12907 | 14.512268 | 16.740091 | 17.598326 | 17.085931 | 14.60116 | 18.27558 | 17.299058 | 19.330115 | 19.408913 | 15.949622 | 19.05146488 | 14.178066 | 23.052209 | 18.477807 | 23.059439 | 19.127763 | 22.984041 | 17.283786 | 21.20957 | 16.62707 | 11.7089 | 12.94745 | 11.0281 | 26.12974 | 18.2028 | 11.38411 | 24.13323 | 29.29561 | 33.85513307819487 | 14.919894196590107 | 22.36648954557814 | 24.11986183612749 | 29.630589905269453
0.001268 | 20.539653 | 19.135336 | 19.20054 | 17.524182 | 38.6294745 | 37.720323 | 35.23101167 | 36.57181667 | 36.683002 | 36.066582 | 28.709775 | 23.634036 | 24.191154 | 23.690716 | 36.730395 | 39.506536 | 34.831653 | 31.416888 | 31.759807 | 30.522028 | 30.907686 | 25.921854 | 26.744538 | 21.991337 | 37.013437 | 32.888893 | 37.607559 | 37.073688 | 36.878111 | 19.97658167 | 22.92999933 | 23.084843 | 24.67332367 | 28.174748 | 4.521628 | 26.27099 | 41.292496 | 33.364845 | 28.148861 | 28.692948 | 38.14364 | 24.7862425 | 32.886252 | 28.421338 | 26.934669 | 26.144288 | 25.77312 | 37.625278 | 22.298376 | 20.753417 | 19.399755 | 28.443083 | 22.687812 | 21.249583 | 16.721592 | 11.802453 | 12.748713 | 11.156641 | 45.864042 | 31.918546 | 21.140066 | 14.524774 | 16.75136 | 17.613064 | 17.099836 | 14.613289 | 18.282374 | 17.312139 | 19.343538 | 19.419894 | 15.965087 | 19.06717084 | 14.191978 | 23.068272 | 18.492141 | 23.075616 | 19.143698 | 22.999836 | 17.298853 | 21.21933 | 16.63915 | 11.71606 | 12.95403 | 11.03535 | 26.13557 | 18.216 | 11.39532 | 24.1419 | 29.30675 | 33.89015985211455 | 14.930755827209076 | 22.388391799618155 | 24.13721925825326 | 29.66445506892521
0.001269 | 20.557325 | 19.14812 | 19.214655 | 17.534889 | 38.64534975 | 37.74098033 | 35.24607267 | 36.59175 | 36.7001895 | 36.085706 | 28.725843 | 23.649926 | 24.205657 | 23.705929 | 36.746624 | 39.525193 | 34.83877 | 31.433644 | 31.779886 | 30.546099 | 30.920688 | 25.938262 | 26.752022 | 22.006051 | 37.030351 | 32.90391 | 37.626567 | 37.089265 | 36.89627 | 19.98038833 | 22.93550667 | 23.087784 | 24.66366667 | 28.186239 | 4.524916 | 26.284013 | 41.30334 | 33.388886 | 28.163005 | 28.707469 | 38.164166 | 24.78609 | 32.904223 | 28.434049 | 26.955459 | 26.158909 | 25.784773 | 37.650121 | 22.308431 | 20.76918 | 19.413932 | 28.457369 | 22.70404 | 21.259858 | 16.73534 | 11.810413 | 12.757812 | 11.165769 | 45.890849 | 31.937543 | 21.151035 | 14.537243 | 16.762584 | 17.627768 | 17.113728 | 14.625408 | 18.289152 | 17.325209 | 19.356942 | 19.430899 | 15.980546 | 19.08045958 | 14.205889 | 23.084321 | 18.506479 | 23.091779 | 19.159659 | 23.015634 | 17.313917 | 21.2284 | 16.65222 | 11.72404 | 12.96175 | 11.04211 | 26.13963 | 18.23172 | 11.40696 | 24.15205 | 29.31811 | 33.9256470040359 | 14.939386609094058 | 22.409641382674515 | 24.1509888031419 | 29.694835599209004
0.00127 | 20.574942 | 19.160889 | 19.228752 | 17.545584 | 38.661326 | 37.76162167 | 35.26109133 | 36.61166467 | 36.7173635 | 36.104804 | 28.746067 | 23.66578 | 24.220082 | 23.721112 | 36.762841 | 39.543797 | 34.845939 | 31.450343 | 31.799918 | 30.57017 | 30.933615 | 25.954671 | 26.759531 | 22.020785 | 37.047256 | 32.918916 | 37.645575 | 37.104818 | 36.914408 | 19.98423233 | 22.940997 | 23.090725 | 24.654 | 28.197727 | 4.528205 | 26.296372 | 41.314114 | 33.412884 | 28.17718 | 28.721277 | 38.184639 | 24.785896 | 32.922154 | 28.446671 | 26.976597 | 26.173472 | 25.796444 | 37.674811 | 22.318487 | 20.78491 | 19.428096 | 28.471592 | 22.720247 | 21.270098 | 16.749075 | 11.818374 | 12.766903 | 11.174905 | 45.917619 | 31.956518 | 21.161979 | 14.549675 | 16.773763 | 17.642438 | 17.127608 | 14.637517 | 18.295916 | 17.338268 | 19.370326 | 19.44193 | 15.996 | 19.09080138 | 14.219799 | 23.100356 | 18.520821 | 23.10793 | 19.175645 | 23.031435 | 17.328977 | 21.23662 | 16.66596 | 11.73263 | 12.97039 | 11.04993 | 26.14432 | 18.24923 | 11.4191 | 24.1647 | 29.32923 | 33.959911512373466 | 14.948076439725277 | 22.429033074002525 | 24.164975230090846 | 29.719536390052795
0.001271 | 20.592503 | 19.173639 | 19.24283 | 17.556269 | 38.67739925 | 37.782246 | 35.276069 | 36.631559 | 36.7345235 | 36.123877 | 28.769894 | 23.681599 | 24.234432 | 23.736268 | 36.779049 | 39.562346 | 34.853161 | 31.466989 | 31.819903 | 30.594241 | 30.946469 | 25.971082 | 26.767066 | 22.035542 | 37.064153 | 32.933911 | 37.664583 | 37.120348 | 36.932522 | 19.98811333 | 22.94647167 | 23.093666 | 24.644324 | 28.20921 | 4.531497 | 26.308714 | 41.324817 | 33.436839 | 28.191388 | 28.735093 | 38.205054 | 24.785662 | 32.940048 | 28.459206 | 26.998092 | 26.187978 | 25.808133 | 37.69935 | 22.328544 | 20.800607 | 19.442247 | 28.485754 | 22.736434 | 21.280303 | 16.762796 | 11.826337 | 12.775988 | 11.184048 | 45.944354 | 31.975471 | 21.172895 | 14.562069 | 16.784896 | 17.657072 | 17.141476 | 14.649618 | 18.302665 | 17.351317 | 19.383692 | 19.452985 | 16.011447 | 19.10329538 | 14.233708 | 23.116375 | 18.535166 | 23.124068 | 19.191657 | 23.047239 | 17.344034 | 21.24384 | 16.68007 | 11.74162 | 12.97971 | 11.05864 | 26.14978 | 18.26779 | 11.43177 | 24.17919 | 29.33967 | 33.991270355541815 | 14.958982339260245 | 22.445361652857436 | 24.18249667249446 | 29.739769282412027
0.001272 | 20.610005 | 19.186372 | 19.256887 | 17.566941 | 38.6935665 | 37.80285433 | 35.29100533 | 36.65143133 | 36.751668 | 36.142929 | 28.794155 | 23.697388 | 24.24871 | 23.751399 | 36.795246 | 39.58084 | 34.860438 | 31.483582 | 31.839839 | 30.618312 | 30.959247 | 25.987494 | 26.774628 | 22.05032 | 37.08104 | 32.948895 | 37.68359 | 37.135854 | 36.950613 | 19.99203133 | 22.95193 | 23.096606 | 24.63463833 | 28.220691 | 4.534789 | 26.321039 | 41.335449 | 33.46075 | 28.20563 | 28.748916 | 38.225411 | 24.7853875 | 32.957907 | 28.471653 | 27.019953 | 26.204672 | 25.819842 | 37.72374 | 22.338603 | 20.81627 | 19.456384 | 28.499854 | 22.752601 | 21.290473 | 16.776503 | 11.834008 | 12.785065 | 11.193197 | 45.971051 | 31.994402 | 21.183783 | 14.574425 | 16.795983 | 17.671669 | 17.15533 | 14.661709 | 18.3094 | 17.364354 | 19.397039 | 19.464065 | 16.02689 | 19.11849147 | 14.247616 | 23.13238 | 18.549515 | 23.140193 | 19.207696 | 23.063048 | 17.359089 | 21.25036 | 16.69421 | 11.75081 | 12.98949 | 11.0681 | 26.15575 | 18.28667 | 11.44485 | 24.19488 | 29.34898 | 34.018040511955505 | 14.971453750779425 | 22.45696266509455 | 24.2025106802175 | 29.765458922085145
0.001273 | 20.627448 | 19.199086 | 19.270923 | 17.577602 | 38.70982475 | 37.82344567 | 35.30590233 | 36.67128033 | 36.76879725 | 36.16196 | 28.815684 | 23.713147 | 24.26292 | 23.76651 | 36.811435 | 39.599278 | 34.867772 | 31.500124 | 31.859725 | 30.642383 | 30.97195 | 26.003907 | 26.782218 | 22.065121 | 37.097917 | 32.963869 | 37.702596 | 37.151338 | 36.96868 | 19.99598767 | 22.957373 | 23.099546 | 24.62494367 | 28.23217 | 4.538084 | 26.333346 | 41.346009 | 33.484617 | 28.219906 | 28.762745 | 38.245706 | 24.785074 | 32.975732 | 28.484015 | 27.042191 | 26.221446 | 25.831569 | 37.747984 | 22.348665 | 20.8319 | 19.470508 | 28.513894 | 22.768748 | 21.300607 | 16.790196 | 11.841575 | 12.794135 | 11.202354 | 45.997712 | 32.01331 | 21.194644 | 14.586743 | 16.807024 | 17.686229 | 17.169172 | 14.673791 | 18.316121 | 17.37738 | 19.410366 | 19.475171 | 16.042328 | 19.13527184 | 14.261523 | 23.14837 | 18.563868 | 23.156304 | 19.223763 | 23.078861 | 17.374141 | 21.25829 | 16.70806 | 11.76 | 12.99951 | 11.07815 | 26.16199 | 18.30514 | 11.45819 | 24.21116 | 29.35673 | 34.03873180908718 | 14.984840117363326 | 22.46881337462451 | 24.22397480312472 | 29.795518562810507
0.001274 | 20.644829 | 19.21178 | 19.284935 | 17.588252 | 38.726171 | 37.84402067 | 35.32076 | 36.691105 | 36.78591 | 36.180974 | 28.831002 | 23.728882 | 24.277065 | 23.781601 | 36.827615 | 39.617658 | 34.875164 | 31.516617 | 31.879559 | 30.666454 | 30.984577 | 26.020321 | 26.789837 | 22.079944 | 37.114785 | 32.97883 | 37.721601 | 37.166798 | 36.986723 | 19.99947633 | 22.96279967 | 23.102484 | 24.61524133 | 28.243647 | 4.54138 | 26.345635 | 41.356496 | 33.508437 | 28.234218 | 28.77658 | 38.265938 | 24.784722 | 32.993526 | 28.496293 | 27.064815 | 26.238146 | 25.843315 | 37.772085 | 22.35873 | 20.847496 | 19.484618 | 28.527873 | 22.784875 | 21.310705 | 16.803874 | 11.849144 | 12.803199 | 11.211517 | 46.024337 | 32.032195 | 21.205476 | 14.599022 | 16.818016 | 17.700751 | 17.183001 | 14.685865 | 18.32283 | 17.390394 | 19.423675 | 19.486303 | 16.057761 | 19.15251873 | 14.275428 | 23.164344 | 18.578225 | 23.172402 | 19.239856 | 23.094678 | 17.389191 | 21.26744 | 16.72132 | 11.76896 | 13.00953 | 11.08863 | 26.16826 | 18.32245 | 11.47164 | 24.22737 | 29.36389 | 34.06126189542006 | 14.998490882092426 | 22.483088584354128 | 24.24584659108089 | 29.827900955405518
0.001275 | 20.662148 | 19.224453 | 19.298923 | 17.598889 | 38.7426025 | 37.86457833 | 35.33557933 | 36.71090333 | 36.803005 | 36.199972 | 28.844797 | 23.744593 | 24.291147 | 23.796677 | 36.843786 | 39.63598 | 34.881473 | 31.533063 | 31.899342 | 30.690525 | 30.997128 | 26.036736 | 26.797487 | 22.09479 | 37.131642 | 32.993781 | 37.740604 | 37.182234 | 37.004741 | 20.00255733 | 22.968211 | 23.105422 | 24.60553033 | 28.255123 | 4.544678 | 26.357905 | 41.366909 | 33.532212 | 28.248565 | 28.790421 | 38.286104 | 24.7843305 | 33.011291 | 28.508487 | 27.087834 | 26.254775 | 25.85508 | 37.796045 | 22.368799 | 20.863058 | 19.498714 | 28.541793 | 22.800982 | 21.320769 | 16.817538 | 11.856714 | 12.812256 | 11.220687 | 46.050924 | 32.051057 | 21.216278 | 14.611261 | 16.828961 | 17.715234 | 17.196817 | 14.697931 | 18.329527 | 17.403397 | 19.436964 | 19.497461 | 16.07319 | 19.16911435 | 14.289332 | 23.180302 | 18.592585 | 23.188485 | 19.255978 | 23.110501 | 17.404238 | 21.27763 | 16.73365 | 11.7775 | 13.01934 | 11.09939 | 26.17432 | 18.33788 | 11.48507 | 24.24288 | 29.37309 | 34.088663312107 | 15.01175548804725 | 22.498884378724846 | 24.267083593950787 | 29.86055885068754
0.001276 | 20.679403 | 19.237105 | 19.312884 | 17.609514 | 38.759116 | 37.88511867 | 35.35036133 | 36.73067433 | 36.82008225 | 36.218957 | 28.862263 | 23.760285 | 24.305171 | 23.811741 | 36.859951 | 39.654242 | 34.887797 | 31.549464 | 31.919071 | 30.714596 | 31.009601 | 26.053151 | 26.805169 | 22.10966 | 37.14849 | 33.00872 | 37.759606 | 37.197648 | 37.022733 | 20.005649 | 22.97360667 | 23.108358 | 24.595812 | 28.266599 | 4.547978 | 26.370158 | 41.377247 | 33.55594 | 28.262949 | 28.804267 | 38.306203 | 24.7839015 | 33.029029 | 28.5206 | 27.111257 | 26.271334 | 25.866865 | 37.819866 | 22.378872 | 20.878586 | 19.512796 | 28.555654 | 22.817069 | 21.330796 | 16.831185 | 11.864285 | 12.821307 | 11.229863 | 46.077474 | 32.069895 | 21.227051 | 14.623459 | 16.839857 | 17.729677 | 17.21062 | 14.709988 | 18.336212 | 17.416388 | 19.450234 | 19.508645 | 16.088616 | 19.18394091 | 14.303235 | 23.196244 | 18.606949 | 23.204555 | 19.272128 | 23.126329 | 17.419284 | 21.28867 | 16.74474 | 11.7854 | 13.0287 | 11.11028 | 26.17991 | 18.35068 | 11.49831 | 24.25707 | 29.38388 | 34.119382500761446 | 15.023983378308273 | 22.51529684217813 | 24.28664336159914 | 29.891444999473986
0.001277 | 20.696592 | 19.249735 | 19.326818 | 17.620128 | 38.77570825 | 37.905642 | 35.365107 | 36.750416 | 36.83714075 | 36.23793 | 28.880976 | 23.775959 | 24.31914 | 23.826795 | 36.876109 | 39.672443 | 34.894162 | 31.56582 | 31.938746 | 30.738667 | 31.021996 | 26.069566 | 26.812883 | 22.124553 | 37.165327 | 33.023648 | 37.778607 | 37.213038 | 37.040699 | 20.00874967 | 22.97898733 | 23.111293 | 24.58608633 | 28.278074 | 4.551279 | 26.382392 | 41.38751 | 33.579619 | 28.276988 | 28.818117 | 38.326232 | 24.783436 | 33.046742 | 28.532633 | 27.135095 | 26.287826 | 25.878669 | 37.843551 | 22.388951 | 20.89408 | 19.526864 | 28.569457 | 22.833138 | 21.340788 | 16.844818 | 11.871859 | 12.830352 | 11.239046 | 46.103987 | 32.088709 | 21.237793 | 14.635618 | 16.850704 | 17.744079 | 17.22441 | 14.722038 | 18.342885 | 17.429367 | 19.463485 | 19.519855 | 16.104037 | 19.19588063 | 14.317136 | 23.212171 | 18.621317 | 23.22061 | 19.288307 | 23.142163 | 17.434329 | 21.30038 | 16.75427 | 11.79247 | 13.03739 | 11.12113 | 26.1848 | 18.36025 | 11.51123 | 24.2693 | 29.39577 | 34.151865902996825 | 15.034523995956008 | 22.53142205915546 | 24.303483443890755 | 29.918512152582238
0.001278 | 20.713714 | 19.262342 | 19.340723 | 17.630728 | 38.7923765 | 37.926147 | 35.37981667 | 36.77012733 | 36.85418 | 36.256894 | 28.898514 | 23.791619 | 24.333056 | 23.841842 | 36.89226 | 39.690582 | 34.900568 | 31.582135 | 31.958365 | 30.762738 | 31.034312 | 26.085982 | 26.82063 | 22.13947 | 37.182153 | 33.038564 | 37.797605 | 37.228404 | 37.058638 | 20.011859 | 22.984353 | 23.114225 | 24.57635367 | 28.289551 | 4.554582 | 26.394607 | 41.397696 | 33.603251 | 28.289839 | 28.831972 | 38.346189 | 24.7829325 | 33.064432 | 28.544586 | 27.159357 | 26.304255 | 25.890494 | 37.867102 | 22.399035 | 20.90954 | 19.540918 | 28.583202 | 22.849187 | 21.350744 | 16.858435 | 11.879433 | 12.839391 | 11.248235 | 46.130463 | 32.107498 | 21.248504 | 14.647735 | 16.8615 | 17.75844 | 17.238186 | 14.73408 | 18.349548 | 17.442333 | 19.476718 | 19.531092 | 16.119456 | 19.20743185 | 14.331036 | 23.22808 | 18.635689 | 23.236651 | 19.304515 | 23.158003 | 17.449372 | 21.31257 | 16.76237 | 11.79848 | 13.04518 | 11.13179 | 26.18875 | 18.37132 | 11.52368 | 24.27944 | 29.40826 | 34.18455996042658 | 15.042549238044991 | 22.54635611409828 | 24.316438565502132 | 29.939687263796078
0.001279 | 20.730768 | 19.274925 | 19.354598 | 17.641317 | 38.8091175 | 37.946634 | 35.39449167 | 36.78980667 | 36.87119825 | 36.27585 | 28.912452 | 23.807268 | 24.346923 | 23.856885 | 36.908405 | 39.708659 | 34.907014 | 31.598408 | 31.977928 | 30.786809 | 31.046549 | 26.102398 | 26.828413 | 22.15441 | 37.198969 | 33.053468 | 37.816601 | 37.243747 | 37.07655 | 20.01497667 | 22.98970333 | 23.117156 | 24.56661433 | 28.301029 | 4.557886 | 26.406803 | 41.407804 | 33.626832 | 28.302719 | 28.84583 | 38.366071 | 24.782393 | 33.082101 | 28.556461 | 27.184051 | 26.320622 | 25.902338 | 37.890523 | 22.409126 | 20.924966 | 19.554958 | 28.59689 | 22.865216 | 21.360664 | 16.872035 | 11.88701 | 12.848424 | 11.25743 | 46.156901 | 32.126865 | 21.259184 | 14.65981 | 16.872246 | 17.772758 | 17.25195 | 14.746114 | 18.3562 | 17.455287 | 19.48993 | 19.542357 | 16.134872 | 19.22272674 | 14.344934 | 23.243973 | 18.650066 | 23.252677 | 19.320753 | 23.173851 | 17.464414 | 21.32506 | 16.77179 | 11.80377 | 13.05185 | 11.14211 | 26.19345 | 18.38427 | 11.53551 | 24.29248 | 29.42085 | 34.215911114664166 | 15.049827225141165 | 22.55919509144804 | 24.329246326307924 | 29.953861698743456
0.00128 | 20.747752 | 19.287483 | 19.368442 | 17.651893 | 38.825726 | 37.96710367 | 35.40913233 | 36.80945267 | 36.888196 | 36.294802 | 28.925402 | 23.822907 | 24.360745 | 23.871928 | 36.924546 | 39.726671 | 34.9135 | 31.614643 | 31.997433 | 30.81088 | 31.058707 | 26.118814 | 26.836231 | 22.169373 | 37.215773 | 33.06836 | 37.835595 | 37.259067 | 37.094435 | 20.01810133 | 22.99503967 | 23.120084 | 24.55686933 | 28.312509 | 4.561192 | 26.41898 | 41.417834 | 33.650364 | 28.315627 | 28.859691 | 38.385877 | 24.781818 | 33.099751 | 28.568259 | 27.209189 | 26.336931 | 25.914203 | 37.913815 | 22.418361 | 20.940358 | 19.568983 | 28.610522 | 22.881228 | 21.370548 | 16.885619 | 11.894588 | 12.857452 | 11.26663 | 46.183301 | 32.146559 | 21.269832 | 14.671844 | 16.882941 | 17.787034 | 17.265701 | 14.758141 | 18.362842 | 17.468228 | 19.503124 | 19.553648 | 16.150285 | 19.24050214 | 14.35883 | 23.25985 | 18.664446 | 23.268688 | 19.337022 | 23.189705 | 17.479455 | 21.33768 | 16.78279 | 11.81008 | 13.0576 | 11.15194 | 26.1993 | 18.39853 | 11.54658 | 24.30835 | 29.43306 | 34.24436580732302 | 15.0587927953163 | 22.569508364518384 | 24.34499767878986 | 29.971934914818277
0.001281 | 20.764664 | 19.300016 | 19.382252 | 17.662456 | 38.8423085 | 37.98755467 | 35.42374 | 36.82906333 | 36.90517175 | 36.313751 | 28.943126 | 23.838541 | 24.374524 | 23.886972 | 36.939655 | 39.744619 | 34.920025 | 31.63084 | 32.016879 | 30.834951 | 31.070784 | 26.13523 | 26.844087 | 22.184359 | 37.232566 | 33.08324 | 37.854587 | 37.274363 | 37.112292 | 20.021232 | 23.00036067 | 23.12301 | 24.54711833 | 28.323992 | 4.5645 | 26.431137 | 41.427785 | 33.673845 | 28.328564 | 28.873555 | 38.405604 | 24.7812075 | 33.117384 | 28.579982 | 27.234778 | 26.353183 | 25.926088 | 37.936981 | 22.427546 | 20.955714 | 19.582994 | 28.624098 | 22.89722 | 21.380397 | 16.899187 | 11.902168 | 12.866475 | 11.275837 | 46.209663 | 32.166225 | 21.280447 | 14.683835 | 16.893584 | 17.801265 | 17.279439 | 14.770161 | 18.369475 | 17.481157 | 19.516299 | 19.564967 | 16.165696 | 19.25951606 | 14.372724 | 23.275709 | 18.678831 | 23.284685 | 19.35332 | 23.205567 | 17.494495 | 21.35022 | 16.79506 | 11.81738 | 13.06437 | 11.16111 | 26.206 | 18.41349 | 11.55683 | 24.32629 | 29.4444 | 34.26837048001659 | 15.068925503034798 | 22.58255689646245 | 24.362780479079618 | 29.992542079232116
0.001282 | 20.781503 | 19.312522 | 19.396028 | 17.673006 | 38.85895475 | 38.00798733 | 35.43831533 | 36.84863833 | 36.92212525 | 36.332698 | 28.963107 | 23.854171 | 24.388264 | 23.902022 | 36.95432 | 39.7625 | 34.926588 | 31.647002 | 32.036265 | 30.859022 | 31.082779 | 26.151645 | 26.85198 | 22.199367 | 37.249347 | 33.098108 | 37.873575 | 37.289635 | 37.130122 | 20.02436833 | 23.00566733 | 23.125934 | 24.537362 | 28.335478 | 4.567809 | 26.443275 | 41.437656 | 33.697274 | 28.341528 | 28.887421 | 38.425251 | 24.7805625 | 33.135003 | 28.59163 | 27.260829 | 26.369382 | 25.937993 | 37.960024 | 22.436736 | 20.971036 | 19.59699 | 28.637619 | 22.913194 | 21.390416 | 16.912737 | 11.90975 | 12.875492 | 11.28505 | 46.235987 | 32.185865 | 21.291029 | 14.696971 | 16.905228 | 17.815451 | 17.293164 | 14.782174 | 18.376099 | 17.494072 | 19.529455 | 19.576314 | 16.181105 | 19.27852653 | 14.386617 | 23.29155 | 18.693219 | 23.300665 | 19.36965 | 23.221437 | 17.509535 | 21.36252 | 16.80827 | 11.82547 | 13.07225 | 11.16947 | 26.21325 | 18.42857 | 11.56638 | 24.34552 | 29.45436 | 34.28628823598196 | 15.079704902761058 | 22.59866997819484 | 24.381682583308844 | 30.014318359196572
0.001283 | 20.798267 | 19.325002 | 19.409768 | 17.683543 | 38.87565975 | 38.028401 | 35.452859 | 36.868175 | 36.939055 | 36.351648 | 28.982735 | 23.8698 | 24.401967 | 23.917079 | 36.968982 | 39.780314 | 34.93319 | 31.663131 | 32.05559 | 30.883093 | 31.094693 | 26.16806 | 26.859912 | 22.214397 | 37.266117 | 33.112964 | 37.892561 | 37.304884 | 37.147923 | 20.02750933 | 23.01095967 | 23.128854 | 24.527601 | 28.346968 | 4.57112 | 26.455392 | 41.447446 | 33.72065 | 28.354519 | 28.901288 | 38.444815 | 24.779883 | 33.152608 | 28.603206 | 27.287351 | 26.38553 | 25.94992 | 37.982945 | 22.445931 | 20.986324 | 19.610971 | 28.651085 | 22.92915 | 21.400704 | 16.92627 | 11.917333 | 12.884505 | 11.294268 | 46.262273 | 32.205478 | 21.301651 | 14.710357 | 16.917074 | 17.829591 | 17.306877 | 14.79418 | 18.382714 | 17.506974 | 19.542591 | 19.587689 | 16.196512 | 19.29629157 | 14.400508 | 23.307374 | 18.707612 | 23.316631 | 19.386011 | 23.237315 | 17.524574 | 21.37439 | 16.8221 | 11.83414 | 13.081 | 11.17686 | 26.22078 | 18.44318 | 11.57532 | 24.36528 | 29.46245 | 34.3057002742016 | 15.090610548959482 | 22.61679304156391 | 24.40079184760924 | 30.035898921923227
0.001284 | 20.814956 | 19.337453 | 19.423471 | 17.694068 | 38.892421 | 38.04879633 | 35.46737133 | 36.88767267 | 36.955961 | 36.3706 | 28.999397 | 23.885432 | 24.415639 | 23.932147 | 36.983639 | 39.79806 | 34.939828 | 31.679227 | 32.074853 | 30.907164 | 31.106525 | 26.184474 | 26.867885 | 22.229448 | 37.282874 | 33.127807 | 37.911543 | 37.32011 | 37.165696 | 20.030654 | 23.01623733 | 23.131771 | 24.51783467 | 28.358462 | 4.574433 | 26.46749 | 41.457154 | 33.743974 | 28.367536 | 28.915157 | 38.464293 | 24.77917 | 33.170204 | 28.614709 | 27.314354 | 26.401629 | 25.961867 | 38.005748 | 22.45513 | 21.001576 | 19.624937 | 28.664498 | 22.945087 | 21.410953 | 16.939786 | 11.924918 | 12.893513 | 11.303491 | 46.28852 | 32.225065 | 21.313331 | 14.723689 | 16.928856 | 17.843685 | 17.320577 | 14.806178 | 18.389321 | 17.519862 | 19.555708 | 19.599092 | 16.211919 | 19.31156919 | 14.414397 | 23.32318 | 18.722009 | 23.33258 | 19.402404 | 23.253202 | 17.539614 | 21.38564 | 16.83623 | 11.84318 | 13.09041 | 11.1831 | 26.22827 | 18.45674 | 11.58379 | 24.38481 | 29.46945 | 34.32899316345392 | 15.101121996094456 | 22.635871518418035 | 24.419196128112446 | 30.055918934623694
0.001285 | 20.831567 | 19.349876 | 19.437135 | 17.704579 | 38.909235 | 38.069172 | 35.48185433 | 36.90712933 | 36.97284175 | 36.389559 | 29.013465 | 23.901069 | 24.42928 | 23.947229 | 36.998292 | 39.815736 | 34.946503 | 31.695292 | 32.094053 | 30.931235 | 31.118274 | 26.200888 | 26.875899 | 22.24452 | 37.29962 | 33.142638 | 37.930522 | 37.335312 | 37.183441 | 20.033802 | 23.02150133 | 23.134684 | 24.508065 | 28.369962 | 4.577747 | 26.479566 | 41.466779 | 33.767243 | 28.380578 | 28.929027 | 38.483684 | 24.7784235 | 33.18779 | 28.626142 | 27.341847 | 26.417682 | 25.973836 | 38.028435 | 22.464333 | 21.016793 | 19.638888 | 28.677857 | 22.961007 | 21.421162 | 16.953284 | 11.932505 | 12.902516 | 11.31272 | 46.314729 | 32.244625 | 21.324969 | 14.73697 | 16.940574 | 17.857731 | 17.334264 | 14.818171 | 18.39592 | 17.532737 | 19.568806 | 19.610524 | 16.227324 | 19.32356034 | 14.428284 | 23.338967 | 18.736411 | 23.348514 | 19.41883 | 23.269099 | 17.554654 | 21.39609 | 16.85035 | 11.85239 | 13.10024 | 11.18919 | 26.23545 | 18.46866 | 11.59189 | 24.40333 | 29.47814 | 34.35487227175013 | 15.110718798630359 | 22.654850840605583 | 24.435983280950126 | 30.07301356450955
0.001286 | 20.848099 | 19.362269 | 19.450759 | 17.715251 | 38.926098 | 38.08952867 | 35.496308 | 36.92654433 | 36.99021625 | 36.408525 | 29.034293 | 23.916714 | 24.442896 | 23.962327 | 37.012941 | 39.833342 | 34.953214 | 31.711329 | 32.113188 | 30.955306 | 31.129939 | 26.2173 | 26.883956 | 22.259612 | 37.316353 | 33.157457 | 37.949498 | 37.35049 | 37.201157 | 20.03695167 | 23.026752 | 23.137594 | 24.49829067 | 28.381468 | 4.581063 | 26.491622 | 41.47632 | 33.790457 | 28.393645 | 28.942897 | 38.502986 | 24.777645 | 33.20537 | 28.637506 | 27.369839 | 26.433693 | 25.985827 | 38.051008 | 22.47354 | 21.031975 | 19.652824 | 28.691164 | 22.976908 | 21.431332 | 16.966763 | 11.940095 | 12.911515 | 11.321955 | 46.340899 | 32.26416 | 21.336566 | 14.7502 | 16.952229 | 17.871729 | 17.347938 | 14.830156 | 18.402512 | 17.545598 | 19.581885 | 19.621984 | 16.242729 | 19.33817674 | 14.442169 | 23.354737 | 18.750817 | 23.364431 | 19.435288 | 23.285004 | 17.569694 | 21.40556 | 16.86412 | 11.86155 | 13.11027 | 11.19628 | 26.242 | 18.47834 | 11.59975 | 24.42007 | 29.48814 | 34.38204296710143 | 15.11888051103162 | 22.672676439974914 | 24.450241162253974 | 30.08711872392377
0.001287 | 20.864551 | 19.374632 | 19.464342 | 17.726541 | 38.94300675 | 38.10986567 | 35.51073367 | 36.94591533 | 37.008056 | 36.427501 | 29.059284 | 23.93237 | 24.456488 | 23.977445 | 37.027585 | 39.850877 | 34.95996 | 31.727339 | 32.132258 | 30.979377 | 31.14152 | 26.233712 | 26.892056 | 22.274725 | 37.333073 | 33.172262 | 37.96847 | 37.365645 | 37.218844 | 20.040103 | 23.031988 | 23.1405 | 24.48851367 | 28.392979 | 4.584381 | 26.503657 | 41.485777 | 33.813616 | 28.406736 | 28.956766 | 38.522196 | 24.7768335 | 33.222945 | 28.648801 | 27.394189 | 26.449662 | 25.997839 | 38.07347 | 22.48275 | 21.047122 | 19.666745 | 28.704419 | 22.992792 | 21.441461 | 16.980224 | 11.947685 | 12.92051 | 11.331194 | 46.36703 | 32.283668 | 21.348121 | 14.763381 | 16.963821 | 17.885678 | 17.3616 | 14.842135 | 18.409097 | 17.558444 | 19.594945 | 19.633473 | 16.258134 | 19.35631389 | 14.456051 | 23.370487 | 18.765227 | 23.380332 | 19.451779 | 23.30092 | 17.584735 | 21.41387 | 16.87724 | 11.87046 | 13.12028 | 11.20422 | 26.24766 | 18.48828 | 11.60747 | 24.43426 | 29.49901 | 34.40921061751901 | 15.125881312833641 | 22.68829374837442 | 24.461008721787138 | 30.10636266337198
0.001288 | 20.880921 | 19.386964 | 19.477882 | 17.737816 | 38.9599575 | 38.13018333 | 35.52513133 | 36.96524167 | 37.02586425 | 36.446489 | 29.085082 | 23.948039 | 24.470061 | 23.992585 | 37.042225 | 39.868338 | 34.96674 | 31.743323 | 32.151261 | 31.003448 | 31.153016 | 26.250122 | 26.9002 | 22.289857 | 37.34978 | 33.187055 | 37.987437 | 37.380776 | 37.236501 | 20.04325533 | 23.037211 | 23.143402 | 24.47873333 | 28.404498 | 4.5877 | 26.515671 | 41.495149 | 33.836719 | 28.419851 | 28.970635 | 38.541312 | 24.775991 | 33.240519 | 28.66003 | 27.413424 | 26.465594 | 26.009872 | 38.095824 | 22.491963 | 21.062233 | 19.68065 | 28.717623 | 23.008659 | 21.451552 | 16.993667 | 11.955278 | 12.929502 | 11.340438 | 46.393122 | 32.303151 | 21.359635 | 14.776512 | 16.975353 | 17.899577 | 17.375249 | 14.854108 | 18.415675 | 17.571277 | 19.607986 | 19.644992 | 16.273539 | 19.37660563 | 14.469932 | 23.386219 | 18.779642 | 23.396217 | 19.468115 | 23.316664 | 17.599606 | 21.42084 | 16.88939 | 11.87891 | 13.13003 | 11.21287 | 26.25217 | 18.50079 | 11.61518 | 24.44679 | 29.51032 | 34.435080591014085 | 15.135368985767947 | 22.70064819765245 | 24.472454047231274 | 30.130005847109704
0.001289 | 20.897207 | 19.399263 | 19.491378 | 17.749076 | 38.97694725 | 38.15048067 | 35.53950267 | 36.98452167 | 37.04364025 | 36.465491 | 29.108331 | 23.963724 | 24.483617 | 24.007751 | 37.05686 | 39.885726 | 34.973555 | 31.759284 | 32.170197 | 31.027519 | 31.164427 | 26.26653 | 26.90839 | 22.305009 | 37.366474 | 33.201835 | 38.006401 | 37.395883 | 37.254129 | 20.04640667 | 23.04242033 | 23.1463 | 24.46895 | 28.416025 | 4.591021 | 26.527664 | 41.504434 | 33.859764 | 28.432988 | 28.984503 | 38.560332 | 24.775117 | 33.258091 | 28.671193 | 27.432881 | 26.48149 | 26.021928 | 38.118072 | 22.501179 | 21.077309 | 19.69454 | 28.730775 | 23.02419 | 21.461603 | 17.00709 | 11.962873 | 12.938489 | 11.349687 | 46.419175 | 32.322609 | 21.371109 | 14.789596 | 16.986824 | 17.913425 | 17.388886 | 14.866075 | 18.422248 | 17.584095 | 19.621007 | 19.65654 | 16.288944 | 19.39768576 | 14.48381 | 23.401931 | 18.794062 | 23.412084 | 19.483885 | 23.331842 | 17.613932 | 21.42827 | 16.90023 | 11.88669 | 13.1393 | 11.22208 | 26.25714 | 18.5152 | 11.62298 | 24.46334 | 29.52161 | 34.458358255597844 | 15.146859547495922 | 22.714587350551085 | 24.486294268243526 | 30.15634223415146
0.00129 | 20.913409 | 19.41153 | 19.504829 | 17.760321 | 38.99397225 | 38.170758 | 35.55375533 | 37.003753 | 37.06138525 | 36.484509 | 29.12574 | 23.979428 | 24.49716 | 24.022945 | 37.07149 | 39.90304 | 34.980403 | 31.775222 | 32.189063 | 31.05159 | 31.175751 | 26.282938 | 26.916627 | 22.320179 | 37.383155 | 33.216601 | 38.02536 | 37.410967 | 37.271728 | 20.04955733 | 23.04761667 | 23.149193 | 24.45916467 | 28.427559 | 4.594343 | 26.539635 | 41.513633 | 33.882752 | 28.446147 | 28.998369 | 38.579254 | 24.774213 | 33.275665 | 28.682292 | 27.452555 | 26.497353 | 26.034007 | 38.140216 | 22.510397 | 21.092349 | 19.708414 | 28.743878 | 23.039335 | 21.471615 | 17.020494 | 11.97047 | 12.947473 | 11.358941 | 46.445188 | 32.342041 | 21.382542 | 14.802633 | 16.998236 | 17.927221 | 17.402511 | 14.878035 | 18.428814 | 17.596898 | 19.634009 | 19.668118 | 16.30435 | 19.41818812 | 14.497686 | 23.417624 | 18.808486 | 23.427935 | 19.499684 | 23.347029 | 17.62826 | 21.43683 | 16.90946 | 11.8936 | 13.14787 | 11.23171 | 26.2632 | 18.53087 | 11.631 | 24.4831 | 29.53244 | 34.47774897928149 | 15.159702441098098 | 22.732323297059658 | 24.50174754722245 | 30.183665783511714
0.001291 | 20.929524 | 19.423763 | 19.518232 | 17.771553 | 39.0110295 | 38.19101567 | 35.56789033 | 37.02293533 | 37.0790985 | 36.503546 | 29.144283 | 23.995154 | 24.510692 | 24.03817 | 37.086115 | 39.920277 | 34.987284 | 31.79114 | 32.20786 | 31.075661 | 31.186989 | 26.299343 | 26.924912 | 22.335368 | 37.399822 | 33.231355 | 38.044315 | 37.426027 | 37.289296 | 20.05270633 | 23.05279967 | 23.152081 | 24.44937733 | 28.439103 | 4.597667 | 26.551583 | 41.523746 | 33.905681 | 28.459328 | 29.012233 | 38.598076 | 24.7732785 | 33.293244 | 28.693327 | 27.472444 | 26.513186 | 26.046108 | 38.162259 | 22.519618 | 21.107353 | 19.722273 | 28.756932 | 23.054463 | 21.481587 | 17.033878 | 11.97807 | 12.956453 | 11.3682 | 46.471162 | 32.361448 | 21.393936 | 14.815625 | 17.009589 | 17.940965 | 17.416123 | 14.88999 | 18.435376 | 17.609687 | 19.646992 | 19.679726 | 16.319757 | 19.43674652 | 14.51156 | 23.433298 | 18.822914 | 23.443769 | 19.515514 | 23.362225 | 17.64259 | 21.44635 | 16.91791 | 11.89942 | 13.15551 | 11.24161 | 26.27004 | 18.54716 | 11.63925 | 24.50515 | 29.54238 | 34.4938306137136 | 15.173247109654945 | 22.75262604112106 | 24.518032046566645 | 30.210270454204966
0.001292 | 20.945551 | 19.435961 | 19.531587 | 17.782771 | 39.0281145 | 38.211252 | 35.58200333 | 37.04206667 | 37.09678 | 36.522604 | 29.168165 | 24.010905 | 24.524219 | 24.05343 | 37.100734 | 39.937437 | 34.994196 | 31.80704 | 32.226586 | 31.099732 | 31.198139 | 26.315747 | 26.933246 | 22.350576 | 37.416475 | 33.246095 | 38.063264 | 37.441064 | 37.306834 | 20.05585267 | 23.05797 | 23.154964 | 24.43958867 | 28.450656 | 4.600993 | 26.56351 | 41.534039 | 33.92855 | 28.472529 | 29.026094 | 38.616795 | 24.772315 | 33.310827 | 28.704301 | 27.492541 | 26.528992 | 26.058231 | 38.184203 | 22.528839 | 21.122321 | 19.736115 | 28.769936 | 23.069576 | 21.491521 | 17.047243 | 11.985671 | 12.965431 | 11.377462 | 46.497096 | 32.380831 | 21.405289 | 14.828572 | 17.020885 | 17.954656 | 17.429723 | 14.901938 | 18.441933 | 17.62246 | 19.659956 | 19.691364 | 16.335166 | 19.45199479 | 14.525431 | 23.448951 | 18.837347 | 23.459585 | 19.531373 | 23.377429 | 17.65692 | 21.45666 | 16.92819 | 11.9044 | 13.16199 | 11.25165 | 26.27738 | 18.56344 | 11.6477 | 24.52857 | 29.55096 | 34.51385498208039 | 15.186842996246973 | 22.77429036199061 | 24.53436592867468 | 30.234450205245714
0.001293 | 20.961489 | 19.448124 | 19.544893 | 17.793975 | 39.04522525 | 38.23146767 | 35.596094 | 37.06114567 | 37.11442975 | 36.541683 | 29.194045 | 24.026683 | 24.537741 | 24.068727 | 37.115348 | 39.95452 | 35.001141 | 31.822923 | 32.245239 | 31.123803 | 31.209201 | 26.332148 | 26.941631 | 22.365801 | 37.433115 | 33.260822 | 38.082209 | 37.456076 | 37.324342 | 20.05899533 | 23.06312733 | 23.157842 | 24.42979867 | 28.462219 | 4.60432 | 26.575414 | 41.544219 | 33.95136 | 28.485751 | 29.039952 | 38.635409 | 24.7713215 | 33.328419 | 28.715214 | 27.512842 | 26.544772 | 26.070377 | 38.206051 | 22.538062 | 21.137253 | 19.749941 | 28.782892 | 23.084672 | 21.501415 | 17.060587 | 11.993274 | 12.974405 | 11.38673 | 46.52299 | 32.400189 | 21.416604 | 14.841475 | 17.032124 | 17.968292 | 17.443311 | 14.913882 | 18.448485 | 17.635218 | 19.6729 | 19.703033 | 16.350576 | 19.46390028 | 14.539299 | 23.464585 | 18.851785 | 23.475383 | 19.547262 | 23.392642 | 17.671253 | 21.4676 | 16.9401 | 11.9103 | 13.16779 | 11.26168 | 26.28492 | 18.57907 | 11.65628 | 24.55243 | 29.55781 | 34.537581610550845 | 15.199839543954667 | 22.79611103892355 | 24.5499673559451 | 30.254498995648444
0.001294 | 20.977336 | 19.460251 | 19.558147 | 17.805167 | 39.06235775 | 38.251663 | 35.610166 | 37.08017067 | 37.13204775 | 36.560788 | 29.21858 | 24.042491 | 24.551263 | 24.084063 | 37.129957 | 39.971523 | 35.008116 | 31.83879 | 32.263819 | 31.147874 | 31.220175 | 26.348548 | 26.950066 | 22.381043 | 37.44974 | 33.275536 | 38.101149 | 37.471065 | 37.341819 | 20.06213367 | 23.068272 | 23.160714 | 24.420008 | 28.473793 | 4.607649 | 26.587296 | 41.554287 | 33.974108 | 28.498991 | 29.053806 | 38.653917 | 24.7703005 | 33.346021 | 28.726068 | 27.533344 | 26.56053 | 26.082547 | 38.227806 | 22.547286 | 21.152552 | 19.763752 | 28.795801 | 23.099752 | 21.511271 | 17.073911 | 12.00088 | 12.983377 | 11.396001 | 46.548844 | 32.419522 | 21.42788 | 14.854335 | 17.043307 | 17.981873 | 17.456886 | 14.925819 | 18.455034 | 17.647961 | 19.685826 | 19.714732 | 16.365988 | 19.47868392 | 14.553165 | 23.480198 | 18.866228 | 23.491164 | 19.56318 | 23.407863 | 17.685587 | 21.47898 | 16.95328 | 11.91707 | 13.17474 | 11.27156 | 26.29238 | 18.59341 | 11.66497 | 24.5758 | 29.56521 | 34.56371586713614 | 15.21158619585853 | 22.81688285117518 | 24.564054490776506 | 30.270779129010858
0.001295 | 20.993091 | 19.472342 | 19.571349 | 17.816346 | 39.0795075 | 38.27183667 | 35.62421933 | 37.099141 | 37.1496345 | 36.57992 | 29.238428 | 24.058332 | 24.564789 | 24.099443 | 37.14456 | 39.988446 | 35.015121 | 31.854644 | 32.282325 | 31.171945 | 31.231059 | 26.364945 | 26.958553 | 22.396302 | 37.46635 | 33.290235 | 38.120083 | 37.48603 | 37.359265 | 20.065267 | 23.073404 | 23.163581 | 24.410217 | 28.485378 | 4.61098 | 26.599155 | 41.564243 | 33.996795 | 28.512251 | 29.067657 | 38.672315 | 24.7692515 | 33.363634 | 28.736863 | 27.554042 | 26.576268 | 26.09474 | 38.24947 | 22.556511 | 21.168029 | 19.777546 | 28.808663 | 23.114816 | 21.521088 | 17.087214 | 12.008488 | 12.992346 | 11.405277 | 46.574658 | 32.438832 | 21.439117 | 14.867154 | 17.054436 | 17.995398 | 17.470449 | 14.937752 | 18.461579 | 17.660688 | 19.698733 | 19.72646 | 16.381402 | 19.49614645 | 14.567029 | 23.495791 | 18.880675 | 23.506928 | 19.579126 | 23.423092 | 17.699924 | 21.49065 | 16.9674 | 11.92452 | 13.18276 | 11.28114 | 26.29944 | 18.60583 | 11.6737 | 24.59775 | 29.57426 | 34.59096311984749 | 15.221432395039052 | 22.835400578000765 | 24.575845495567457 | 30.291417140834668
0.001296 | 21.008752 | 19.484394 | 19.584497 | 17.827514 | 39.09667275 | 38.29198933 | 35.63825633 | 37.118054 | 37.16718875 | 36.599081 | 29.254244 | 24.074208 | 24.57832 | 24.114868 | 37.159156 | 40.005288 | 35.022156 | 31.870486 | 32.300755 | 31.196016 | 31.241854 | 26.38134 | 26.967094 | 22.411578 | 37.482946 | 33.304922 | 38.139011 | 37.500971 | 37.376679 | 20.06839433 | 23.07852367 | 23.166441 | 24.40042567 | 28.496975 | 4.614312 | 26.61099 | 41.574089 | 34.019419 | 28.525528 | 29.081502 | 38.690602 | 24.768175 | 33.381262 | 28.747602 | 27.57493 | 26.591988 | 26.106956 | 38.271045 | 22.565736 | 21.183467 | 19.791323 | 28.821478 | 23.129862 | 21.530867 | 17.100496 | 12.016098 | 13.001313 | 11.414557 | 46.600432 | 32.458117 | 21.450316 | 14.879933 | 17.065511 | 18.008867 | 17.484001 | 14.949679 | 18.468121 | 17.673399 | 19.711621 | 19.738218 | 16.396817 | 19.51504589 | 14.58089 | 23.511365 | 18.895125 | 23.522673 | 19.595101 | 23.438329 | 17.714263 | 21.50242 | 16.98212 | 11.93247 | 13.19163 | 11.29028 | 26.30583 | 18.61573 | 11.68243 | 24.61736 | 29.58453 | 34.61802873669612 | 15.22945534296474 | 22.850458998655583 | 24.58632458374602 | 30.315980164828243
0.001297 | 21.024318 | 19.496408 | 19.59759 | 17.838669 | 39.11384925 | 38.31212067 | 35.65291967 | 37.13690933 | 37.184712 | 36.618272 | 29.275363 | 24.090124 | 24.591861 | 24.130342 | 37.173747 | 40.022047 | 35.02922 | 31.886317 | 32.319109 | 31.220087 | 31.252558 | 26.397732 | 26.975689 | 22.426869 | 37.499527 | 33.319594 | 38.157934 | 37.515889 | 37.394063 | 20.071515 | 23.08363133 | 23.169296 | 24.39063533 | 28.508585 | 4.617646 | 26.622803 | 41.583825 | 34.041979 | 28.538823 | 29.095343 | 38.708775 | 24.7670715 | 33.398905 | 28.758285 | 27.596006 | 26.607694 | 26.119196 | 38.292534 | 22.57496 | 21.198868 | 19.805084 | 28.834248 | 23.144892 | 21.540607 | 17.113757 | 12.02371 | 13.010277 | 11.42384 | 46.626165 | 32.477379 | 21.461477 | 14.892672 | 17.076533 | 18.022278 | 17.49754 | 14.9616 | 18.474661 | 17.686094 | 19.72449 | 19.750005 | 16.412234 | 19.53414027 | 14.59475 | 23.526918 | 18.90958 | 23.538401 | 19.611104 | 23.453573 | 17.728604 | 21.51413 | 16.99711 | 11.94073 | 13.20111 | 11.29883 | 26.31125 | 18.62634 | 11.69112 | 24.6337 | 29.59555 | 34.64361808569318 | 15.239315740788214 | 22.8637031987004 | 24.600198063963454 | 30.342762160006068
0.001298 | 21.039787 | 19.508382 | 19.610626 | 17.849813 | 39.13103325 | 38.33223033 | 35.66769467 | 37.15570467 | 37.20220275 | 36.637498 | 29.299506 | 24.10608 | 24.605414 | 24.145868 | 37.188332 | 40.038723 | 35.036312 | 31.90214 | 32.337385 | 31.244158 | 31.263171 | 26.414121 | 26.98434 | 22.442177 | 37.516093 | 33.334252 | 38.176851 | 37.530782 | 37.411414 | 20.07462867 | 23.088727 | 23.172144 | 24.38084533 | 28.520208 | 4.620981 | 26.634592 | 41.593453 | 34.064476 | 28.552134 | 29.109178 | 38.726833 | 24.765941 | 33.416567 | 28.768913 | 27.617264 | 26.623388 | 26.13146 | 38.31394 | 22.584184 | 21.21423 | 19.818829 | 28.846973 | 23.159905 | 21.550308 | 17.126996 | 12.031325 | 13.01924 | 11.433128 | 46.651857 | 32.496617 | 21.472601 | 14.905372 | 17.087502 | 18.03563 | 17.511067 | 14.973517 | 18.481198 | 17.698773 | 19.737341 | 19.761821 | 16.427653 | 19.55218758 | 14.608607 | 23.542452 | 18.924039 | 23.55411 | 19.627135 | 23.468824 | 17.742947 | 21.5256 | 17.01202 | 11.9491 | 13.21099 | 11.30666 | 26.31566 | 18.63934 | 11.6997 | 24.6459 | 29.60689 | 34.6664365348499 | 15.25107243735036 | 22.880699799545027 | 24.616716042163667 | 30.370057085382648
0.001299 | 21.055158 | 19.520316 | 19.623603 | 17.860946 | 39.148222 | 38.35231767 | 35.68245067 | 37.17443933 | 37.219662 | 36.656758 | 29.323506 | 24.122081 | 24.618984 | 24.161449 | 37.20291 | 40.055314 | 35.043432 | 31.917956 | 32.355582 | 31.257195 | 31.273692 | 26.430507 | 26.993048 | 22.4575 | 37.532643 | 33.348896 | 38.195761 | 37.545652 | 37.428734 | 20.07773367 | 23.09381067 | 23.174985 | 24.37105667 | 28.531845 | 4.624318 | 26.646356 | 41.602975 | 34.086908 | 28.565462 | 29.123007 | 38.744773 | 24.7647855 | 33.434249 | 28.779489 | 27.638699 | 26.639073 | 26.143748 | 38.335264 | 22.593408 | 21.229556 | 19.832556 | 28.859653 | 23.1749 | 21.559971 | 17.140213 | 12.038942 | 13.028201 | 11.442419 | 46.677508 | 32.515832 | 21.483687 | 14.918035 | 17.098421 | 18.048923 | 17.524582 | 14.985429 | 18.487734 | 17.711435 | 19.750174 | 19.773666 | 16.443074 | 19.56794587 | 14.622463 | 23.557965 | 18.938502 | 23.569802 | 19.643193 | 23.484081 | 17.757293 | 21.53667 | 17.02651 | 11.95741 | 13.22103 | 11.31361 | 26.32089 | 18.65409 | 11.70815 | 24.6598 | 29.61811 | 34.68518945217749 | 15.264074875731666 | 22.90053287362486 | 24.63496637447834 | 30.396158899972452
0.0013 | 21.070429 | 19.532209 | 19.636522 | 17.872069 | 39.1654115 | 38.372383 | 35.69718933 | 37.19311133 | 37.23709 | 36.676056 | 29.344194 | 24.138128 | 24.632573 | 24.177087 | 37.217482 | 40.07182 | 35.050579 | 31.933767 | 32.373699 | 31.269083 | 31.28412 | 26.446891 | 27.001813 | 22.472837 | 37.549177 | 33.363526 | 38.214665 | 37.560498 | 37.446021 | 20.08057733 | 23.09888267 | 23.17782 | 24.36126967 | 28.543496 | 4.627657 | 26.658097 | 41.61239 | 34.109274 | 28.578805 | 29.13683 | 38.762593 | 24.763604 | 33.451953 | 28.790012 | 27.660309 | 26.65475 | 26.15606 | 38.35651 | 22.60263 | 21.244844 | 19.846267 | 28.872289 | 23.189879 | 21.569597 | 17.153407 | 12.046562 | 13.03716 | 11.451713 | 46.703119 | 32.535023 | 21.494736 | 14.930661 | 17.109289 | 18.062156 | 17.538086 | 14.997337 | 18.494268 | 17.724081 | 19.762989 | 19.785539 | 16.458496 | 19.58013104 | 14.636316 | 23.573459 | 18.952968 | 23.585475 | 19.659278 | 23.499345 | 17.771642 | 21.54716 | 17.04025 | 11.96545 | 13.23101 | 11.31956 | 26.32714 | 18.66996 | 11.71641 | 24.67612 | 29.62876 | 34.7026455711017 | 15.277672499012638 | 22.921997200195158 | 24.654036917039136 | 30.419361562789994
0.001301 | 21.086494 | 19.544761 | 19.650139 | 17.883181 | 39.182599 | 38.392426 | 35.71191333 | 37.21171933 | 37.25448575 | 36.695394 | 29.359487 | 24.154225 | 24.646184 | 24.192785 | 37.232047 | 40.089646 | 35.057752 | 31.949575 | 32.391735 | 31.281043 | 31.294456 | 26.463271 | 27.010637 | 22.488189 | 37.565695 | 33.378142 | 38.233563 | 37.575321 | 37.463276 | 20.083121 | 23.103943 | 23.180647 | 24.35148467 | 28.555162 | 4.630997 | 26.669814 | 41.6217 | 34.131574 | 28.592162 | 29.150646 | 38.780291 | 24.7623985 | 33.469681 | 28.800485 | 27.682087 | 26.670423 | 26.168397 | 38.37768 | 22.61185 | 21.260096 | 19.859961 | 28.884883 | 23.204839 | 21.579184 | 17.166579 | 12.054184 | 13.046118 | 11.461011 | 46.728688 | 32.554192 | 21.505749 | 14.943252 | 17.120108 | 18.075329 | 17.551577 | 15.00924 | 18.500802 | 17.73671 | 19.775787 | 19.797439 | 16.47392 | 19.59152625 | 14.650168 | 23.588932 | 18.967438 | 23.60113 | 19.67539 | 23.514614 | 17.785995 | 21.5569 | 17.05289 | 11.97305 | 13.24071 | 11.3255 | 26.33411 | 18.6863 | 11.72453 | 24.69412 | 29.6384 | 34.72531883972578 | 15.291214750273767 | 22.943887558511207 | 24.673015525977718 | 30.437959032849747
0.001302 | 21.102712 | 19.557475 | 19.663914 | 17.894283 | 39.19978 | 38.41244667 | 35.72641133 | 37.230262 | 37.27184925 | 36.714774 | 29.378644 | 24.170375 | 24.659821 | 24.208547 | 37.246605 | 40.108006 | 35.064951 | 31.965381 | 32.409689 | 31.293074 | 31.304698 | 26.479648 | 27.019521 | 22.503555 | 37.582196 | 33.392743 | 38.252453 | 37.59012 | 37.480498 | 20.08566233 | 23.108992 | 23.183467 | 24.34170167 | 28.566844 | 4.634339 | 26.681506 | 41.630906 | 34.153807 | 28.605533 | 29.164454 | 38.797865 | 24.7611685 | 33.487436 | 28.810908 | 27.70403 | 26.686095 | 26.180759 | 38.398776 | 22.621069 | 21.275313 | 19.873961 | 28.897433 | 23.219783 | 21.588733 | 17.179729 | 12.061808 | 13.055075 | 11.470312 | 46.754216 | 32.573338 | 21.516726 | 14.955809 | 17.130879 | 18.088439 | 17.565057 | 15.021138 | 18.507335 | 17.749322 | 19.788566 | 19.809367 | 16.489346 | 19.60598063 | 14.664018 | 23.604386 | 18.981911 | 23.616766 | 19.691529 | 23.52989 | 17.80035 | 21.56572 | 17.06411 | 11.98 | 13.24989 | 11.33247 | 26.34152 | 18.70249 | 11.73258 | 24.71306 | 29.64658 | 34.75186814444194 | 15.304051072595527 | 22.964998727828302 | 24.69099005742575 | 30.451983268745586
0.001303 | 21.118815 | 19.570141 | 19.67762 | 17.905376 | 39.216952 | 38.43244467 | 35.74077733 | 37.24873767 | 37.28918175 | 36.734198 | 29.402021 | 24.18658 | 24.673487 | 24.224376 | 37.261156 | 40.126259 | 35.072175 | 31.981186 | 32.42756 | 31.305176 | 31.314846 | 26.496021 | 27.028466 | 22.518935 | 37.59868 | 33.40733 | 38.271336 | 37.604895 | 37.497687 | 20.088201 | 23.11403 | 23.186279 | 24.33192167 | 28.578542 | 4.637683 | 26.693173 | 41.640008 | 34.175973 | 28.618918 | 29.178254 | 38.815312 | 24.7599145 | 33.505219 | 28.821283 | 27.726133 | 26.701767 | 26.193146 | 38.419801 | 22.630285 | 21.290494 | 19.888189 | 28.909942 | 23.234708 | 21.598244 | 17.192855 | 12.069436 | 13.06403 | 11.479616 | 46.779702 | 32.592462 | 21.527667 | 14.968332 | 17.141602 | 18.101486 | 17.578525 | 15.033032 | 18.513868 | 17.761917 | 19.801329 | 19.821322 | 16.504773 | 19.6223764 | 14.677867 | 23.619819 | 18.996388 | 23.632384 | 19.707693 | 23.545171 | 17.814709 | 21.57345 | 17.07356 | 11.98614 | 13.25834 | 11.3403 | 26.34907 | 18.71788 | 11.74065 | 24.73219 | 29.65292 | 34.780869390062506 | 15.315530909058452 | 22.984125487401684 | 24.707048367514915 | 30.469503477394415
0.001304 | 21.134804 | 19.58276 | 19.691256 | 17.91646 | 39.23411125 | 38.45241967 | 35.75513 | 37.26714467 | 37.30648175 | 36.753667 | 29.426448 | 24.202842 | 24.687185 | 24.240273 | 37.2757 | 40.144405 | 35.079424 | 31.996994 | 32.445346 | 31.317347 | 31.324899 | 26.512391 | 27.037473 | 22.534328 | 37.615146 | 33.421902 | 38.290213 | 37.619648 | 37.514843 | 20.09073767 | 23.11905667 | 23.189084 | 24.32214467 | 28.590257 | 4.641028 | 26.704815 | 41.649009 | 34.198071 | 28.632315 | 29.192046 | 38.83263 | 24.7586375 | 33.523033 | 28.831611 | 27.748393 | 26.717443 | 26.205558 | 38.440758 | 22.639499 | 21.30564 | 19.902398 | 28.92241 | 23.249615 | 21.607717 | 17.205958 | 12.077065 | 13.072985 | 11.488923 | 46.805147 | 32.611563 | 21.538572 | 14.980822 | 17.152279 | 18.11447 | 17.591981 | 15.044922 | 18.520402 | 17.774494 | 19.814074 | 19.833305 | 16.520202 | 19.63959576 | 14.691714 | 23.635233 | 19.010867 | 23.647984 | 19.723883 | 23.560457 | 17.829071 | 21.57958 | 17.08272 | 11.99125 | 13.26581 | 11.34886 | 26.35646 | 18.73184 | 11.7488 | 24.75076 | 29.6599 | 34.810898481399796 | 15.325003702743011 | 23.000062616486666 | 24.720278312376855 | 30.489784310083255
0.001305 | 21.150682 | 19.595332 | 19.704825 | 17.927535 | 39.251254 | 38.47237167 | 35.76947 | 37.28548233 | 37.32375 | 36.773185 | 29.448755 | 24.219166 | 24.700918 | 24.256243 | 37.290237 | 40.162447 | 35.086697 | 32.012804 | 32.463047 | 31.329587 | 31.334856 | 26.528756 | 27.046544 | 22.549734 | 37.631593 | 33.436459 | 38.309081 | 37.634376 | 37.531966 | 20.09327167 | 23.124072 | 23.19188 | 24.312371 | 28.601989 | 4.644375 | 26.716432 | 41.657909 | 34.220101 | 28.645725 | 29.205829 | 38.849818 | 24.7573375 | 33.540879 | 28.841893 | 27.770803 | 26.733124 | 26.217995 | 38.461648 | 22.64871 | 21.320752 | 19.916588 | 28.934837 | 23.264505 | 21.617153 | 17.219037 | 12.084698 | 13.08194 | 11.498233 | 46.83055 | 32.630643 | 21.549442 | 14.993282 | 17.16291 | 18.12739 | 17.605426 | 15.056808 | 18.526936 | 17.787054 | 19.826802 | 19.845313 | 16.535632 | 19.65652094 | 14.70556 | 23.650626 | 19.025349 | 23.663564 | 19.740098 | 23.575748 | 17.843437 | 21.58543 | 17.0939 | 11.99579 | 13.2721 | 11.358 | 26.36341 | 18.74373 | 11.75711 | 24.76804 | 29.66826 | 34.840531323266134 | 15.333097743335784 | 23.011279542042402 | 24.73051645933907 | 30.511460934023678
0.001306 | 21.166449 | 19.607859 | 19.718325 | 17.938602 | 39.2683775 | 38.4923 | 35.78379833 | 37.303749 | 37.34098675 | 36.792753 | 29.465775 | 24.235553 | 24.71469 | 24.272287 | 37.304766 | 40.180385 | 35.093993 | 32.02862 | 32.480661 | 31.341893 | 31.344717 | 26.545118 | 27.055678 | 22.565153 | 37.648021 | 33.451001 | 38.327942 | 37.649082 | 37.549054 | 20.09580367 | 23.129077 | 23.194669 | 24.30260167 | 28.61374 | 4.647723 | 26.728024 | 41.666709 | 34.242062 | 28.659145 | 29.219602 | 38.866872 | 24.7560155 | 33.558759 | 28.852131 | 27.79336 | 26.748815 | 26.230457 | 38.482475 | 22.657918 | 21.335829 | 19.93076 | 28.947223 | 23.279376 | 21.626552 | 17.232092 | 12.092333 | 13.090894 | 11.507546 | 46.855911 | 32.6497 | 21.560277 | 15.005711 | 17.173496 | 18.140245 | 17.618859 | 15.068689 | 18.533472 | 17.799597 | 19.839513 | 19.857348 | 16.551064 | 19.67203415 | 14.719404 | 23.666 | 19.039835 | 23.679126 | 19.756339 | 23.591044 | 17.857806 | 21.59217 | 17.10672 | 12.00124 | 13.278 | 11.36758 | 26.36961 | 18.75306 | 11.76567 | 24.78327 | 29.67758 | 34.86834382047384 | 15.343313401873537 | 23.023427227212018 | 24.742833227113586 | 30.5331685164273
0.001307 | 21.182108 | 19.620341 | 19.731759 | 17.949661 | 39.28547775 | 38.512205 | 35.79811533 | 37.32194267 | 37.35819125 | 36.812374 | 29.482674 | 24.252006 | 24.728504 | 24.28841 | 37.319288 | 40.198222 | 35.101311 | 32.044442 | 32.498188 | 31.354265 | 31.354481 | 26.561476 | 27.064213 | 22.580583 | 37.66443 | 33.465529 | 38.346795 | 37.663764 | 37.566109 | 20.098333 | 23.13407133 | 23.197449 | 24.292836 | 28.625509 | 4.651073 | 26.739589 | 41.67541 | 34.263954 | 28.672576 | 29.233366 | 38.883791 | 24.754672 | 33.576677 | 28.862326 | 27.81606 | 26.764517 | 26.242946 | 38.503241 | 22.667122 | 21.350873 | 19.944912 | 28.959571 | 23.294228 | 21.635913 | 17.245123 | 12.09997 | 13.099847 | 11.516861 | 46.881229 | 32.668736 | 21.571078 | 15.018111 | 17.184039 | 18.153033 | 17.632281 | 15.080568 | 18.54001 | 17.812122 | 19.852207 | 19.869409 | 16.566498 | 19.68501761 | 14.733248 | 23.681353 | 19.054322 | 23.694669 | 19.772604 | 23.606344 | 17.87218 | 21.59967 | 17.12083 | 12.00744 | 13.28513 | 11.37746 | 26.37479 | 18.76341 | 11.77454 | 24.79572 | 29.68749 | 34.892911877835246 | 15.355318769094922 | 23.037904524069788 | 24.757288524433363 | 30.55354222450569
0.001308 | 21.197658 | 19.632778 | 19.745128 | 17.960713 | 39.30255175 | 38.53208633 | 35.812422 | 37.340062 | 37.375364 | 36.832049 | 29.5049 | 24.268529 | 24.742363 | 24.304614 | 37.333802 | 40.215959 | 35.108652 | 32.060272 | 32.515625 | 31.366703 | 31.364148 | 26.577829 | 27.072758 | 22.596025 | 37.680819 | 33.480041 | 38.36564 | 37.678424 | 37.58313 | 20.10086033 | 23.139055 | 23.20022 | 24.283075 | 28.637298 | 4.654425 | 26.751129 | 41.684014 | 34.285776 | 28.686018 | 29.247119 | 38.900573 | 24.753307 | 33.594633 | 28.872479 | 27.838898 | 26.780232 | 26.25546 | 38.523948 | 22.676322 | 21.365884 | 19.959046 | 28.971879 | 23.309062 | 21.645236 | 17.258129 | 12.107611 | 13.108801 | 11.526179 | 46.906506 | 32.68775 | 21.581844 | 15.030482 | 17.194538 | 18.165754 | 17.645691 | 15.092442 | 18.54655 | 17.824629 | 19.864885 | 19.881495 | 16.581933 | 19.69476439 | 14.74709 | 23.696687 | 19.068813 | 23.710193 | 19.788894 | 23.621647 | 17.886558 | 21.60778 | 17.13587 | 12.01423 | 13.2933 | 11.38749 | 26.37873 | 18.77582 | 11.7838 | 24.80581 | 29.69758 | 34.91281140016265 | 15.368463288080449 | 23.05380751705718 | 24.773100513696924 | 30.571217225470456
0.001309 | 21.213104 | 19.645171 | 19.75843 | 17.971757 | 39.31959525 | 38.55194333 | 35.82671867 | 37.35810567 | 37.3925045 | 36.851782 | 29.5293 | 24.285123 | 24.756271 | 24.320901 | 37.348308 | 40.233597 | 35.116014 | 32.076112 | 32.533466 | 31.379204 | 31.373717 | 26.594178 | 27.081358 | 22.611478 | 37.697188 | 33.494538 | 38.384477 | 37.69306 | 37.600116 | 20.10338533 | 23.14402867 | 23.202982 | 24.27331933 | 28.649107 | 4.657778 | 26.762643 | 41.69252 | 34.307527 | 28.699468 | 29.260862 | 38.921552 | 24.751922 | 33.612629 | 28.882591 | 27.861869 | 26.795964 | 26.268001 | 38.544599 | 22.685517 | 21.380862 | 19.973161 | 28.98415 | 23.323877 | 21.654522 | 17.27111 | 12.115254 | 13.117755 | 11.5355 | 46.93174 | 32.706743 | 21.592576 | 15.042826 | 17.204996 | 18.178408 | 17.65909 | 15.104313 | 18.553092 | 17.837117 | 19.877547 | 19.893606 | 16.59737 | 19.70615695 | 14.760932 | 23.712001 | 19.083306 | 23.725698 | 19.805208 | 23.636955 | 17.90094 | 21.61638 | 17.15148 | 12.02144 | 13.30227 | 11.39753 | 26.3833 | 18.78973 | 11.79353 | 24.81816 | 29.70747 | 34.934019842252255 | 15.382096401910637 | 23.070232290615643 | 24.789487357302875 | 30.58489996591731
0.00131 | 21.228445 | 19.657521 | 19.771668 | 17.982794 | 39.33660575 | 38.57177633 | 35.84100567 | 37.37607267 | 37.40961325 | 36.871572 | 29.552717 | 24.301793 | 24.77023 | 24.337276 | 37.362806 | 40.251138 | 35.123396 | 32.091965 | 32.551383 | 31.391768 | 31.383187 | 26.610523 | 27.090012 | 22.626943 | 37.713535 | 33.50902 | 38.403306 | 37.707674 | 37.617068 | 20.10590833 | 23.14899133 | 23.205735 | 24.26354367 | 28.660936 | 4.661133 | 26.77413 | 41.700931 | 34.329208 | 28.712927 | 29.274593 | 38.945718 | 24.750516 | 33.630669 | 28.892663 | 27.88497 | 26.811715 | 26.280568 | 38.565196 | 22.694708 | 21.395808 | 19.987257 | 28.996383 | 23.338674 | 21.663772 | 17.284066 | 12.1229 | 13.126709 | 11.544822 | 46.956931 | 32.725715 | 21.603275 | 15.055144 | 17.215413 | 18.190993 | 17.672477 | 15.116181 | 18.559638 | 17.849588 | 19.890192 | 19.905742 | 16.612808 | 19.71985133 | 14.774772 | 23.727294 | 19.097801 | 23.741184 | 19.821545 | 23.652266 | 17.915327 | 21.62533 | 17.16731 | 12.0289 | 13.31183 | 11.40743 | 26.38865 | 18.80452 | 11.80377 | 24.83244 | 29.71675 | 34.96154749861085 | 15.395567553665948 | 23.086274929186644 | 24.805667217649763 | 30.599578443912623
0.001311 | 21.243683 | 19.669828 | 19.784843 | 17.993825 | 39.35357925 | 38.591586 | 35.85528467 | 37.39396067 | 37.4266895 | 36.891424 | 29.571997 | 24.318539 | 24.784244 | 24.35374 | 37.377296 | 40.268583 | 35.130799 | 32.10783 | 32.569204 | 31.404394 | 31.39285 | 26.626862 | 27.098719 | 22.642417 | 37.729862 | 33.523487 | 38.422125 | 37.722264 | 37.633985 | 20.10842867 | 23.15394467 | 23.208478 | 24.25361367 | 28.672787 | 4.664489 | 26.78559 | 41.709247 | 34.350816 | 28.726394 | 29.288312 | 38.969587 | 24.7490905 | 33.648753 | 28.902697 | 27.908195 | 26.827488 | 26.293161 | 38.585742 | 22.703894 | 21.410723 | 20.001333 | 29.008579 | 23.353451 | 21.672984 | 17.296997 | 12.130549 | 13.135664 | 11.554147 | 46.982079 | 32.744666 | 21.613941 | 15.067437 | 17.225789 | 18.203509 | 17.685853 | 15.128045 | 18.566187 | 17.862041 | 19.902822 | 19.917903 | 16.628248 | 19.73485395 | 14.788612 | 23.742568 | 19.112298 | 23.756651 | 19.837906 | 23.66758 | 17.929719 | 21.6345 | 17.183 | 12.03644 | 13.32174 | 11.41706 | 26.39456 | 18.81963 | 11.81443 | 24.84801 | 29.72502 | 34.993423756688706 | 15.408226186426887 | 23.101031517211624 | 24.82085825713618 | 30.618002993040545
0.001312 | 21.25882 | 19.682093 | 19.797954 | 18.00485 | 39.37051275 | 38.61136967 | 35.869555 | 37.41176933 | 37.44373475 | 36.911339 | 29.587936 | 24.335367 | 24.798316 | 24.370297 | 37.391777 | 40.285934 | 35.138221 | 32.123711 | 32.58693 | 31.417081 | 31.402887 | 26.643197 | 27.107478 | 22.657902 | 37.746166 | 33.537937 | 38.440935 | 37.736832 | 37.650866 | 20.11094733 | 23.15888767 | 23.211212 | 24.24368767 | 28.684659 | 4.667847 | 26.797023 | 41.71747 | 34.372353 | 28.739868 | 29.302019 | 38.993161 | 24.747647 | 33.666884 | 28.912694 | 27.931541 | 26.843284 | 26.305782 | 38.60624 | 22.713075 | 21.425606 | 20.015391 | 29.020738 | 23.368209 | 21.682159 | 17.309902 | 12.138201 | 13.14462 | 11.563474 | 47.007185 | 32.763597 | 21.624574 | 15.079706 | 17.236126 | 18.215955 | 17.699218 | 15.139906 | 18.57274 | 17.874475 | 19.915436 | 19.930088 | 16.643689 | 19.75017122 | 14.802451 | 23.757822 | 19.126797 | 23.772098 | 19.85429 | 23.682896 | 17.944115 | 21.64375 | 17.19818 | 12.04389 | 13.33179 | 11.42627 | 26.40078 | 18.83446 | 11.82538 | 24.86424 | 29.73191 | 35.02796559490038 | 15.419421743273958 | 23.113598139132087 | 24.834278638160683 | 30.63880878051265
0.001313 | 21.273857 | 19.694316 | 19.811003 | 18.01587 | 39.387402 | 38.63112967 | 35.88381867 | 37.429496 | 37.4607475 | 36.93132 | 29.609838 | 24.352277 | 24.81245 | 24.386949 | 37.40625 | 40.303192 | 35.145662 | 32.139608 | 32.604561 | 31.429827 | 31.412808 | 26.659527 | 27.11629 | 22.673396 | 37.762448 | 33.552372 | 38.459736 | 37.751377 | 37.667712 | 20.113464 | 23.16382067 | 23.213936 | 24.23376633 | 28.696554 | 4.671207 | 26.80843 | 41.7256 | 34.393817 | 28.753349 | 29.315713 | 39.016444 | 24.7461845 | 33.685064 | 28.922655 | 27.955003 | 26.859108 | 26.318429 | 38.626692 | 22.722249 | 21.440458 | 20.029429 | 29.032862 | 23.382948 | 21.691298 | 17.322781 | 12.145855 | 13.153576 | 11.572802 | 47.032247 | 32.782507 | 21.635174 | 15.091951 | 17.246425 | 18.228329 | 17.712572 | 15.151765 | 18.579297 | 17.886891 | 19.928034 | 19.942297 | 16.659132 | 19.76480955 | 14.81629 | 23.773056 | 19.141298 | 23.787526 | 19.870696 | 23.698216 | 17.958516 | 21.65294 | 17.21252 | 12.05107 | 13.34175 | 11.43491 | 26.40707 | 18.84842 | 11.8365 | 24.88049 | 29.73704 | 35.06348999166046 | 15.428503667287643 | 23.123916444286294 | 24.84514652312187 | 30.660630973540542
0.001314 | 21.288797 | 19.706499 | 19.82399 | 18.026884 | 39.40424425 | 38.650864 | 35.89807567 | 37.44713967 | 37.47772775 | 36.951367 | 29.635251 | 24.369273 | 24.826648 | 24.403699 | 37.420714 | 40.320358 | 35.153122 | 32.155524 | 32.622098 | 31.442632 | 31.422615 | 26.675852 | 27.125153 | 22.6889 | 37.778708 | 33.566792 | 38.478527 | 37.7659 | 37.684523 | 20.115978 | 23.16874333 | 23.21665 | 24.22384867 | 28.708472 | 4.674568 | 26.819809 | 41.733638 | 34.415209 | 28.766836 | 29.329394 | 39.03944 | 24.7447035 | 33.703295 | 28.932582 | 27.978576 | 26.874961 | 26.331103 | 38.6471 | 22.731418 | 21.45528 | 20.043449 | 29.044951 | 23.397667 | 21.7004 | 17.335633 | 12.153513 | 13.162534 | 11.582133 | 47.057266 | 32.801397 | 21.645743 | 15.104175 | 17.256686 | 18.240632 | 17.725914 | 15.16362 | 18.585859 | 17.899288 | 19.940616 | 19.954529 | 16.674577 | 19.77777535 | 14.830128 | 23.788269 | 19.1558 | 23.802934 | 19.887125 | 23.713537 | 17.972923 | 21.66195 | 17.22563 | 12.05783 | 13.35138 | 11.44284 | 26.41317 | 18.86092 | 11.84767 | 24.89614 | 29.74293 | 35.098313925383486 | 15.43820995594426 | 23.13733621835778 | 24.855156464783498 | 30.682104739335813
0.001315 | 21.303639 | 19.718641 | 19.836916 | 18.037893 | 39.4210365 | 38.67057367 | 35.91232633 | 37.46469967 | 37.49467675 | 36.971485 | 29.660816 | 24.386357 | 24.840914 | 24.420552 | 37.43517 | 40.337435 | 35.160599 | 32.17146 | 32.639542 | 31.455494 | 31.432309 | 26.692171 | 27.134067 | 22.704412 | 37.794944 | 33.581195 | 38.497307 | 37.7804 | 37.701297 | 20.11849033 | 23.17365567 | 23.219353 | 24.21393567 | 28.720413 | 4.677931 | 26.83116 | 41.741585 | 34.436526 | 28.780328 | 29.343062 | 39.062152 | 24.743205 | 33.721579 | 28.942476 | 28.002256 | 26.890846 | 26.343805 | 38.667467 | 22.74058 | 21.470072 | 20.057448 | 29.057006 | 23.412367 | 21.709466 | 17.348459 | 12.161173 | 13.171493 | 11.591465 | 47.082241 | 32.820267 | 21.656279 | 15.116377 | 17.266911 | 18.252861 | 17.739246 | 15.175473 | 18.592426 | 17.911667 | 19.953184 | 19.966785 | 16.690022 | 19.78807505 | 14.843966 | 23.803463 | 19.170305 | 23.818322 | 19.903577 | 23.72886 | 17.987335 | 21.67064 | 17.23718 | 12.06398 | 13.36046 | 11.44993 | 26.41884 | 18.87138 | 11.85876 | 24.91055 | 29.74984 | 35.13075437448404 | 15.450874102036785 | 23.15370983895418 | 24.867877430134968 | 30.70186524511006
0.001316 | 21.318387 | 19.730744 | 19.849781 | 18.048897 | 39.437774 | 38.690258 | 35.92657233 | 37.48217367 | 37.5115935 | 36.991673 | 29.683179 | 24.403533 | 24.855251 | 24.437508 | 37.449616 | 40.354424 | 35.168092 | 32.187417 | 32.656893 | 31.468413 | 31.441891 | 26.708485 | 27.14303 | 22.719933 | 37.811156 | 33.595583 | 38.516076 | 37.794878 | 37.718035 | 20.121001 | 23.178558 | 23.222046 | 24.20402733 | 28.732379 | 4.681295 | 26.842483 | 41.749444 | 34.457769 | 28.793825 | 29.356715 | 39.084585 | 24.7416905 | 33.739919 | 28.952337 | 28.026038 | 26.906766 | 26.356535 | 38.687795 | 22.749736 | 21.484835 | 20.071429 | 29.069027 | 23.427046 | 21.718494 | 17.361258 | 12.168837 | 13.180454 | 11.600798 | 47.107173 | 32.839118 | 21.666784 | 15.128559 | 17.277101 | 18.265017 | 17.752566 | 15.187323 | 18.598999 | 17.924026 | 19.965736 | 19.979063 | 16.70547 | 19.79662732 | 14.857803 | 23.818637 | 19.18481 | 23.833691 | 19.920049 | 23.744185 | 18.001752 | 21.67888 | 17.24679 | 12.06937 | 13.36878 | 11.45602 | 26.42385 | 18.8802 | 11.86965 | 24.92308 | 29.75745 | 35.159128317376656 | 15.465557990483667 | 23.171982737923848 | 24.882608742020224 | 30.718547658074858
0.001317 | 21.333042 | 19.742808 | 19.862588 | 18.059898 | 39.45445425 | 38.70991667 | 35.94081267 | 37.49956033 | 37.52847775 | 37.011936 | 29.699624 | 24.420803 | 24.869663 | 24.454572 | 37.464053 | 40.371326 | 35.175603 | 32.203399 | 32.674152 | 31.481387 | 31.451363 | 26.724793 | 27.152044 | 22.735461 | 37.827344 | 33.609954 | 38.534834 | 37.809333 | 37.734737 | 20.123509 | 23.18345033 | 23.224728 | 24.19412333 | 28.74437 | 4.684661 | 26.853778 | 41.757213 | 34.478938 | 28.807325 | 29.370353 | 39.106742 | 24.740159 | 33.758315 | 28.962168 | 28.049919 | 26.922723 | 26.369292 | 38.708087 | 22.758884 | 21.499569 | 20.08539 | 29.081015 | 23.441706 | 21.727487 | 17.374029 | 12.176504 | 13.189416 | 11.610133 | 47.132061 | 32.857948 | 21.677257 | 15.140722 | 17.287255 | 18.278386 | 17.765875 | 15.199171 | 18.605578 | 17.936367 | 19.978273 | 19.991364 | 16.720919 | 19.8075479 | 14.87164 | 23.833791 | 19.199317 | 23.84904 | 19.936544 | 23.759511 | 18.016175 | 21.68652 | 17.25584 | 12.07393 | 13.37609 | 11.46184 | 26.42795 | 18.89107 | 11.88023 | 24.93311 | 29.76544 | 35.181752732475914 | 15.481480952981507 | 23.19110034711516 | 24.898568562837845 | 30.73160632726985
0.001318 | 21.347604 | 19.754833 | 19.875335 | 18.070895 | 39.4710735 | 38.72954933 | 35.95504933 | 37.51735033 | 37.54533025 | 37.032275 | 29.719342 | 24.436272 | 24.884152 | 24.471745 | 37.478481 | 40.388143 | 35.183128 | 32.219405 | 32.69132 | 31.494416 | 31.460725 | 26.741095 | 27.161106 | 22.750998 | 37.843507 | 33.624309 | 38.553581 | 37.823766 | 37.751403 | 20.12601533 | 23.18833267 | 23.227399 | 24.18422367 | 28.756386 | 4.688029 | 26.865045 | 41.764896 | 34.500032 | 28.820829 | 29.383976 | 39.128626 | 24.7386115 | 33.776771 | 28.971969 | 28.073894 | 26.938719 | 26.382077 | 38.728345 | 22.768025 | 21.514274 | 20.099332 | 29.09297 | 23.456345 | 21.736443 | 17.386774 | 12.184173 | 13.198381 | 11.61947 | 47.156906 | 32.87676 | 21.6877 | 15.152868 | 17.297376 | 18.291881 | 17.779174 | 15.211017 | 18.612164 | 17.948688 | 19.990796 | 20.003688 | 16.736369 | 19.82011732 | 14.885478 | 23.848925 | 19.213825 | 23.864369 | 19.953059 | 23.774838 | 18.030604 | 21.69344 | 17.26672 | 12.07965 | 13.38218 | 11.46867 | 26.43109 | 18.90388 | 11.89036 | 24.9435 | 29.7735 | 35.205886060469 | 15.497862321226876 | 23.21000809837649 | 24.914975054986414 | 30.747463072729364
0.001319 | 21.362076 | 19.76682 | 19.888024 | 18.081888 | 39.48762875 | 38.74915633 | 35.96928267 | 37.53546633 | 37.56215075 | 37.052691 | 29.74383 | 24.451538 | 24.898722 | 24.489032 | 37.4929 | 40.404875 | 35.190669 | 32.235438 | 32.708398 | 31.507497 | 31.469979 | 26.757391 | 27.170216 | 22.766541 | 37.859644 | 33.638648 | 38.572316 | 37.838176 | 37.768031 | 20.12851933 | 23.19320467 | 23.230059 | 24.17432867 | 28.768429 | 4.691398 | 26.876284 | 41.772492 | 34.521049 | 28.834335 | 29.397584 | 39.150241 | 24.737066 | 33.795288 | 28.981742 | 28.097958 | 26.954758 | 26.394891 | 38.748573 | 22.777158 | 21.528951 | 20.113254 | 29.104893 | 23.470965 | 21.745364 | 17.39949 | 12.191846 | 13.207347 | 11.628807 | 47.181706 | 32.895552 | 21.698112 | 15.164996 | 17.307464 | 18.305283 | 17.792461 | 15.22286 | 18.618756 | 17.96099 | 20.003304 | 20.016033 | 16.751821 | 19.83346618 | 14.899315 | 23.864039 | 19.228334 | 23.879678 | 19.969595 | 23.790166 | 18.045039 | 21.6995 | 17.2791 | 12.08647 | 13.38774 | 11.47639 | 26.43489 | 18.91803 | 11.89993 | 24.95632 | 29.78132 | 35.23628501932184 | 15.513921426916383 | 23.227651423556196 | 24.931046380864473 | 30.766686503625664
0.00132 | 21.376459 | 19.778771 | 19.900656 | 18.092878 | 39.50411625 | 38.76873733 | 35.98351367 | 37.55348467 | 37.578939 | 37.073188 | 29.769733 | 24.466876 | 24.913376 | 24.506435 | 37.507308 | 40.421526 | 35.198224 | 32.2515 | 32.725385 | 31.520631 | 31.479126 | 26.773681 | 27.179374 | 22.782092 | 37.875756 | 33.65297 | 38.591038 | 37.852565 | 37.784622 | 20.13102167 | 23.19806667 | 23.232707 | 24.16424233 | 28.780498 | 4.694768 | 26.887493 | 41.780002 | 34.541991 | 28.847844 | 29.411175 | 39.171592 | 24.735528 | 33.813868 | 28.991487 | 28.122107 | 26.970842 | 26.407733 | 38.768771 | 22.786283 | 21.543601 | 20.127157 | 29.116785 | 23.485564 | 21.754248 | 17.412178 | 12.199523 | 13.216316 | 11.638145 | 47.206461 | 32.914325 | 21.708494 | 15.177108 | 17.31752 | 18.318594 | 17.805738 | 15.234701 | 18.625356 | 17.973273 | 20.015798 | 20.0284 | 16.767274 | 19.8467251 | 14.913152 | 23.879133 | 19.242844 | 23.894967 | 19.986151 | 23.805494 | 18.05948 | 21.70529 | 17.29264 | 12.09418 | 13.39444 | 11.48486 | 26.43929 | 18.93295 | 11.90889 | 24.97093 | 29.78857 | 35.271117060417836 | 15.528877601746636 | 23.24297575450266 | 24.946000702870634 | 30.78791178717035
0.001321 | 21.390755 | 19.790685 | 19.913232 | 18.103866 | 39.52053225 | 38.78829167 | 35.99774167 | 37.573058 | 37.59569475 | 37.093767 | 29.793692 | 24.482287 | 24.928118 | 24.523957 | 37.521707 | 40.438096 | 35.205794 | 32.267592 | 32.742283 | 31.533817 | 31.488167 | 26.789964 | 27.188578 | 22.797648 | 37.891842 | 33.667275 | 38.609747 | 37.866931 | 37.801176 | 20.133522 | 23.20291867 | 23.235344 | 24.15410767 | 28.792595 | 4.698141 | 26.898673 | 41.787429 | 34.562855 | 28.861353 | 29.42475 | 39.192681 | 24.7339745 | 33.832514 | 29.001207 | 28.146336 | 26.986973 | 26.420603 | 38.788944 | 22.795399 | 21.558223 | 20.14104 | 29.128646 | 23.500142 | 21.763096 | 17.424838 | 12.207202 | 13.225287 | 11.647485 | 47.231173 | 32.93308 | 21.718847 | 15.189205 | 17.327546 | 18.331814 | 17.819004 | 15.246541 | 18.631964 | 17.985536 | 20.028277 | 20.040788 | 16.782729 | 19.85902469 | 14.92699 | 23.894207 | 19.257354 | 23.910235 | 20.002728 | 23.820823 | 18.073927 | 21.71276 | 17.307 | 12.10258 | 13.40204 | 11.49393 | 26.44409 | 18.94805 | 11.91739 | 24.9867 | 29.79494 | 35.30856969897271 | 15.541950177414208 | 23.255220344751415 | 24.959056183403433 | 30.809774090575008
0.001322 | 21.404966 | 19.802563 | 19.925751 | 18.114852 | 39.5368735 | 38.80781967 | 36.011969 | 37.592843 | 37.612419 | 37.11443 | 29.812351 | 24.49777 | 24.94295 | 24.541601 | 37.536097 | 40.454586 | 35.213376 | 32.283716 | 32.759093 | 31.547052 | 31.497104 | 26.806241 | 27.197829 | 22.813211 | 37.9079 | 33.681564 | 38.628443 | 37.881276 | 37.817692 | 20.13602067 | 23.20776033 | 23.237968 | 24.143979 | 28.80472 | 4.701515 | 26.909825 | 41.794772 | 34.583642 | 28.874863 | 29.438308 | 39.213512 | 24.732405 | 33.851227 | 29.010902 | 28.170641 | 27.003155 | 26.433502 | 38.809093 | 22.804506 | 21.572819 | 20.154903 | 29.140478 | 23.514699 | 21.771909 | 17.437469 | 12.214884 | 13.234261 | 11.656825 | 47.255839 | 32.951816 | 21.729169 | 15.201288 | 17.337541 | 18.344946 | 17.832259 | 15.258378 | 18.63858 | 17.99778 | 20.040743 | 20.053196 | 16.798185 | 19.86949556 | 14.940828 | 23.909261 | 19.271866 | 23.925483 | 20.019324 | 23.836151 | 18.088381 | 21.72135 | 17.32185 | 12.11145 | 13.41037 | 11.50346 | 26.44909 | 18.96273 | 11.92556 | 25.00299 | 29.80012 | 35.34683045020213 | 15.552358485615699 | 23.27143892314266 | 24.9694941581093 | 30.83090858105124
0.001323 | 21.419092 | 19.814406 | 19.938215 | 18.125835 | 39.553137 | 38.82732067 | 36.02619533 | 37.61249667 | 37.6291105 | 37.13518 | 29.827894 | 24.513323 | 24.957876 | 24.559369 | 37.550476 | 40.470998 | 35.220971 | 32.299874 | 32.775815 | 31.560336 | 31.505937 | 26.822511 | 27.207126 | 22.828779 | 37.923932 | 33.695837 | 38.647126 | 37.895598 | 37.834171 | 20.138517 | 23.21259233 | 23.240581 | 24.13385633 | 28.816873 | 4.70489 | 26.920946 | 41.802032 | 34.604352 | 28.888373 | 29.451848 | 39.234089 | 24.7308195 | 33.870009 | 29.020574 | 28.195018 | 27.019389 | 26.446431 | 38.829221 | 22.813604 | 21.587389 | 20.168747 | 29.15228 | 23.529236 | 21.780686 | 17.450071 | 12.22257 | 13.243266 | 11.666194 | 47.280461 | 32.970534 | 21.739463 | 15.213358 | 17.347507 | 18.357989 | 17.845504 | 15.270214 | 18.645205 | 18.010004 | 20.053194 | 20.065626 | 16.813642 | 19.87828303 | 14.954666 | 23.924296 | 19.286377 | 23.940711 | 20.03594 | 23.851478 | 18.102842 | 21.7309 | 17.33685 | 12.1206 | 13.41919 | 11.5133 | 26.4541 | 18.97641 | 11.93356 | 25.01917 | 29.80548 | 35.38408682932176 | 15.561013009353836 | 23.291758689351454 | 24.986894401574496 | 30.849950425810626
0.001324 | 21.433135 | 19.826214 | 19.950625 | 18.136818 | 39.5693185 | 38.846795 | 36.04042133 | 37.63201933 | 37.64577025 | 37.156019 | 29.848484 | 24.528945 | 24.972899 | 24.577265 | 37.564844 | 40.487334 | 35.228577 | 32.316067 | 32.79245 | 31.573669 | 31.514669 | 26.838775 | 27.216467 | 22.844353 | 37.939935 | 33.710092 | 38.665794 | 37.909899 | 37.850611 | 20.141012 | 23.217414 | 23.243181 | 24.12373867 | 28.829056 | 4.708267 | 26.932038 | 41.809212 | 34.624983 | 28.901882 | 29.46537 | 39.254416 | 24.7292175 | 33.888864 | 29.030224 | 28.219462 | 27.035679 | 26.459388 | 38.84933 | 22.822693 | 21.601932 | 20.182571 | 29.164053 | 23.543751 | 21.789427 | 17.462644 | 12.23026 | 13.252719 | 11.676027 | 47.305038 | 32.989234 | 21.749728 | 15.225417 | 17.357444 | 18.370945 | 17.858738 | 15.282049 | 18.651838 | 18.022207 | 20.065633 | 20.078076 | 16.829101 | 19.8905825 | 14.968505 | 23.93931 | 19.300889 | 23.955918 | 20.052574 | 23.866805 | 18.117309 | 21.74124 | 17.35165 | 12.12981 | 13.42831 | 11.52332 | 26.45892 | 18.9885 | 11.94152 | 25.0346 | 29.81224 | 35.418526351547314 | 15.571886796795397 | 23.314823770039943 | 25.00873464691265 | 30.865534792064768
0.001325 | 21.447098 | 19.837988 | 19.962981 | 18.147799 | 39.5854155 | 38.866242 | 36.054648 | 37.65141433 | 37.66239775 | 37.176948 | 29.871384 | 24.544637 | 24.988023 | 24.595292 | 37.579203 | 40.503595 | 35.236195 | 32.332297 | 32.808998 | 31.587048 | 31.523299 | 26.855031 | 27.225853 | 22.859931 | 37.955911 | 33.72433 | 38.684448 | 37.924178 | 37.867013 | 20.14350467 | 23.22222533 | 23.245768 | 24.11362533 | 28.841268 | 4.711646 | 26.943099 | 41.816311 | 34.645535 | 28.91539 | 29.478874 | 39.274496 | 24.727599 | 33.907791 | 29.039853 | 28.243968 | 27.052027 | 26.472375 | 38.869423 | 22.831772 | 21.616451 | 20.196375 | 29.175798 | 23.558245 | 21.798133 | 17.475187 | 12.237952 | 13.262175 | 11.685861 | 47.32957 | 33.007915 | 21.759964 | 15.237464 | 17.367355 | 18.383815 | 17.871961 | 15.293882 | 18.658482 | 18.034391 | 20.078057 | 20.090545 | 16.844561 | 19.90565006 | 14.982344 | 23.954304 | 19.315401 | 23.971105 | 20.069228 | 23.882131 | 18.131783 | 21.75219 | 17.36593 | 12.13887 | 13.43752 | 11.53336 | 26.46337 | 18.99841 | 11.94959 | 25.04866 | 29.82002 | 35.44833653209447 | 15.584337112810559 | 23.339278291870343 | 25.033711831454738 | 30.88093288869598
0.001326 | 21.46098 | 19.849728 | 19.975284 | 18.158779 | 39.601424 | 38.88566133 | 36.068876 | 37.670683 | 37.6789925 | 37.195577 | 29.893627 | 24.560396 | 25.001514 | 24.611382 | 37.593551 | 40.519783 | 35.243824 | 32.348565 | 32.82546 | 31.600473 | 31.531829 | 26.87128 | 27.235283 | 22.875514 | 37.971857 | 33.738551 | 38.703087 | 37.938436 | 37.883376 | 20.14599633 | 23.227027 | 23.248343 | 24.10351567 | 28.853511 | 4.715026 | 26.954131 | 41.823332 | 34.666007 | 28.928895 | 29.492358 | 39.294334 | 24.7259635 | 33.926795 | 29.049462 | 28.268533 | 27.068435 | 26.485392 | 38.889503 | 22.84084 | 21.630945 | 20.210159 | 29.187516 | 23.572718 | 21.806803 | 17.487701 | 12.245648 | 13.271635 | 11.695695 | 47.354057 | 33.02658 | 21.770172 | 15.249502 | 17.377239 | 18.3966 | 17.885174 | 15.305714 | 18.665135 | 18.046555 | 20.090468 | 20.103034 | 16.860023 | 19.92236793 | 14.996185 | 23.969279 | 19.329913 | 23.986271 | 20.085899 | 23.897455 | 18.146265 | 21.76359 | 17.37933 | 12.14759 | 13.44662 | 11.5433 | 26.46723 | 19.00559 | 11.95792 | 25.0607 | 29.82847 | 35.47108667744915 | 15.597713400479847 | 23.363766381504817 | 25.060522892531708 | 30.902094831462243
0.001327 | 21.474785 | 19.861436 | 19.987535 | 18.169759 | 39.6173405 | 38.905054 | 36.08310567 | 37.68982767 | 37.6955555 | 37.214037 | 29.912244 | 24.576223 | 25.014911 | 24.627367 | 37.607888 | 40.535899 | 35.251462 | 32.364874 | 32.841838 | 31.613942 | 31.540261 | 26.887522 | 27.244756 | 22.8911 | 37.987775 | 33.752755 | 38.721711 | 37.952671 | 37.899701 | 20.14848567 | 23.231818 | 23.250904 | 24.09340933 | 28.865785 | 4.718408 | 26.965132 | 41.830274 | 34.6864 | 28.942398 | 29.505823 | 39.313932 | 24.7243115 | 33.945876 | 29.059053 | 28.293152 | 27.084906 | 26.498439 | 38.909571 | 22.849897 | 21.645414 | 20.223924 | 29.199207 | 23.587169 | 21.815438 | 17.500184 | 12.253348 | 13.281097 | 11.70553 | 47.378498 | 33.045226 | 21.780352 | 15.261531 | 17.387097 | 18.409301 | 17.898376 | 15.317545 | 18.671799 | 18.058698 | 20.102867 | 20.115543 | 16.875486 | 19.93961833 | 15.010026 | 23.984233 | 19.344425 | 24.001416 | 20.102589 | 23.912778 | 18.160754 | 21.77526 | 17.39153 | 12.15574 | 13.45538 | 11.55297 | 26.47037 | 19.01411 | 11.96666 | 25.06974 | 29.83727 | 35.48903147674403 | 15.61136510288371 | 23.386932165605593 | 25.087864767474485 | 30.92699089890473
0.001328 | 21.488513 | 19.873112 | 19.999734 | 18.180739 | 39.63316175 | 38.924418 | 36.097338 | 37.70884967 | 37.71208625 | 37.232564 | 29.927083 | 24.592117 | 25.028386 | 24.643451 | 37.622214 | 40.551944 | 35.25911 | 32.378574 | 32.858131 | 31.627456 | 31.548595 | 26.903756 | 27.254271 | 22.906691 | 38.003662 | 33.766941 | 38.74032 | 37.966885 | 37.915986 | 20.15097333 | 23.23659933 | 23.253452 | 24.083306 | 28.878091 | 4.721791 | 26.976102 | 41.837139 | 34.706711 | 28.955897 | 29.519268 | 39.333294 | 24.722642 | 33.965037 | 29.068627 | 28.31782 | 27.101443 | 26.511515 | 38.929631 | 22.858944 | 21.659859 | 20.237668 | 29.210871 | 23.601598 | 21.824038 | 17.512637 | 12.261051 | 13.290563 | 11.715365 | 47.402894 | 33.063856 | 21.790505 | 15.273552 | 17.396931 | 18.421919 | 17.911568 | 15.329375 | 18.678474 | 18.07082 | 20.115252 | 20.12807 | 16.89095 | 19.95628346 | 15.023868 | 23.999168 | 19.358937 | 24.01654 | 20.119297 | 23.928098 | 18.17525 | 21.78703 | 17.40218 | 12.16312 | 13.46362 | 11.56224 | 26.47437 | 19.02398 | 11.97594 | 25.07818 | 29.84605 | 35.51125880441525 | 15.624641663102686 | 23.407419770834814 | 25.114434393614054 | 30.95391505003794
0.001329 | 21.502167 | 19.884756 | 20.011883 | 18.19172 | 39.64888425 | 38.94375467 | 36.11157333 | 37.727752 | 37.72858475 | 37.251157 | 29.947313 | 24.608075 | 25.041937 | 24.659633 | 37.636529 | 40.567921 | 35.266767 | 32.390747 | 32.874341 | 31.641012 | 31.556833 | 26.919982 | 27.263828 | 22.922284 | 38.01952 | 33.78111 | 38.758912 | 37.981078 | 37.932232 | 20.15345933 | 23.24137033 | 23.255987 | 24.07320467 | 28.890429 | 4.725176 | 26.987041 | 41.843929 | 34.726942 | 28.969392 | 29.532693 | 39.352425 | 24.720955 | 33.98428 | 29.078184 | 28.342533 | 27.118048 | 26.524622 | 38.949684 | 22.867979 | 21.674281 | 20.251393 | 29.22251 | 23.616006 | 21.832603 | 17.525059 | 12.268757 | 13.300031 | 11.7252 | 47.427244 | 33.082468 | 21.80063 | 15.285566 | 17.406741 | 18.434456 | 17.924749 | 15.341204 | 18.68516 | 18.082922 | 20.127625 | 20.140616 | 16.906415 | 19.97124556 | 15.03771 | 24.014082 | 19.373448 | 24.031643 | 20.136022 | 23.943416 | 18.189754 | 21.79874 | 17.41104 | 12.16953 | 13.47111 | 11.57097 | 26.4793 | 19.03477 | 11.98592 | 25.08838 | 29.85448 | 35.536474028473975 | 15.636892524217245 | 23.423873323854686 | 25.13892870828134 | 30.981161243876343
0.00133 | 21.515747 | 19.896369 | 20.023981 | 18.202701 | 39.6645045 | 38.96306267 | 36.125812 | 37.74653567 | 37.7450505 | 37.269815 | 29.971143 | 24.624099 | 25.055564 | 24.675912 | 37.650834 | 40.583829 | 35.274432 | 32.402941 | 32.890467 | 31.65461 | 31.564977 | 26.9362 | 27.273426 | 22.93788 | 38.035346 | 33.795261 | 38.777488 | 37.99525 | 37.948438 | 20.15594333 | 23.24613133 | 23.258507 | 24.06310567 | 28.902801 | 4.728563 | 26.997949 | 41.850643 | 34.747092 | 28.982882 | 29.546097 | 39.371327 | 24.7192495 | 34.003606 | 29.087728 | 28.367287 | 27.134725 | 26.537759 | 38.969734 | 22.877003 | 21.68868 | 20.265097 | 29.234124 | 23.630392 | 21.841133 | 17.53745 | 12.276467 | 13.309502 | 11.735036 | 47.451548 | 33.101064 | 21.810729 | 15.297575 | 17.416528 | 18.446912 | 17.937921 | 15.353032 | 18.691857 | 18.095004 | 20.139985 | 20.15318 | 16.921882 | 19.98338682 | 15.051554 | 24.028977 | 19.387959 | 24.046725 | 20.152764 | 23.958732 | 18.204266 | 21.8102 | 17.42074 | 12.17485 | 13.47766 | 11.57901 | 26.48493 | 19.04603 | 11.99663 | 25.09985 | 29.8622 | 35.56338251693143 | 15.647467129307898 | 23.434639531239462 | 25.16004464880733 | 31.007023439434455
0.001331 | 21.529255 | 19.907952 | 20.036029 | 18.213684 | 39.68001925 | 38.98234267 | 36.14005567 | 37.76520333 | 37.76148425 | 37.288535 | 29.995406 | 24.640187 | 25.069265 | 24.692285 | 37.665126 | 40.599672 | 35.282104 | 32.415157 | 32.906511 | 31.668248 | 31.573026 | 26.952411 | 27.283065 | 22.953478 | 38.051141 | 33.809395 | 38.796047 | 38.0094 | 37.964605 | 20.15842667 | 23.25088233 | 23.261014 | 24.05300767 | 28.914738 | 4.731951 | 27.008826 | 41.857283 | 34.767159 | 28.996367 | 29.559479 | 39.390005 | 24.717527 | 34.023019 | 29.096899 | 28.392077 | 27.151474 | 26.550927 | 38.989783 | 22.886015 | 21.703057 | 20.278781 | 29.245714 | 23.644755 | 21.849628 | 17.54981 | 12.284181 | 13.318977 | 11.744873 | 47.475806 | 33.119643 | 21.820801 | 15.309579 | 17.426294 | 18.459288 | 17.951081 | 15.36486 | 18.698567 | 18.107064 | 20.152332 | 20.165763 | 16.93735 | 19.99299555 | 15.0654 | 24.043852 | 19.402469 | 24.061786 | 20.169523 | 23.974045 | 18.218786 | 21.82125 | 17.43228 | 12.18076 | 13.48328 | 11.58622 | 26.491 | 19.05732 | 12.00803 | 25.11211 | 29.86888 | 35.59068963779883 | 15.655787191816664 | 23.447652764695498 | 25.176654688248902 | 31.02979559572675
0.001332 | 21.542693 | 19.919505 | 20.04803 | 18.224668 | 39.69542525 | 39.001594 | 36.154304 | 37.78375633 | 37.77788575 | 37.307315 | 30.016931 | 24.656337 | 25.08304 | 24.708752 | 37.679408 | 40.615451 | 35.289783 | 32.427392 | 32.922474 | 31.681925 | 31.580983 | 26.968613 | 27.292744 | 22.969079 | 38.066905 | 33.823511 | 38.814589 | 38.023529 | 37.980731 | 20.16090733 | 23.25562333 | 23.263506 | 24.04290967 | 28.926217 | 4.735341 | 27.01967 | 41.863851 | 34.787143 | 29.009846 | 29.572839 | 39.408462 | 24.7157825 | 34.04252 | 29.105685 | 28.416898 | 27.1683 | 26.564126 | 39.009833 | 22.895014 | 21.717411 | 20.292446 | 29.25728 | 23.659096 | 21.858088 | 17.562138 | 12.291898 | 13.328453 | 11.75471 | 47.500018 | 33.138205 | 21.830847 | 15.321579 | 17.436038 | 18.471586 | 17.964232 | 15.376688 | 18.705289 | 18.119104 | 20.164668 | 20.178362 | 16.95282 | 20.00508319 | 15.079246 | 24.058706 | 19.416979 | 24.076826 | 20.186298 | 23.989355 | 18.233314 | 21.83172 | 17.44532 | 12.18774 | 13.49059 | 11.59245 | 26.49728 | 19.0682 | 12.02004 | 25.12466 | 29.87416 | 35.61710075908735 | 15.664843352009683 | 23.462698464566444 | 25.19487218027637 | 31.047771671767734
0.001333 | 21.556062 | 19.931029 | 20.059982 | 18.235654 | 39.7107185 | 39.02081633 | 36.16855833 | 37.802197 | 37.794255 | 37.326154 | 30.032668 | 24.672551 | 25.096888 | 24.72531 | 37.693677 | 40.631167 | 35.297468 | 32.439646 | 32.938356 | 31.695641 | 31.588848 | 26.984806 | 27.302461 | 22.984681 | 38.082636 | 33.837608 | 38.833113 | 38.037636 | 37.996817 | 20.163387 | 23.26035367 | 23.265984 | 24.03281233 | 28.937724 | 4.738732 | 27.030483 | 41.870347 | 34.807044 | 29.023317 | 29.586177 | 39.426701 | 24.713887 | 34.06211 | 29.114461 | 28.441747 | 27.185204 | 26.577356 | 39.029735 | 22.904 | 21.731744 | 20.306089 | 29.268823 | 23.673415 | 21.866514 | 17.574435 | 12.299619 | 13.337933 | 11.764548 | 47.524183 | 33.156752 | 21.840868 | 15.333577 | 17.445763 | 18.483806 | 17.977373 | 15.388515 | 18.712025 | 18.131122 | 20.176991 | 20.190979 | 16.968291 | 20.01921392 | 15.093094 | 24.073541 | 19.431487 | 24.091844 | 20.203089 | 24.004661 | 18.24785 | 21.84143 | 17.4595 | 12.19558 | 13.4993 | 11.59819 | 26.50351 | 19.07822 | 12.03263 | 25.13702 | 29.87959 | 35.64132124880821 | 15.676020007640787 | 23.47887271529374 | 25.217316035824425 | 31.0668614361459
0.001334 | 21.569364 | 19.942524 | 20.071887 | 18.246643 | 39.72589575 | 39.04001 | 36.182819 | 37.82052767 | 37.8105915 | 37.345049 | 30.049663 | 24.688825 | 25.110807 | 24.741959 | 37.707935 | 40.646821 | 35.305159 | 32.451919 | 32.954157 | 31.709395 | 31.596623 | 27.000991 | 27.312218 | 23.000284 | 38.098335 | 33.851688 | 38.851619 | 38.051723 | 38.012863 | 20.16586467 | 23.26507433 | 23.268447 | 24.02271433 | 28.949258 | 4.742125 | 27.041264 | 41.876771 | 34.826862 | 29.036782 | 29.599492 | 39.444728 | 24.711962 | 34.081405 | 29.123225 | 28.466618 | 27.20219 | 26.590617 | 39.046929 | 22.912974 | 21.746056 | 20.319713 | 29.280343 | 23.687711 | 21.874905 | 17.587165 | 12.307344 | 13.347415 | 11.774385 | 47.548302 | 33.175282 | 21.850863 | 15.345572 | 17.455469 | 18.49595 | 17.990503 | 15.400342 | 18.718774 | 18.143119 | 20.189303 | 20.203613 | 16.983763 | 20.03439416 | 15.106943 | 24.088356 | 19.445994 | 24.106841 | 20.219896 | 24.019963 | 18.262395 | 21.85022 | 17.47447 | 12.20407 | 13.50914 | 11.60488 | 26.50946 | 19.08696 | 12.04572 | 25.14871 | 29.88623 | 35.66205647497259 | 15.688666601790487 | 23.49527160131887 | 25.24268319222397 | 31.09146967949764
0.001335 | 21.5826 | 19.953992 | 20.083745 | 18.257634 | 39.74095375 | 39.059174 | 36.19708667 | 37.83874933 | 37.826896 | 37.364 | 30.071168 | 24.70516 | 25.124796 | 24.758696 | 37.722181 | 40.662415 | 35.312855 | 32.464208 | 32.969879 | 31.723184 | 31.604309 | 27.017168 | 27.322012 | 23.015888 | 38.114 | 33.86575 | 38.870107 | 38.065789 | 38.028867 | 20.168341 | 23.26978467 | 23.270896 | 24.012615 | 28.960819 | 4.745519 | 27.052012 | 41.883127 | 34.846595 | 29.050238 | 29.612784 | 39.462544 | 24.710007 | 34.098349 | 29.13198 | 28.491508 | 27.21926 | 26.603909 | 39.064126 | 22.921934 | 21.760347 | 20.333316 | 29.291841 | 23.701984 | 21.883262 | 17.600039 | 12.315072 | 13.356899 | 11.784224 | 47.572374 | 33.193797 | 21.860832 | 15.357568 | 17.465156 | 18.508019 | 18.003624 | 15.412169 | 18.725536 | 18.155095 | 20.201602 | 20.216264 | 16.999236 | 20.04963031 | 15.120794 | 24.103151 | 19.4605 | 24.121816 | 20.236719 | 24.035262 | 18.276949 | 21.85791 | 17.48989 | 12.213 | 13.51985 | 11.61249 | 26.51488 | 19.0939 | 12.05927 | 25.15922 | 29.89375 | 35.677598196356136 | 15.702132577539267 | 23.510991207083272 | 25.269670586806015 | 31.119663804661485
0.001336 | 21.595772 | 19.965432 | 20.095558 | 18.268628 | 39.75589025 | 39.07830933 | 36.21136167 | 37.856865 | 37.84316825 | 37.383004 | 30.094201 | 24.721555 | 25.138855 | 24.77552 | 37.736415 | 40.67795 | 35.320555 | 32.476513 | 32.985522 | 31.737009 | 31.611907 | 27.033335 | 27.331844 | 23.031492 | 38.129632 | 33.879793 | 38.888576 | 38.079834 | 38.044831 | 20.17081567 | 23.27448533 | 23.273329 | 24.00251467 | 28.972405 | 4.748915 | 27.062728 | 41.889413 | 34.866244 | 29.063685 | 29.626052 | 39.480154 | 24.708022 | 34.11536 | 29.140725 | 28.516412 | 27.236416 | 26.617233 | 39.081326 | 22.93088 | 21.774618 | 20.346899 | 29.303318 | 23.716234 | 21.891585 | 17.612877 | 12.322804 | 13.366385 | 11.794062 | 47.5964 | 33.212296 | 21.870777 | 15.369563 | 17.474826 | 18.520014 | 18.016734 | 15.423996 | 18.732314 | 18.167049 | 20.213891 | 20.228931 | 17.014711 | 20.06392878 | 15.134647 | 24.117926 | 19.475005 | 24.136769 | 20.253556 | 24.050555 | 18.291511 | 21.86476 | 17.5054 | 12.22218 | 13.53115 | 11.62087 | 26.51953 | 19.09948 | 12.07321 | 25.16809 | 29.90184 | 35.69248822813931 | 15.715767377967637 | 23.52512761702841 | 25.29697515690146 | 31.14956716655338
0.001337 | 21.608881 | 19.976846 | 20.107325 | 18.279626 | 39.7708175 | 39.09741467 | 36.22564567 | 37.87487633 | 37.859408 | 37.402059 | 30.115778 | 24.73801 | 25.152982 | 24.792429 | 37.750637 | 40.693429 | 35.328259 | 32.488834 | 33.001087 | 31.750868 | 31.619419 | 27.049493 | 27.341713 | 23.047096 | 38.145229 | 33.893818 | 38.907026 | 38.093858 | 38.060753 | 20.17328867 | 23.27917567 | 23.275746 | 23.99241167 | 28.984017 | 4.752312 | 27.073411 | 41.895632 | 34.885807 | 29.077123 | 29.639295 | 39.497562 | 24.7060075 | 34.132436 | 29.14946 | 28.541326 | 27.253661 | 26.63059 | 39.098527 | 22.939812 | 21.788869 | 20.360462 | 29.314775 | 23.730461 | 21.899873 | 17.625679 | 12.33054 | 13.375874 | 11.803902 | 47.620378 | 33.230779 | 21.880697 | 15.381561 | 17.48448 | 18.531935 | 18.029835 | 15.435824 | 18.739105 | 18.178982 | 20.226168 | 20.241614 | 17.030186 | 20.076296 | 15.148502 | 24.132681 | 19.489508 | 24.151701 | 20.270408 | 24.065845 | 18.306082 | 21.87278 | 17.52065 | 12.23138 | 13.5428 | 11.62986 | 26.52344 | 19.10637 | 12.08749 | 25.17577 | 29.91016 | 35.71066140988032 | 15.728920446156074 | 23.536776915595752 | 25.3232938398413 | 31.179303120089262
0.001338 | 21.62193 | 19.988234 | 20.119048 | 18.290627 | 39.78561775 | 39.11649 | 36.23993833 | 37.89278467 | 37.87561475 | 37.421163 | 30.132915 | 24.754522 | 25.167177 | 24.809423 | 37.764846 | 40.708852 | 35.335966 | 32.501168 | 33.016574 | 31.76476 | 31.626845 | 27.065642 | 27.351618 | 23.0627 | 38.160792 | 33.907824 | 38.925456 | 38.107861 | 38.076634 | 20.175761 | 23.283856 | 23.278148 | 23.98230667 | 28.995653 | 4.755711 | 27.08406 | 41.901784 | 34.905284 | 29.09055 | 29.652514 | 39.514772 | 24.703962 | 34.149578 | 29.158186 | 28.566244 | 27.270998 | 26.643978 | 39.11573 | 22.948729 | 21.8031 | 20.374004 | 29.326212 | 23.744665 | 21.908128 | 17.638447 | 12.33828 | 13.385365 | 11.813741 | 47.644309 | 33.249248 | 21.890594 | 15.39356 | 17.494118 | 18.543784 | 18.042925 | 15.447651 | 18.745912 | 18.190893 | 20.238434 | 20.254312 | 17.045663 | 20.08582744 | 15.162358 | 24.147417 | 19.50401 | 24.16661 | 20.287275 | 24.081129 | 18.320663 | 21.88201 | 17.53529 | 12.2404 | 13.55451 | 11.63934 | 26.5285 | 19.11425 | 12.10206 | 25.18552 | 29.91838 | 35.73108203598812 | 15.740941225185082 | 23.546555721650194 | 25.347323572956455 | 31.20699502018508
0.001339 | 21.634919 | 19.999596 | 20.130728 | 18.301633 | 39.80029125 | 39.13553567 | 36.25424033 | 37.910593 | 37.8917895 | 37.440315 | 30.147123 | 24.771092 | 25.181438 | 24.826499 | 37.779043 | 40.724221 | 35.343675 | 32.513515 | 33.031985 | 31.778684 | 31.634187 | 27.081782 | 27.361558 | 23.078302 | 38.17632 | 33.921812 | 38.943866 | 38.121844 | 38.092472 | 20.17823133 | 23.28852633 | 23.280534 | 23.97219733 | 29.007313 | 4.759112 | 27.094676 | 41.907871 | 34.924675 | 29.103967 | 29.665707 | 39.531786 | 24.7018865 | 34.166782 | 29.166902 | 28.591163 | 27.288429 | 26.657398 | 39.132933 | 22.957632 | 21.817313 | 20.387525 | 29.337629 | 23.758845 | 21.916348 | 17.65118 | 12.346024 | 13.394858 | 11.823581 | 47.668194 | 33.267701 | 21.900466 | 15.405563 | 17.503741 | 18.555563 | 18.056006 | 15.45948 | 18.752735 | 18.202782 | 20.250689 | 20.267026 | 17.061142 | 20.09627526 | 15.176216 | 24.162132 | 19.51851 | 24.181498 | 20.304155 | 24.096408 | 18.335252 | 21.89226 | 17.54897 | 12.24903 | 13.56604 | 11.64915 | 26.53463 | 19.12275 | 12.11685 | 25.19708 | 29.92619 | 35.75271440087169 | 15.751179158135166 | 23.558990421540507 | 25.367761293577914 | 31.230766221756767
0.00134 | 21.64785 | 20.010934 | 20.142365 | 18.312644 | 39.81484 | 39.15455167 | 36.268553 | 37.92830267 | 37.907932 | 37.459513 | 30.16612 | 24.787718 | 25.195765 | 24.843655 | 37.793227 | 40.739537 | 35.351386 | 32.525874 | 33.04732 | 31.792639 | 31.641446 | 27.097912 | 27.371533 | 23.093904 | 38.191812 | 33.935781 | 38.962255 | 38.135806 | 38.108269 | 20.1807 | 23.29318667 | 23.282904 | 23.96208533 | 29.018995 | 4.762514 | 27.105259 | 41.913893 | 34.943979 | 29.117372 | 29.678875 | 39.548608 | 24.69978 | 34.184048 | 29.17561 | 28.616079 | 27.305957 | 26.670851 | 39.150135 | 22.96652 | 21.831507 | 20.401026 | 29.349028 | 23.773002 | 21.924534 | 17.663877 | 12.353771 | 13.404352 | 11.833421 | 47.692032 | 33.28614 | 21.910315 | 15.417571 | 17.513352 | 18.567271 | 18.069077 | 15.471309 | 18.759574 | 18.214649 | 20.262933 | 20.279755 | 17.076621 | 20.1093423 | 15.190077 | 24.176827 | 19.533008 | 24.196364 | 20.32105 | 24.111682 | 18.349852 | 21.90335 | 17.56134 | 12.25707 | 13.57711 | 11.65915 | 26.54152 | 19.13154 | 12.13181 | 25.20994 | 29.93326 | 35.77452279893997 | 15.759282465019453 | 23.57365984460749 | 25.382905199941128 | 31.248765498859683
0.001341 | 21.660724 | 20.022247 | 20.153959 | 18.323659 | 39.82926425 | 39.17353633 | 36.28287633 | 37.94591567 | 37.924042 | 37.478755 | 30.187529 | 24.8044 | 25.210156 | 24.860891 | 37.807398 | 40.754802 | 35.359099 | 32.538245 | 33.062579 | 31.806624 | 31.648623 | 27.114032 | 27.381542 | 23.109503 | 38.207267 | 33.949731 | 38.980624 | 38.149747 | 38.124024 | 20.18316767 | 23.29783633 | 23.285258 | 23.95196867 | 29.030701 | 4.765918 | 27.115808 | 41.919851 | 34.963195 | 29.130765 | 29.692016 | 39.565243 | 24.697643 | 34.201374 | 29.184308 | 28.640986 | 27.323584 | 26.684337 | 39.167335 | 22.975391 | 21.845684 | 20.414507 | 29.360408 | 23.787135 | 21.932687 | 17.676541 | 12.361523 | 13.413849 | 11.843261 | 47.715822 | 33.304564 | 21.920141 | 15.429584 | 17.522949 | 18.578911 | 18.082138 | 15.483139 | 18.766429 | 18.226493 | 20.275167 | 20.292498 | 17.092102 | 20.124035 | 15.203939 | 24.191503 | 19.547503 | 24.211207 | 20.337958 | 24.126949 | 18.364461 | 21.91509 | 17.57205 | 12.26431 | 13.58747 | 11.6692 | 26.54888 | 19.14028 | 12.14689 | 25.22353 | 29.93926 | 35.79547152460193 | 15.768730619282124 | 23.589660075292592 | 25.398104971445605 | 31.267722291922357
0.001342 | 21.673544 | 20.033537 | 20.165512 | 18.33468 | 39.84356525 | 39.192491 | 36.29721167 | 37.96343433 | 37.94011925 | 37.498039 | 30.208553 | 24.821137 | 25.22461 | 24.878204 | 37.821556 | 40.770018 | 35.366812 | 32.550625 | 33.077764 | 31.820638 | 31.655719 | 27.130142 | 27.391584 | 23.125101 | 38.222686 | 33.963662 | 38.998971 | 38.163668 | 38.139736 | 20.185634 | 23.30247633 | 23.287595 | 23.94184667 | 29.042428 | 4.769323 | 27.126322 | 41.925747 | 34.982324 | 29.144145 | 29.705131 | 39.581695 | 24.695475 | 34.218758 | 29.192998 | 28.665881 | 27.341313 | 26.697028 | 39.184533 | 22.984247 | 21.859843 | 20.427966 | 29.371771 | 23.801244 | 21.940806 | 17.689169 | 12.369279 | 13.423347 | 11.853102 | 47.739566 | 33.322974 | 21.929944 | 15.441603 | 17.532535 | 18.590482 | 18.095189 | 15.494969 | 18.773301 | 18.238316 | 20.28739 | 20.305255 | 17.107583 | 20.13935975 | 15.217804 | 24.206158 | 19.561997 | 24.226028 | 20.354879 | 24.142211 | 18.379079 | 21.92731 | 17.58135 | 12.27054 | 13.59684 | 11.67916 | 26.55642 | 19.14862 | 12.16204 | 25.23734 | 29.94365 | 35.81452487226653 | 15.780192678927875 | 23.606087198037272 | 25.416514923084584 | 31.291170786407235
0.001343 | 21.686311 | 20.044804 | 20.177024 | 18.345706 | 39.85774375 | 39.211415 | 36.31155933 | 37.98086 | 37.956164 | 37.517363 | 30.226396 | 24.837928 | 25.239127 | 24.895593 | 37.835701 | 40.785186 | 35.374524 | 32.563014 | 33.092874 | 31.834679 | 31.662736 | 27.146242 | 27.40166 | 23.140696 | 38.238068 | 33.977574 | 39.017297 | 38.177569 | 38.155405 | 20.18809833 | 23.30710633 | 23.289915 | 23.93171967 | 29.054176 | 4.77273 | 27.136803 | 41.931582 | 35.001364 | 29.157511 | 29.718219 | 39.597965 | 24.693275 | 34.2362 | 29.201679 | 28.690758 | 27.359147 | 26.708882 | 39.201728 | 22.993087 | 21.873985 | 20.441405 | 29.382829 | 23.815329 | 21.948892 | 17.701764 | 12.377038 | 13.432847 | 11.862943 | 47.763264 | 33.34137 | 21.939725 | 15.45363 | 17.542109 | 18.601987 | 18.108231 | 15.506801 | 18.780191 | 18.250116 | 20.299603 | 20.318027 | 17.123066 | 20.15432298 | 15.231672 | 24.220794 | 19.576488 | 24.240827 | 20.371812 | 24.157466 | 18.393708 | 21.93982 | 17.59267 | 12.2756 | 13.60497 | 11.68888 | 26.56386 | 19.15622 | 12.17721 | 25.25083 | 29.94801 | 35.83064713634274 | 15.79301808703719 | 23.622037297283 | 25.437092604722878 | 31.317404941328824
0.001344 | 21.699025 | 20.056049 | 20.188497 | 18.356739 | 39.87180125 | 39.23030733 | 36.32591933 | 37.99819533 | 37.9721765 | 37.536726 | 30.240175 | 24.854772 | 25.253705 | 24.913057 | 37.849833 | 40.800307 | 35.382236 | 32.575412 | 33.107911 | 31.848747 | 31.669675 | 27.162332 | 27.411768 | 23.156289 | 38.253412 | 33.991467 | 39.035601 | 38.191449 | 38.171031 | 20.190562 | 23.31172633 | 23.292219 | 23.921587 | 29.065944 | 4.776139 | 27.147249 | 41.937356 | 35.020315 | 29.170864 | 29.731278 | 39.614059 | 24.6910435 | 34.253698 | 29.210353 | 28.715614 | 27.377088 | 26.72076 | 39.218918 | 23.00191 | 21.88811 | 20.454823 | 29.393666 | 23.82939 | 21.956944 | 17.714324 | 12.384802 | 13.442348 | 11.872784 | 47.786914 | 33.359752 | 21.949483 | 15.465666 | 17.551674 | 18.613427 | 18.121264 | 15.518634 | 18.787098 | 18.261893 | 20.311806 | 20.330812 | 17.13855 | 20.1679311 | 15.245541 | 24.23541 | 19.590977 | 24.255604 | 20.388758 | 24.172714 | 18.408347 | 21.95243 | 17.606 | 12.28114 | 13.61187 | 11.69821 | 26.57089 | 19.16274 | 12.19234 | 25.26345 | 29.95324 | 35.84416311848616 | 15.806556286690586 | 23.63660645747124 | 25.458795566225213 | 31.344718715701603
0.001345 | 21.711689 | 20.067272 | 20.19993 | 18.367778 | 39.8857385 | 39.249169 | 36.340293 | 38.01544167 | 37.98815625 | 37.556125 | 30.258697 | 24.871669 | 25.268343 | 24.930594 | 37.863951 | 40.815382 | 35.389947 | 32.587816 | 33.122876 | 31.862841 | 31.676536 | 27.178411 | 27.421907 | 23.171878 | 38.268719 | 34.005341 | 39.053882 | 38.205309 | 38.186613 | 20.193024 | 23.31633567 | 23.294505 | 23.91144733 | 29.077732 | 4.779549 | 27.15766 | 41.943071 | 35.039176 | 29.184201 | 29.74431 | 39.62998 | 24.6887805 | 34.27125 | 29.219018 | 28.740444 | 27.395139 | 26.732661 | 39.236103 | 23.010717 | 21.90222 | 20.46822 | 29.404488 | 23.843426 | 21.964962 | 17.72685 | 12.39257 | 13.451851 | 11.882626 | 47.810518 | 33.37812 | 21.95922 | 15.477712 | 17.56123 | 18.624801 | 18.134286 | 15.530468 | 18.794024 | 18.273648 | 20.323999 | 20.343611 | 17.154036 | 20.17919052 | 15.259414 | 24.250006 | 19.605464 | 24.270358 | 20.405716 | 24.187955 | 18.422996 | 21.96497 | 17.62095 | 12.28763 | 13.61995 | 11.70702 | 26.57721 | 19.16853 | 12.20738 | 25.27467 | 29.95907 | 35.86149319811733 | 15.820156720968527 | 23.64889076304342 | 25.480581357456387 | 31.371406068540065
0.001346 | 21.724305 | 20.078474 | 20.211324 | 18.378824 | 39.89955675 | 39.267999 | 36.354681 | 38.03260167 | 38.00410375 | 37.575559 | 30.280915 | 24.888618 | 25.283041 | 24.948203 | 37.878055 | 40.830415 | 35.397656 | 32.600227 | 33.137769 | 31.876959 | 31.683322 | 27.19448 | 27.432078 | 23.187463 | 38.283986 | 34.019195 | 39.07214 | 38.21915 | 38.202153 | 20.195485 | 23.32093567 | 23.296773 | 23.90130033 | 29.089539 | 4.78296 | 27.168036 | 41.948728 | 35.057947 | 29.197523 | 29.757313 | 39.645732 | 24.686486 | 34.288855 | 29.227675 | 28.765244 | 27.413303 | 26.744585 | 39.253282 | 23.019506 | 21.916313 | 20.481597 | 29.415294 | 23.857438 | 21.972948 | 17.739343 | 12.400342 | 13.461355 | 11.892467 | 47.834075 | 33.396475 | 21.968935 | 15.489768 | 17.570777 | 18.636113 | 18.1473 | 15.542304 | 18.800968 | 18.285379 | 20.336182 | 20.356422 | 17.169522 | 20.18967747 | 15.273289 | 24.264582 | 19.619947 | 24.285089 | 20.422686 | 24.203189 | 18.437655 | 21.97725 | 17.63712 | 12.29486 | 13.62949 | 11.71517 | 26.58255 | 19.17697 | 12.22227 | 25.28395 | 29.96526 | 35.88235608961493 | 15.833168832951529 | 23.66061898961869 | 25.501407528281128 | 31.395760958858695
0.001347 | 21.736874 | 20.089656 | 20.222681 | 18.389878 | 39.9132565 | 39.28679767 | 36.369084 | 38.049677 | 38.02001825 | 37.595026 | 30.303845 | 24.905617 | 25.297797 | 24.965881 | 37.892146 | 40.845405 | 35.405362 | 32.612643 | 33.15259 | 31.891101 | 31.690033 | 27.210538 | 27.442278 | 23.203044 | 38.299214 | 34.033029 | 39.090375 | 38.23297 | 38.217648 | 20.19794467 | 23.325525 | 23.299024 | 23.89114633 | 29.101364 | 4.786373 | 27.178376 | 41.954327 | 35.076628 | 29.210828 | 29.770287 | 39.661318 | 24.684159 | 34.306511 | 29.236325 | 28.790009 | 27.431581 | 26.756531 | 39.270453 | 23.028277 | 21.930392 | 20.494952 | 29.426085 | 23.871425 | 21.9809 | 17.751802 | 12.408118 | 13.470861 | 11.902309 | 47.857585 | 33.414816 | 21.978629 | 15.501835 | 17.580318 | 18.647362 | 18.160303 | 15.554141 | 18.807931 | 18.297088 | 20.348356 | 20.369247 | 17.185009 | 20.20426407 | 15.287166 | 24.279138 | 19.634428 | 24.299797 | 20.439667 | 24.218415 | 18.452326 | 21.98908 | 17.65411 | 12.30266 | 13.64019 | 11.7225 | 26.58695 | 19.18718 | 12.23698 | 25.29373 | 29.97157 | 35.905586624189056 | 15.844942065720076 | 23.678335354781723 | 25.52023162856422 | 31.416077345671994
0.001348 | 21.749397 | 20.100818 | 20.234001 | 18.400939 | 39.92683925 | 39.30556433 | 36.38350233 | 38.06666933 | 38.03590025 | 37.614524 | 30.324506 | 24.922666 | 25.31261 | 24.983628 | 37.906223 | 40.860354 | 35.413065 | 32.625062 | 33.167341 | 31.905266 | 31.696671 | 27.226585 | 27.452509 | 23.218621 | 38.314403 | 34.046844 | 39.108587 | 38.24677 | 38.233099 | 20.20040367 | 23.33010433 | 23.301257 | 23.88098367 | 29.113207 | 4.789788 | 27.188681 | 41.95987 | 35.095217 | 29.224117 | 29.783231 | 39.676743 | 24.6817995 | 34.324218 | 29.244967 | 28.814734 | 27.449977 | 26.768499 | 39.287618 | 23.03703 | 21.944456 | 20.508286 | 29.436858 | 23.885388 | 21.98882 | 17.764227 | 12.415899 | 13.480367 | 11.912151 | 47.881049 | 33.433145 | 21.988302 | 15.513916 | 17.589852 | 18.658549 | 18.173298 | 15.56598 | 18.814914 | 18.308774 | 20.360521 | 20.382083 | 17.200498 | 20.2216029 | 15.301047 | 24.293674 | 19.648905 | 24.314483 | 20.45666 | 24.233633 | 18.467007 | 22.00028 | 17.67154 | 12.31083 | 13.65177 | 11.72887 | 26.59226 | 19.19868 | 12.25143 | 25.3067 | 29.97774 | 35.93001963304978 | 15.85482586235468 | 23.699707189852404 | 25.536011208170407 | 31.432336806964262
0.001349 | 21.761875 | 20.111961 | 20.245284 | 18.412008 | 39.94030625 | 39.324299 | 36.39793667 | 38.083581 | 38.05174975 | 37.634051 | 30.339972 | 24.939765 | 25.32748 | 25.001441 | 37.920285 | 40.875264 | 35.420763 | 32.637485 | 33.182022 | 31.919451 | 31.703236 | 27.242621 | 27.462769 | 23.234192 | 38.329551 | 34.060639 | 39.126774 | 38.26055 | 38.248507 | 20.20286067 | 23.334674 | 23.303472 | 23.870813 | 29.125067 | 4.793204 | 27.198951 | 41.965358 | 35.113715 | 29.237388 | 29.796145 | 39.692009 | 24.6794075 | 34.341973 | 29.253602 | 28.839416 | 27.468493 | 26.780486 | 39.304773 | 23.045765 | 21.958505 | 20.5216 | 29.447616 | 23.899325 | 21.996706 | 17.776619 | 12.423684 | 13.489875 | 11.921993 | 47.904465 | 33.45146 | 21.997955 | 15.52601 | 17.599381 | 18.669676 | 18.186283 | 15.577821 | 18.821917 | 18.320436 | 20.372676 | 20.394932 | 17.215988 | 20.24045199 | 15.314931 | 24.30819 | 19.66338 | 24.329145 | 20.473663 | 24.248843 | 18.481699 | 22.01067 | 17.68901 | 12.31918 | 13.66396 | 11.73484 | 26.59858 | 19.21096 | 12.2656 | 25.32183 | 29.98354 | 35.95448994740718 | 15.863627730870732 | 23.723378621492884 | 25.548058979289067 | 31.452713372923448
0.00135 | 21.774312 | 20.123085 | 20.256531 | 18.423086 | 39.95365775 | 39.34300167 | 36.41238833 | 38.10041433 | 38.067567 | 37.653606 | 30.356464 | 24.956912 | 25.342405 | 25.01932 | 37.934334 | 40.890137 | 35.428458 | 32.64991 | 33.196634 | 31.933657 | 31.70973 | 27.258645 | 27.473057 | 23.249759 | 38.344659 | 34.074415 | 39.144937 | 38.27431 | 38.263869 | 20.20531667 | 23.33923367 | 23.305668 | 23.86063233 | 29.136943 | 4.796622 | 27.209184 | 41.970792 | 35.132121 | 29.250641 | 29.809029 | 39.70712 | 24.676983 | 34.359775 | 29.262231 | 28.86405 | 27.487132 | 26.792494 | 39.321919 | 23.054482 | 21.972541 | 20.534892 | 29.458356 | 23.913237 | 22.00456 | 17.788978 | 12.431473 | 13.499384 | 11.931836 | 47.927836 | 33.469763 | 22.007588 | 15.538119 | 17.608905 | 18.680744 | 18.199259 | 15.589664 | 18.82894 | 18.332076 | 20.384823 | 20.407792 | 17.231478 | 20.25956936 | 15.328817 | 24.322686 | 19.677851 | 24.343785 | 20.490676 | 24.264045 | 18.496402 | 22.02007 | 17.70611 | 12.32753 | 13.67646 | 11.74195 | 26.60559 | 19.22355 | 12.27947 | 25.33845 | 29.98872 | 35.97783239847135 | 15.87541495185964 | 23.747993776365412 | 25.561881816656225 | 31.47710740818508
0.001351 | 21.786707 | 20.134191 | 20.267744 | 18.434172 | 39.96689525 | 39.36167167 | 36.42685667 | 38.11717033 | 38.083351 | 37.673186 | 30.377697 | 24.974106 | 25.357384 | 25.037262 | 37.948368 | 40.904973 | 35.436147 | 32.662336 | 33.211177 | 31.947882 | 31.716155 | 27.274658 | 27.483372 | 23.265319 | 38.359726 | 34.08817 | 39.163075 | 38.288051 | 38.279187 | 20.20777167 | 23.34378267 | 23.307845 | 23.85044233 | 29.148835 | 4.800041 | 27.219381 | 41.976172 | 35.150433 | 29.263875 | 29.821881 | 39.722081 | 24.6745255 | 34.377623 | 29.270852 | 28.888632 | 27.505896 | 26.804521 | 39.339054 | 23.063179 | 21.986563 | 20.548163 | 29.469079 | 23.927124 | 22.012381 | 17.801304 | 12.439266 | 13.508893 | 11.941678 | 47.951159 | 33.488054 | 22.017201 | 15.550243 | 17.618426 | 18.691754 | 18.212226 | 15.60151 | 18.835984 | 18.343691 | 20.39696 | 20.420663 | 17.24697 | 20.27771302 | 15.342707 | 24.337163 | 19.692318 | 24.358401 | 20.5077 | 24.279237 | 18.511116 | 22.02829 | 17.72246 | 12.33569 | 13.689 | 11.75007 | 26.61302 | 19.23594 | 12.29303 | 25.35587 | 29.99302 | 35.99888181745236 | 15.889490951242223 | 23.772196781132124 | 25.578364014794403 | 31.503812871763653
0.001352 | 21.799063 | 20.14528 | 20.278922 | 18.445267 | 39.98001925 | 39.38030933 | 36.44134367 | 38.133852 | 38.0991025 | 37.69279 | 30.400701 | 24.991347 | 25.372416 | 25.055266 | 37.962387 | 40.919775 | 35.44383 | 32.674762 | 33.225653 | 31.962126 | 31.72251 | 27.29066 | 27.493715 | 23.280874 | 38.374751 | 34.101905 | 39.181188 | 38.301772 | 38.29446 | 20.21022567 | 23.348322 | 23.310004 | 23.84024167 | 29.160741 | 4.803462 | 27.229542 | 41.981501 | 35.168653 | 29.277089 | 29.834702 | 39.736895 | 24.6720345 | 34.395515 | 29.279467 | 28.913156 | 27.524788 | 26.816566 | 39.356178 | 23.071857 | 22.000573 | 20.561413 | 29.479785 | 23.940985 | 22.02017 | 17.813597 | 12.447064 | 13.518403 | 11.951521 | 47.974437 | 33.506332 | 22.026795 | 15.562385 | 17.627944 | 18.702707 | 18.225183 | 15.613357 | 18.843049 | 18.355283 | 20.40909 | 20.433546 | 17.262463 | 20.29364099 | 15.3566 | 24.351619 | 19.706782 | 24.372995 | 20.524733 | 24.294421 | 18.525842 | 22.0346 | 17.73766 | 12.34347 | 13.7013 | 11.75903 | 26.62057 | 19.24766 | 12.30629 | 25.37342 | 29.99573 | 36.01647303556028 | 15.905075060715063 | 23.794631762455232 | 25.596593429835295 | 31.53112372267366
0.001353 | 21.811381 | 20.156352 | 20.290067 | 18.456372 | 39.993032 | 39.39891433 | 36.45584933 | 38.15046 | 38.1148215 | 37.712416 | 30.422506 | 25.008634 | 25.387501 | 25.073331 | 37.976392 | 40.934544 | 35.451508 | 32.687187 | 33.240061 | 31.976386 | 31.728798 | 27.306649 | 27.504085 | 23.296422 | 38.389734 | 34.11562 | 39.199276 | 38.315473 | 38.309687 | 20.21267833 | 23.35285133 | 23.312144 | 23.83003 | 29.172662 | 4.806884 | 27.239666 | 41.986779 | 35.186778 | 29.290283 | 29.847491 | 39.751565 | 24.669511 | 34.41345 | 29.288076 | 28.937619 | 27.543811 | 26.828629 | 39.37329 | 23.080515 | 22.01457 | 20.574642 | 29.490474 | 23.954821 | 22.027926 | 17.825858 | 12.454866 | 13.527914 | 11.961363 | 47.997667 | 33.524598 | 22.036369 | 15.574544 | 17.637461 | 18.713604 | 18.238131 | 15.625207 | 18.850136 | 18.366852 | 20.42121 | 20.446439 | 17.277957 | 20.3061113 | 15.370497 | 24.366056 | 19.721243 | 24.387565 | 20.541776 | 24.309595 | 18.54058 | 22.0405 | 17.75132 | 12.35067 | 13.71306 | 11.7687 | 26.62794 | 19.25821 | 12.31923 | 25.3904 | 29.99849 | 36.03092946062342 | 15.92138661197476 | 23.813942846996916 | 25.615657917910546 | 31.55733391992958
0.001354 | 21.823663 | 20.167408 | 20.301179 | 18.467487 | 40.005933 | 39.41748567 | 36.470374 | 38.16699767 | 38.130508 | 37.732062 | 30.440141 | 25.025966 | 25.402636 | 25.091454 | 37.990381 | 40.94928 | 35.459178 | 32.69961 | 33.254403 | 31.990663 | 31.73502 | 27.322627 | 27.51448 | 23.311963 | 38.404675 | 34.129315 | 39.217337 | 38.329155 | 38.324869 | 20.21513 | 23.35737033 | 23.314264 | 23.81980733 | 29.184596 | 4.810308 | 27.249753 | 41.992006 | 35.20481 | 29.303456 | 29.860248 | 39.766095 | 24.666953 | 34.431427 | 29.296679 | 28.962016 | 27.562967 | 26.840708 | 39.390389 | 23.089153 | 22.028555 | 20.587849 | 29.501144 | 23.968631 | 22.035649 | 17.838086 | 12.462673 | 13.537425 | 11.971206 | 48.020851 | 33.542853 | 22.045925 | 15.586722 | 17.646976 | 18.724446 | 18.251071 | 15.637059 | 18.857245 | 18.378396 | 20.433322 | 20.459342 | 17.293452 | 20.31729716 | 15.384397 | 24.380473 | 19.735699 | 24.402111 | 20.558827 | 24.324759 | 18.555329 | 22.04728 | 17.76304 | 12.35711 | 13.72402 | 11.7789 | 26.63484 | 19.2671 | 12.33186 | 25.40613 | 30.00173 | 36.04881616161411 | 15.937644936717902 | 23.82868614149598 | 25.63464533515183 | 31.58073742254592
0.001355 | 21.835909 | 20.178449 | 20.312259 | 18.478613 | 40.0187245 | 39.43602433 | 36.48491933 | 38.18346633 | 38.1461615 | 37.751726 | 30.454807 | 25.043342 | 25.417822 | 25.109635 | 38.004356 | 40.963987 | 35.46684 | 32.712031 | 33.26868 | 32.004954 | 31.741177 | 27.338592 | 27.524901 | 23.327496 | 38.419572 | 34.142989 | 39.235371 | 38.342818 | 38.340005 | 20.21758033 | 23.36187933 | 23.316365 | 23.80957233 | 29.196544 | 4.813733 | 27.259803 | 41.997185 | 35.222746 | 29.316608 | 29.872971 | 39.780489 | 24.6643615 | 34.449443 | 29.305275 | 28.986343 | 27.582259 | 26.852804 | 39.407473 | 23.097771 | 22.042529 | 20.601035 | 29.511797 | 23.982415 | 22.043341 | 17.850282 | 12.470484 | 13.546937 | 11.981049 | 48.043989 | 33.561095 | 22.055462 | 15.59892 | 17.656492 | 18.735234 | 18.264001 | 15.648914 | 18.864377 | 18.389916 | 20.445427 | 20.472256 | 17.308948 | 20.33160193 | 15.3983 | 24.39487 | 19.750152 | 24.416634 | 20.575888 | 24.339913 | 18.570091 | 22.05481 | 17.77266 | 12.36261 | 13.73388 | 11.78949 | 26.64098 | 19.27407 | 12.34417 | 25.41994 | 30.0053 | 36.0700749426351 | 15.953069366641103 | 23.84354196031085 | 25.65264353769082 | 31.59962818953716
0.001356 | 21.848123 | 20.189475 | 20.323308 | 18.489749 | 40.03140675 | 39.45452933 | 36.499485 | 38.199868 | 38.1617825 | 37.771407 | 30.474689 | 25.060762 | 25.433057 | 25.127872 | 38.018316 | 40.978665 | 35.474494 | 32.724447 | 33.282891 | 32.01926 | 31.74727 | 27.354546 | 27.535346 | 23.343022 | 38.434426 | 34.156642 | 39.253379 | 38.356461 | 38.355096 | 20.22003 | 23.36637833 | 23.318446 | 23.799325 | 29.208503 | 4.81716 | 27.269816 | 42.002315 | 35.240587 | 29.329737 | 29.885661 | 39.794751 | 24.6617365 | 34.467498 | 29.313866 | 29.010595 | 27.601689 | 26.864915 | 39.424543 | 23.106367 | 22.056492 | 20.6142 | 29.522431 | 23.996173 | 22.051 | 17.862446 | 12.4783 | 13.55645 | 11.990892 | 48.06708 | 33.579327 | 22.064981 | 15.611139 | 17.666009 | 18.745969 | 18.276922 | 15.660772 | 18.871531 | 18.401413 | 20.457523 | 20.485179 | 17.324445 | 20.3479141 | 15.412207 | 24.409247 | 19.7646 | 24.431133 | 20.592957 | 24.355057 | 18.584864 | 22.06295 | 17.78345 | 12.36829 | 13.74236 | 11.8003 | 26.64607 | 19.28207 | 12.35616 | 25.43113 | 30.00904 | 36.0935406348965 | 15.96687923344092 | 23.861916761392635 | 25.668740381659184 | 31.616350362661926
0.001357 | 21.860305 | 20.200486 | 20.334326 | 18.500896 | 40.04398125 | 39.473001 | 36.51407233 | 38.21620467 | 38.1773705 | 37.791102 | 30.497415 | 25.078224 | 25.44834 | 25.146164 | 38.03226 | 40.993315 | 35.482139 | 32.736859 | 33.297038 | 32.033578 | 31.7533 | 27.370486 | 27.545816 | 23.35854 | 38.449236 | 34.170275 | 39.27136 | 38.370085 | 38.37014 | 20.222479 | 23.37086733 | 23.320507 | 23.78906433 | 29.220474 | 4.820589 | 27.27979 | 42.007399 | 35.258332 | 29.342843 | 29.898317 | 39.808884 | 24.6590765 | 34.48559 | 29.322452 | 29.034769 | 27.62126 | 26.877041 | 39.441597 | 23.114943 | 22.070444 | 20.627343 | 29.533047 | 24.009905 | 22.058627 | 17.874578 | 12.486121 | 13.565962 | 12.000735 | 48.090125 | 33.597547 | 22.074482 | 15.62338 | 17.675528 | 18.756653 | 18.289835 | 15.672632 | 18.878709 | 18.412884 | 20.469612 | 20.498112 | 17.339943 | 20.36511589 | 15.426118 | 24.423604 | 19.779044 | 24.445609 | 20.610034 | 24.37019 | 18.59965 | 22.07157 | 17.79603 | 12.37571 | 13.7489 | 11.81119 | 26.64999 | 19.29156 | 12.36783 | 25.43976 | 30.01282 | 36.118048069608356 | 15.978293868813985 | 23.882605323996614 | 25.682023723188586 | 31.63801487812925
0.001358 | 21.872456 | 20.211484 | 20.345314 | 18.512054 | 40.05644875 | 39.49143833 | 36.52868133 | 38.23247867 | 38.192926 | 37.81081 | 30.520001 | 25.095728 | 25.46367 | 25.164508 | 38.046188 | 41.00794 | 35.489774 | 32.749265 | 33.311121 | 32.047909 | 31.759269 | 27.386414 | 27.556308 | 23.374049 | 38.464001 | 34.183887 | 39.289312 | 38.383689 | 38.385137 | 20.22492667 | 23.37534633 | 23.322548 | 23.77879 | 29.232455 | 4.824019 | 27.289727 | 42.012437 | 35.27598 | 29.355926 | 29.910939 | 39.822892 | 24.656383 | 34.503718 | 29.331032 | 29.058858 | 27.640974 | 26.889181 | 39.458635 | 23.123497 | 22.084386 | 20.640464 | 29.543643 | 24.023611 | 22.066223 | 17.886678 | 12.493945 | 13.575475 | 12.010578 | 48.113123 | 33.615756 | 22.083966 | 15.635643 | 17.685049 | 18.767286 | 18.302738 | 15.684496 | 18.885911 | 18.424332 | 20.481693 | 20.511053 | 17.355442 | 20.3820895 | 15.440033 | 24.437941 | 19.793484 | 24.460061 | 20.627118 | 24.385313 | 18.614448 | 22.08054 | 17.81004 | 12.38431 | 13.75556 | 11.822 | 26.65461 | 19.3021 | 12.37917 | 25.45036 | 30.01649 | 36.14243207798077 | 15.987990290752691 | 23.90440242737808 | 25.695571633033936 | 31.66322263077926
0.001359 | 21.88458 | 20.222469 | 20.356273 | 18.523225 | 40.06881 | 39.50984233 | 36.543313 | 38.24869133 | 38.20844875 | 37.830529 | 30.539466 | 25.113273 | 25.479047 | 25.182903 | 38.060101 | 41.02254 | 35.4974 | 32.761664 | 33.325142 | 32.062249 | 31.765177 | 27.402329 | 27.566824 | 23.38955 | 38.478721 | 34.197479 | 39.307237 | 38.397275 | 38.400088 | 20.22737367 | 23.379815 | 23.324568 | 23.76850167 | 29.244447 | 4.82745 | 27.299626 | 42.01743 | 35.293532 | 29.368984 | 29.923526 | 39.836778 | 24.6536545 | 34.521879 | 29.339608 | 29.08286 | 27.660835 | 26.901334 | 39.475654 | 23.13203 | 22.098318 | 20.653564 | 29.554221 | 24.037289 | 22.073786 | 17.898747 | 12.501775 | 13.584988 | 12.020421 | 48.136075 | 33.633955 | 22.093433 | 15.647931 | 17.694575 | 18.777869 | 18.315633 | 15.696363 | 18.893137 | 18.435755 | 20.493767 | 20.524003 | 17.370942 | 20.39771715 | 15.453952 | 24.452258 | 19.807919 | 24.474489 | 20.64421 | 24.400424 | 18.629259 | 22.08971 | 17.82511 | 12.39385 | 13.76334 | 11.83258 | 26.66002 | 19.31326 | 12.3902 | 25.46255 | 30.01989 | 36.16552749122381 | 16.000205990605416 | 23.926102850792283 | 25.713984805447268 | 31.690267579626443
0.00136 | 21.896675 | 20.233442 | 20.367204 | 18.534407 | 40.08106675 | 39.52821167 | 36.557968 | 38.264845 | 38.22393825 | 37.850257 | 30.553549 | 25.130858 | 25.494468 | 25.201347 | 38.073999 | 41.037118 | 35.505014 | 32.774055 | 33.3391 | 32.0766 | 31.771027 | 27.418231 | 27.577361 | 23.405041 | 38.493395 | 34.211049 | 39.325134 | 38.410842 | 38.414992 | 20.22981933 | 23.38427367 | 23.326567 | 23.75819833 | 29.256448 | 4.830883 | 27.309486 | 42.02238 | 35.310986 | 29.382017 | 29.936077 | 39.850547 | 24.6508915 | 34.540074 | 29.348178 | 29.106769 | 27.680844 | 26.9135 | 39.492656 | 23.14054 | 22.112241 | 20.666643 | 29.564779 | 24.050942 | 22.081318 | 17.910784 | 12.509609 | 13.594501 | 12.030264 | 48.15898 | 33.652143 | 22.102883 | 15.660244 | 17.704105 | 18.788404 | 18.328519 | 15.708234 | 18.900388 | 18.447153 | 20.505833 | 20.536962 | 17.386442 | 20.41088106 | 15.467874 | 24.466556 | 19.822349 | 24.488892 | 20.66131 | 24.415524 | 18.644083 | 22.09896 | 17.84089 | 12.40408 | 13.77202 | 11.84276 | 26.66596 | 19.32459 | 12.40099 | 25.47579 | 30.02287 | 36.18616914054758 | 16.01458256078579 | 23.94650137349452 | 25.735624881477612 | 31.717443683685303
0.001361 | 21.908746 | 20.244403 | 20.378107 | 18.545603 | 40.0932195 | 39.54654667 | 36.57264733 | 38.280942 | 38.2393955 | 37.869992 | 30.570461 | 25.148483 | 25.509934 | 25.21984 | 38.08788 | 41.051674 | 35.512617 | 32.786437 | 33.352996 | 32.090959 | 31.776818 | 27.43412 | 27.58792 | 23.420522 | 38.508024 | 34.224598 | 39.343001 | 38.424389 | 38.429848 | 20.23226433 | 23.38872267 | 23.328546 | 23.74787967 | 29.268458 | 4.834318 | 27.319308 | 42.027287 | 35.328341 | 29.395025 | 29.948592 | 39.864202 | 24.648093 | 34.5583 | 29.356744 | 29.130581 | 27.701005 | 26.925677 | 39.509638 | 23.149027 | 22.126155 | 20.679699 | 29.575317 | 24.064567 | 22.088818 | 17.922789 | 12.517448 | 13.604014 | 12.040107 | 48.181839 | 33.670321 | 22.112317 | 15.672582 | 17.71364 | 18.798892 | 18.341397 | 15.720107 | 18.907664 | 18.458527 | 20.517893 | 20.549929 | 17.401944 | 20.42072472 | 15.481801 | 24.480833 | 19.836775 | 24.503272 | 20.678415 | 24.430611 | 18.658919 | 22.10815 | 17.857 | 12.41476 | 13.78138 | 11.85239 | 26.67219 | 19.33564 | 12.41158 | 25.48955 | 30.0253 | 36.20319185716213 | 16.030339332990394 | 23.964392774740077 | 25.75931910472284 | 31.74304490197032
0.001362 | 21.920792 | 20.255352 | 20.388983 | 18.556811 | 40.10526925 | 39.564847 | 36.587351 | 38.29698367 | 38.25482 | 37.889733 | 30.591091 | 25.166146 | 25.525442 | 25.238379 | 38.101745 | 41.066211 | 35.520208 | 32.79881 | 33.366832 | 32.105326 | 31.782553 | 27.449996 | 27.5985 | 23.435993 | 38.522606 | 34.238126 | 39.360839 | 38.437918 | 38.444657 | 20.23470867 | 23.39316167 | 23.330503 | 23.73754533 | 29.280476 | 4.837754 | 27.329091 | 42.032152 | 35.345599 | 29.408007 | 29.961071 | 39.877747 | 24.64526 | 34.576555 | 29.365306 | 29.154292 | 27.721319 | 26.937866 | 39.5266 | 23.157492 | 22.140061 | 20.692734 | 29.585836 | 24.078165 | 22.096287 | 17.934764 | 12.525292 | 13.613526 | 12.04995 | 48.204652 | 33.688488 | 22.121735 | 15.684948 | 17.723183 | 18.809333 | 18.354265 | 15.731985 | 18.914966 | 18.469875 | 20.529946 | 20.562903 | 17.417447 | 20.43195028 | 15.495732 | 24.495091 | 19.851196 | 24.517628 | 20.695528 | 24.445687 | 18.673769 | 22.11715 | 17.87308 | 12.42564 | 13.79118 | 11.86132 | 26.67847 | 19.34599 | 12.42206 | 25.50328 | 30.02691 | 36.21778214408823 | 16.046695638915843 | 23.97857183378421 | 25.78389471878083 | 31.765365193495985
0.001363 | 21.932816 | 20.266292 | 20.399832 | 18.568032 | 40.117217 | 39.582903 | 36.60208 | 38.312972 | 38.27021125 | 37.909477 | 30.612644 | 25.183846 | 25.540993 | 25.256964 | 38.115594 | 41.080729 | 35.527786 | 32.811171 | 33.380607 | 32.119699 | 31.788232 | 27.465858 | 27.6091 | 23.451453 | 38.537141 | 34.251632 | 39.378648 | 38.451428 | 38.459418 | 20.23715167 | 23.39759 | 23.332439 | 23.72719433 | 29.292501 | 4.841192 | 27.338835 | 42.036976 | 35.362757 | 29.420961 | 29.973514 | 39.891184 | 24.642391 | 34.59484 | 29.373863 | 29.177898 | 27.74179 | 26.950065 | 39.543541 | 23.165933 | 22.15396 | 20.705748 | 29.596335 | 24.091736 | 22.103724 | 17.946708 | 12.533141 | 13.623039 | 12.059793 | 48.227419 | 33.706646 | 22.131137 | 15.697342 | 17.732732 | 18.819729 | 18.367126 | 15.743866 | 18.922294 | 18.481199 | 20.541992 | 20.575885 | 17.432951 | 20.44553633 | 15.509668 | 24.509329 | 19.865611 | 24.531959 | 20.712646 | 24.46075 | 18.688632 | 22.12582 | 17.88877 | 12.43647 | 13.8012 | 11.86939 | 26.68455 | 19.35518 | 12.43248 | 25.51646 | 30.02884 | 36.23620329392287 | 16.062870810258715 | 23.992480217194696 | 25.808178967249397 | 31.782539002875115
0.001364 | 21.944819 | 20.277221 | 20.410656 | 18.579268 | 40.12906425 | 39.60031367 | 36.616835 | 38.32890933 | 38.28556975 | 37.929223 | 30.632321 | 25.201584 | 25.556584 | 25.275591 | 38.129426 | 41.095231 | 35.535351 | 32.823521 | 33.394323 | 32.134078 | 31.793857 | 27.481706 | 27.619719 | 23.466902 | 38.551628 | 34.265117 | 39.396426 | 38.464919 | 38.474132 | 20.23959433 | 23.40200867 | 23.334354 | 23.71682667 | 29.304533 | 4.844631 | 27.348539 | 42.041761 | 35.379815 | 29.433888 | 29.985918 | 39.904519 | 24.6394865 | 34.613151 | 29.382417 | 29.201393 | 27.76242 | 26.962273 | 39.56046 | 23.174351 | 22.16785 | 20.718739 | 29.606813 | 24.10528 | 22.11113 | 17.958621 | 12.540994 | 13.63255 | 12.069635 | 48.250139 | 33.724794 | 22.140523 | 15.709765 | 17.74229 | 18.83008 | 18.379977 | 15.755751 | 18.929648 | 18.492497 | 20.554032 | 20.588873 | 17.448455 | 20.46048929 | 15.523608 | 24.523547 | 19.880021 | 24.546266 | 20.72977 | 24.475801 | 18.703509 | 22.13402 | 17.9037 | 12.44701 | 13.81122 | 11.87645 | 26.69019 | 19.36278 | 12.44291 | 25.52854 | 30.03106 | 36.25783579195168 | 16.0780841787156 | 24.01017229100757 | 25.830999093726412 | 31.796975479306038
0.001365 | 21.956803 | 20.288141 | 20.421456 | 18.590517 | 40.14081175 | 39.61768933 | 36.63161667 | 38.34479733 | 38.3008955 | 37.948969 | 30.647328 | 25.219357 | 25.572216 | 25.29426 | 38.143242 | 41.109717 | 35.542902 | 32.835858 | 33.40798 | 32.148461 | 31.799428 | 27.497541 | 27.630358 | 23.48234 | 38.566067 | 34.27858 | 39.414174 | 38.478391 | 38.488797 | 20.242036 | 23.406417 | 23.336246 | 23.70644167 | 29.316571 | 4.848072 | 27.358204 | 42.046507 | 35.396773 | 29.446786 | 29.998286 | 39.917755 | 24.6365465 | 34.631487 | 29.390966 | 29.224774 | 27.780441 | 26.974491 | 39.577356 | 23.182745 | 22.181734 | 20.731709 | 29.61727 | 24.118796 | 22.118505 | 17.970503 | 12.548852 | 13.642062 | 12.079478 | 48.272813 | 33.742932 | 22.149894 | 15.722218 | 17.751858 | 18.840389 | 18.39282 | 15.76764 | 18.937029 | 18.50377 | 20.566065 | 20.601869 | 17.463961 | 20.47581558 | 15.537552 | 24.537745 | 19.894426 | 24.560548 | 20.7469 | 24.490838 | 18.718399 | 22.14163 | 17.91751 | 12.45701 | 13.82101 | 11.88302 | 26.69514 | 19.36728 | 12.45342 | 25.53899 | 30.03348 | 36.28151446938476 | 16.09155507598311 | 24.030447802024995 | 25.85118234180976 | 31.815231992575715
0.001366 | 21.968769 | 20.299052 | 20.432231 | 18.601781 | 40.15246025 | 39.635031 | 36.64642533 | 38.36063833 | 38.3161885 | 37.968713 | 30.662249 | 25.237166 | 25.587887 | 25.31297 | 38.157041 | 41.124189 | 35.550438 | 32.848182 | 33.421579 | 32.162848 | 31.804948 | 27.513361 | 27.641014 | 23.497767 | 38.580458 | 34.292022 | 39.431891 | 38.491845 | 38.503414 | 20.244477 | 23.41081567 | 23.338117 | 23.696038 | 29.328614 | 4.851515 | 27.367829 | 42.051216 | 35.413631 | 29.459656 | 30.010614 | 39.930895 | 24.6335705 | 34.649848 | 29.399513 | 29.248035 | 27.79837 | 26.986716 | 39.594229 | 23.191115 | 22.195612 | 20.744656 | 29.627707 | 24.132284 | 22.125849 | 17.982355 | 12.556716 | 13.651573 | 12.08932 | 48.295441 | 33.761061 | 22.159251 | 15.734702 | 17.761435 | 18.850655 | 18.405655 | 15.779534 | 18.944438 | 18.515017 | 20.578093 | 20.614871 | 17.479467 | 20.49052161 | 15.551501 | 24.551923 | 19.908825 | 24.574806 | 20.764035 | 24.505863 | 18.733303 | 22.14851 | 17.92983 | 12.46623 | 13.83034 | 11.89106 | 26.69915 | 19.37193 | 12.46406 | 25.54702 | 30.03599 | 36.306074157432164 | 16.102502833757825 | 24.052101529502252 | 25.867555955097266 | 31.83594370989572
0.001367 | 21.980718 | 20.309956 | 20.442983 | 18.61306 | 40.16401125 | 39.652337 | 36.66126167 | 38.37643433 | 38.33144825 | 37.988453 | 30.681867 | 25.255009 | 25.603595 | 25.331718 | 38.170824 | 41.138649 | 35.557959 | 32.86049 | 33.435121 | 32.177236 | 31.810417 | 27.529168 | 27.651688 | 23.513181 | 38.5948 | 34.305442 | 39.449577 | 38.505281 | 38.517981 | 20.24691733 | 23.41520467 | 23.339965 | 23.68561667 | 29.340662 | 4.854959 | 27.377414 | 42.055888 | 35.430387 | 29.472496 | 30.022904 | 39.943943 | 24.630558 | 34.668231 | 29.408055 | 29.271174 | 27.816415 | 26.998949 | 39.611077 | 23.19946 | 22.209484 | 20.757582 | 29.638123 | 24.145745 | 22.133162 | 17.994177 | 12.564584 | 13.661083 | 12.099163 | 48.318022 | 33.779181 | 22.168593 | 15.747218 | 17.771024 | 18.860881 | 18.418481 | 15.791431 | 18.951874 | 18.526239 | 20.590114 | 20.627878 | 17.494974 | 20.5036138 | 15.565455 | 24.566081 | 19.923219 | 24.589039 | 20.781174 | 24.520873 | 18.74822 | 22.15452 | 17.9403 | 12.47443 | 13.83898 | 11.90027 | 26.70301 | 19.37736 | 12.47491 | 25.55355 | 30.0385 | 36.33034968730401 | 16.111059603677518 | 24.0739282526946 | 25.885331167659253 | 31.85774579847767
0.001368 | 21.992653 | 20.320852 | 20.453712 | 18.624354 | 40.17546525 | 39.66960733 | 36.676127 | 38.392187 | 38.3466755 | 38.008187 | 30.703397 | 25.272886 | 25.619341 | 25.350504 | 38.184589 | 41.153098 | 35.565465 | 32.872783 | 33.448606 | 32.191626 | 31.815837 | 27.54496 | 27.66238 | 23.528582 | 38.609092 | 34.31884 | 39.467231 | 38.518698 | 38.5325 | 20.24935733 | 23.41958267 | 23.34179 | 23.67517567 | 29.352714 | 4.858405 | 27.386959 | 42.060525 | 35.447041 | 29.485305 | 30.035155 | 39.956903 | 24.6275095 | 34.686636 | 29.416595 | 29.294184 | 27.834574 | 27.011189 | 39.627899 | 23.20778 | 22.22335 | 20.770485 | 29.648517 | 24.159178 | 22.140444 | 18.005969 | 12.572457 | 13.670593 | 12.109005 | 48.340558 | 33.797292 | 22.177922 | 15.759767 | 17.780624 | 18.871067 | 18.431299 | 15.803333 | 18.959338 | 18.537435 | 20.60213 | 20.640892 | 17.510483 | 20.51409855 | 15.579414 | 24.58022 | 19.937607 | 24.603248 | 20.798318 | 24.53587 | 18.763152 | 22.15933 | 17.9485 | 12.48135 | 13.84672 | 11.9105 | 26.70782 | 19.38331 | 12.48602 | 25.56154 | 30.0409 | 36.353175890210366 | 16.121578955099736 | 24.094722750857336 | 25.908581014262545 | 31.879273425533132
0.001369 | 22.004575 | 20.331741 | 20.464419 | 18.635664 | 40.18682325 | 39.686842 | 36.69102133 | 38.40789833 | 38.36186975 | 38.027914 | 30.724055 | 25.290795 | 25.635123 | 25.369325 | 38.198337 | 41.167537 | 35.572953 | 32.885059 | 33.462035 | 32.206016 | 31.821208 | 27.560737 | 27.673087 | 23.54397 | 38.623335 | 34.332216 | 39.484853 | 38.532097 | 38.54697 | 20.251796 | 23.42395133 | 23.343593 | 23.66471467 | 29.364769 | 4.861852 | 27.396463 | 42.065128 | 35.463593 | 29.498084 | 30.047366 | 39.969778 | 24.624424 | 34.70506 | 29.425132 | 29.317062 | 27.852844 | 27.023434 | 39.644695 | 23.216074 | 22.237211 | 20.783367 | 29.658889 | 24.172582 | 22.147695 | 18.01773 | 12.580335 | 13.680101 | 12.118847 | 48.363047 | 33.815395 | 22.187236 | 15.772351 | 17.790238 | 18.881213 | 18.444109 | 15.81524 | 18.966831 | 18.548605 | 20.61414 | 20.653911 | 17.525992 | 20.5246147 | 15.593377 | 24.594339 | 19.951989 | 24.617431 | 20.815465 | 24.550852 | 18.778099 | 22.16416 | 17.95768 | 12.48843 | 13.85332 | 11.92155 | 26.71336 | 19.38956 | 12.49737 | 25.57061 | 30.04311 | 36.373387597361315 | 16.133792441739963 | 24.113279803245725 | 25.93553985198791 | 31.899161758273728
0.00137 | 22.016484 | 20.342624 | 20.475105 | 18.64699 | 40.198087 | 39.70404033 | 36.70594533 | 38.42357033 | 38.377031 | 38.047632 | 30.741058 | 25.308737 | 25.650939 | 25.38818 | 38.212067 | 41.181969 | 35.580425 | 32.897317 | 33.475408 | 32.220405 | 31.826532 | 27.5765 | 27.68381 | 23.559345 | 38.637527 | 34.34557 | 39.502442 | 38.545477 | 38.561391 | 20.25423433 | 23.42830967 | 23.345373 | 23.65423367 | 29.376827 | 4.865302 | 27.405927 | 42.069697 | 35.480042 | 29.51083 | 30.059537 | 39.982573 | 24.6213025 | 34.723503 | 29.433666 | 29.339803 | 27.871223 | 27.035685 | 39.661464 | 23.224343 | 22.251067 | 20.796226 | 29.66924 | 24.185958 | 22.154916 | 18.029462 | 12.588218 | 13.689609 | 12.128689 | 48.38549 | 33.833489 | 22.196537 | 15.78497 | 17.799865 | 18.891322 | 18.45691 | 15.827151 | 18.974353 | 18.55975 | 20.626145 | 20.666935 | 17.541501 | 20.5384953 | 15.607346 | 24.608437 | 19.966365 | 24.63159 | 20.832617 | 24.56582 | 18.793059 | 22.16972 | 17.96829 | 12.49724 | 13.85907 | 11.93325 | 26.71939 | 19.39584 | 12.50885 | 25.58035 | 30.04502 | 36.389819639966916 | 16.147049506678705 | 24.128394189115042 | 25.96477431189937 | 31.916045963911024
0.001371 | 22.028384 | 20.353501 | 20.485771 | 18.658332 | 40.209257 | 39.721202 | 36.7209 | 38.439205 | 38.392159 | 38.067339 | 30.755195 | 25.326709 | 25.66679 | 25.407067 | 38.22578 | 41.196394 | 35.587878 | 32.909556 | 33.488727 | 32.234792 | 31.83181 | 27.592248 | 27.694549 | 23.574707 | 38.651667 | 34.358901 | 39.519999 | 38.558839 | 38.575761 | 20.25667167 | 23.43265767 | 23.347129 | 23.64373167 | 29.388886 | 4.868752 | 27.41535 | 42.074233 | 35.496388 | 29.523545 | 30.071668 | 39.99529 | 24.618143 | 34.741963 | 29.442198 | 29.362403 | 27.88971 | 27.04794 | 39.678205 | 23.232586 | 22.264919 | 20.809063 | 29.679568 | 24.199306 | 22.162106 | 18.041165 | 12.596107 | 13.699116 | 12.13853 | 48.407887 | 33.851574 | 22.205825 | 15.797625 | 17.809507 | 18.901395 | 18.469704 | 15.839067 | 18.981905 | 18.570868 | 20.638144 | 20.679964 | 17.557012 | 20.55456184 | 15.62132 | 24.622516 | 19.980734 | 24.645723 | 20.849772 | 24.580774 | 18.808035 | 22.17589 | 17.98003 | 12.50736 | 13.86591 | 11.94541 | 26.72565 | 19.40191 | 12.52033 | 25.59038 | 30.04654 | 36.40334728089598 | 16.16069959299646 | 24.144120842375976 | 25.99485102506098 | 31.928634337964848
0.001372 | 22.040275 | 20.364374 | 20.496417 | 18.669691 | 40.22033375 | 39.73832633 | 36.735886 | 38.45480433 | 38.40725425 | 38.087032 | 30.774672 | 25.344712 | 25.682673 | 25.425986 | 38.239476 | 41.210814 | 35.595314 | 32.921776 | 33.501992 | 32.249176 | 31.837043 | 27.607981 | 27.705302 | 23.590054 | 38.665757 | 34.37221 | 39.537522 | 38.572183 | 38.590082 | 20.25910867 | 23.436996 | 23.348862 | 23.633209 | 29.400947 | 4.872205 | 27.424732 | 42.078739 | 35.51263 | 29.536226 | 30.083758 | 40.007934 | 24.614947 | 34.760438 | 29.450727 | 29.384858 | 27.908304 | 27.0602 | 39.694917 | 23.240803 | 22.278768 | 20.821878 | 29.689874 | 24.212626 | 22.169265 | 18.052838 | 12.604 | 13.708621 | 12.148372 | 48.430238 | 33.869652 | 22.2151 | 15.810317 | 17.819165 | 18.911432 | 18.482489 | 15.850988 | 18.989486 | 18.58196 | 20.650139 | 20.692997 | 17.572523 | 20.57169654 | 15.635299 | 24.636575 | 19.995098 | 24.659831 | 20.86693 | 24.595712 | 18.823025 | 22.18256 | 17.9926 | 12.51851 | 13.87384 | 11.95787 | 26.73191 | 19.40753 | 12.5317 | 25.60032 | 30.04818 | 36.42017699304087 | 16.174092143773706 | 24.165307098529418 | 26.024336622536786 | 31.942315229237714
0.001373 | 22.05216 | 20.375242 | 20.507044 | 18.681067 | 40.2313195 | 39.75541333 | 36.75090333 | 38.47037067 | 38.4223165 | 38.106711 | 30.797263 | 25.362744 | 25.698588 | 25.444934 | 38.253153 | 41.225231 | 35.60273 | 32.933974 | 33.515203 | 32.263555 | 31.842233 | 27.623698 | 27.716068 | 23.605386 | 38.679794 | 34.385497 | 39.555012 | 38.58551 | 38.604352 | 20.26154533 | 23.44132433 | 23.350572 | 23.62266367 | 29.413009 | 4.875659 | 27.434074 | 42.083214 | 35.528767 | 29.548874 | 30.095809 | 40.020508 | 24.611713 | 34.778927 | 29.459255 | 29.407163 | 27.927001 | 27.072462 | 39.711599 | 23.248992 | 22.292613 | 20.834671 | 29.700157 | 24.225916 | 22.176395 | 18.064481 | 12.611899 | 13.718125 | 12.158213 | 48.452543 | 33.887722 | 22.224363 | 15.823048 | 17.82884 | 18.921434 | 18.495266 | 15.862914 | 18.997098 | 18.593025 | 20.662128 | 20.706034 | 17.588036 | 20.58878161 | 15.649283 | 24.650614 | 20.009455 | 24.673914 | 20.884091 | 24.610634 | 18.83803 | 22.18962 | 18.0057 | 12.53042 | 13.88264 | 11.97043 | 26.73791 | 19.41246 | 12.54282 | 25.60976 | 30.0502 | 36.4397183641707 | 16.186576602090966 | 24.19005974579151 | 26.051797735390856 | 31.959006690260654
0.001374 | 22.064038 | 20.386106 | 20.517652 | 18.69246 | 40.24221425 | 39.77246267 | 36.76595333 | 38.485905 | 38.437346 | 38.126373 | 30.819986 | 25.380805 | 25.714534 | 25.463909 | 38.266813 | 41.239646 | 35.610126 | 32.946152 | 33.528362 | 32.27793 | 31.847381 | 27.639401 | 27.726848 | 23.620703 | 38.693779 | 34.398761 | 39.572467 | 38.598818 | 38.618572 | 20.263981 | 23.44564233 | 23.352257 | 23.61209633 | 29.42507 | 4.879115 | 27.443377 | 42.08766 | 35.544799 | 29.561487 | 30.107819 | 40.033016 | 24.608442 | 34.797428 | 29.46778 | 29.429313 | 27.9458 | 27.084726 | 39.728251 | 23.257155 | 22.306456 | 20.847441 | 29.710418 | 24.239178 | 22.183494 | 18.076096 | 12.619803 | 13.727628 | 12.168054 | 48.474802 | 33.905784 | 22.233614 | 15.835818 | 17.838531 | 18.931402 | 18.508035 | 15.874845 | 19.004741 | 18.604064 | 20.674113 | 20.719075 | 17.603549 | 20.60469926 | 15.663273 | 24.664634 | 20.023805 | 24.687972 | 20.901254 | 24.625541 | 18.85305 | 22.19696 | 18.01902 | 12.5428 | 13.89208 | 11.98293 | 26.74342 | 19.41645 | 12.55358 | 25.61832 | 30.05248 | 36.46093568869442 | 16.197502411028708 | 24.21687225823129 | 26.075800994687206 | 31.977514492343797
0.001375 | 22.075913 | 20.396968 | 20.528243 | 18.703872 | 40.25302 | 39.789474 | 36.78103667 | 38.50141033 | 38.45234225 | 38.146017 | 30.839857 | 25.398893 | 25.73051 | 25.482911 | 38.280455 | 41.25406 | 35.617503 | 32.958306 | 33.541469 | 32.292298 | 31.852487 | 27.655087 | 27.73764 | 23.636005 | 38.707711 | 34.412002 | 39.589888 | 38.612108 | 38.632742 | 20.26641633 | 23.44995067 | 23.364161 | 23.60150567 | 29.437131 | 4.882573 | 27.45264 | 42.092078 | 35.560726 | 29.574065 | 30.119789 | 40.045462 | 24.6051325 | 34.815941 | 29.476304 | 29.451304 | 27.9647 | 27.096992 | 39.74487 | 23.26529 | 22.320296 | 20.860189 | 29.720655 | 24.25241 | 22.190563 | 18.087682 | 12.627871 | 13.73713 | 12.177895 | 48.497015 | 33.923839 | 22.242853 | 15.847746 | 17.847573 | 18.941339 | 18.520775 | 15.886762 | 19.012401 | 18.615076 | 20.686094 | 20.732119 | 17.619063 | 20.61833172 | 15.677268 | 24.678633 | 20.038148 | 24.702004 | 20.91842 | 24.640432 | 18.868086 | 22.20447 | 18.03226 | 12.55536 | 13.90193 | 11.99518 | 26.74819 | 19.42258 | 12.56387 | 25.62562 | 30.05493 | 36.482793261021 | 16.206219013667436 | 24.244238109917887 | 26.094913031489924 | 31.9966444067973
0.001376 | 22.087785 | 20.407827 | 20.538817 | 18.715302 | 40.2637365 | 39.806447 | 36.796153 | 38.516888 | 38.4673055 | 38.165641 | 30.854468 | 25.417009 | 25.746515 | 25.501937 | 38.294078 | 41.268476 | 35.624858 | 32.970437 | 33.554525 | 32.306659 | 31.857553 | 27.670758 | 27.748444 | 23.651291 | 38.721589 | 34.424815 | 39.607274 | 38.625381 | 38.64686 | 20.26885133 | 23.45424867 | 23.375003 | 23.59089167 | 29.44919 | 4.886032 | 27.461863 | 42.096469 | 35.576547 | 29.586608 | 30.13172 | 40.057848 | 24.6017855 | 34.834464 | 29.484827 | 29.473132 | 27.983698 | 27.109259 | 39.761457 | 23.273398 | 22.334134 | 20.872915 | 29.730869 | 24.265613 | 22.197602 | 18.099239 | 12.636202 | 13.74663 | 12.187735 | 48.519181 | 33.941887 | 22.252081 | 15.859164 | 17.856219 | 18.951244 | 18.532819 | 15.89804 | 19.019678 | 18.626062 | 20.69807 | 20.745167 | 17.634577 | 20.62855853 | 15.691269 | 24.692613 | 20.052485 | 24.716011 | 20.935587 | 24.655307 | 18.883136 | 22.21204 | 18.04513 | 12.56782 | 13.91197 | 12.00699 | 26.752 | 19.43034 | 12.57355 | 25.6315 | 30.05745 | 36.504255375559396 | 16.214823817988005 | 24.270650774920398 | 26.110515140757514 | 32.01520220493132
0.001377 | 22.099657 | 20.418684 | 20.549375 | 18.726751 | 40.2743655 | 39.82338033 | 36.81130433 | 38.53234067 | 38.48223525 | 38.185242 | 30.872003 | 25.435151 | 25.762548 | 25.520987 | 38.307683 | 41.282894 | 35.632192 | 32.982543 | 33.56753 | 32.321012 | 31.862581 | 27.686413 | 27.75926 | 23.666561 | 38.735414 | 34.437384 | 39.624625 | 38.638635 | 38.660927 | 20.271286 | 23.45853733 | 23.384503 | 23.58025367 | 29.461246 | 4.889494 | 27.471048 | 42.100834 | 35.592261 | 29.599114 | 30.14361 | 40.07018 | 24.5984 | 34.852994 | 29.493348 | 29.494792 | 28.002793 | 27.121526 | 39.778011 | 23.281477 | 22.347971 | 20.885618 | 29.741059 | 24.278787 | 22.204611 | 18.110767 | 12.644538 | 13.756128 | 12.197575 | 48.541302 | 33.959928 | 22.261297 | 15.870613 | 17.864879 | 18.961119 | 18.544857 | 15.909323 | 19.026982 | 18.63702 | 20.710042 | 20.758217 | 17.650093 | 20.63931501 | 15.705275 | 24.706573 | 20.066814 | 24.729992 | 20.952755 | 24.670165 | 18.898203 | 22.21955 | 18.05733 | 12.5799 | 13.92196 | 12.0182 | 26.75607 | 19.43925 | 12.5825 | 25.63838 | 30.05994 | 36.52428632671857 | 16.225665306780257 | 24.294603727307923 | 26.130115648288616 | 32.03199365805598
0.001378 | 22.111529 | 20.429539 | 20.559918 | 18.738218 | 40.284908 | 39.84027533 | 36.82603033 | 38.54776967 | 38.49713275 | 38.204819 | 30.893773 | 25.453318 | 25.778607 | 25.540058 | 38.321269 | 41.297316 | 35.639503 | 32.994623 | 33.580485 | 32.335355 | 31.867571 | 27.702052 | 27.770086 | 23.681814 | 38.749184 | 34.449931 | 39.64194 | 38.651872 | 38.674943 | 20.27372 | 23.46281533 | 23.392709 | 23.56959067 | 29.4733 | 4.892957 | 27.480193 | 42.105174 | 35.607868 | 29.611583 | 30.155461 | 40.082461 | 24.5949765 | 34.871532 | 29.501869 | 29.51628 | 28.021982 | 27.133793 | 39.794531 | 23.289528 | 22.361807 | 20.898298 | 29.751225 | 24.291932 | 22.211591 | 18.122267 | 12.652879 | 13.765625 | 12.207415 | 48.563377 | 33.977218 | 22.270503 | 15.882092 | 17.873553 | 18.970964 | 18.556886 | 15.92061 | 19.034313 | 18.647952 | 20.722011 | 20.771269 | 17.665609 | 20.6525907 | 15.719288 | 24.720513 | 20.081136 | 24.743947 | 20.969925 | 24.685007 | 18.913285 | 22.22691 | 18.06854 | 12.59132 | 13.93169 | 12.02863 | 26.76107 | 19.44892 | 12.59063 | 25.64664 | 30.06231 | 36.541850408907486 | 16.238094340735508 | 24.314590441149555 | 26.152558510402415 | 32.045824537481415
0.001379 | 22.123403 | 20.440395 | 20.570446 | 18.749705 | 40.295365 | 39.85713033 | 36.83975367 | 38.563177 | 38.5119965 | 38.224371 | 30.916796 | 25.47151 | 25.794692 | 25.559149 | 38.334836 | 41.311743 | 35.646792 | 33.006676 | 33.593391 | 32.349687 | 31.872524 | 27.717675 | 27.780922 | 23.697051 | 38.762899 | 34.462457 | 39.659219 | 38.665092 | 38.688908 | 20.27615333 | 23.46708333 | 23.399671 | 23.558903 | 29.485351 | 4.896422 | 27.4893 | 42.109489 | 35.623367 | 29.624015 | 30.167272 | 40.094693 | 24.591514 | 34.890075 | 29.510388 | 29.537591 | 28.041264 | 27.146058 | 39.811015 | 23.29755 | 22.375643 | 20.910956 | 29.761367 | 24.305046 | 22.218541 | 18.133739 | 12.661225 | 13.77512 | 12.217254 | 48.585406 | 33.994356 | 22.279112 | 15.893601 | 17.88224 | 18.980782 | 18.568908 | 15.931901 | 19.04167 | 18.658856 | 20.733975 | 20.784324 | 17.681126 | 20.667392 | 15.733306 | 24.734433 | 20.095451 | 24.757876 | 20.987095 | 24.699831 | 18.928383 | 22.234 | 18.07848 | 12.60179 | 13.94093 | 12.03809 | 26.76673 | 19.45896 | 12.59798 | 25.65588 | 30.06445 | 36.55591191653511 | 16.25146036293424 | 24.32824554895175 | 26.176670970696755 | 32.0593151869391
0.00138 | 22.135282 | 20.45125 | 20.58096 | 18.760956 | 40.3057375 | 39.873945 | 36.85350433 | 38.57856467 | 38.5268275 | 38.243895 | 30.938089 | 25.489725 | 25.810802 | 25.578259 | 38.348385 | 41.326177 | 35.654057 | 33.018702 | 33.606249 | 32.364008 | 31.877443 | 27.733281 | 27.791767 | 23.712272 | 38.776559 | 34.474963 | 39.676462 | 38.678294 | 38.702822 | 20.27858667 | 23.47134133 | 23.405437 | 23.54818933 | 29.497397 | 4.899888 | 27.498368 | 42.113782 | 35.638758 | 29.636408 | 30.179043 | 40.106882 | 24.5880125 | 34.908621 | 29.518907 | 29.561727 | 28.060637 | 27.158321 | 39.827463 | 23.305543 | 22.389479 | 20.923591 | 29.771485 | 24.318131 | 22.225461 | 18.145182 | 12.669575 | 13.784613 | 12.227093 | 48.60739 | 34.011488 | 22.28738 | 15.905139 | 17.89094 | 18.990572 | 18.58092 | 15.943195 | 19.049053 | 18.669733 | 20.745936 | 20.797381 | 17.696643 | 20.68272534 | 15.74733 | 24.748333 | 20.109758 | 24.771779 | 21.004266 | 24.714637 | 18.943498 | 22.24071 | 18.08683 | 12.61102 | 13.94946 | 12.0464 | 26.77283 | 19.46896 | 12.60471 | 25.66572 | 30.06627 | 36.5679477953925 | 16.265112816456956 | 24.342372944061772 | 26.201280272769537 | 32.07813494460643
0.001381 | 22.147165 | 20.462106 | 20.59146 | 18.771659 | 40.31602625 | 39.89071967 | 36.86728067 | 38.593935 | 38.54162525 | 38.263389 | 30.954669 | 25.507963 | 25.826936 | 25.597385 | 38.361914 | 41.34062 | 35.661299 | 33.030699 | 33.619059 | 32.378317 | 31.882327 | 27.748871 | 27.802621 | 23.727476 | 38.790163 | 34.487447 | 39.693667 | 38.691479 | 38.716686 | 20.28101967 | 23.47558967 | 23.410056 | 23.53744933 | 29.509438 | 4.903357 | 27.507398 | 42.118053 | 35.654041 | 29.648762 | 30.190774 | 40.11903 | 24.5844725 | 34.927171 | 29.527426 | 29.589583 | 28.080099 | 27.170581 | 39.843875 | 23.313506 | 22.403315 | 20.936203 | 29.781578 | 24.331186 | 22.232352 | 18.156598 | 12.677929 | 13.794104 | 12.236932 | 48.629327 | 34.028614 | 22.295639 | 15.916705 | 17.899652 | 19.000336 | 18.592924 | 15.954492 | 19.056461 | 18.680583 | 20.757894 | 20.810438 | 17.712161 | 20.69759712 | 15.761361 | 24.762213 | 20.124058 | 24.785657 | 21.021436 | 24.729426 | 18.958628 | 22.24692 | 18.09424 | 12.61874 | 13.95703 | 12.05354 | 26.77911 | 19.47855 | 12.61097 | 25.67576 | 30.06804 | 36.58305498537367 | 16.278401144384162 | 24.359232779169872 | 26.225213660218586 | 32.100398625901775
0.001382 | 22.159055 | 20.472963 | 20.601948 | 18.782378 | 40.326233 | 39.907454 | 36.88108333 | 38.60928967 | 38.55638975 | 38.282852 | 30.970062 | 25.526223 | 25.843093 | 25.616527 | 38.375424 | 41.355073 | 35.668515 | 33.042667 | 33.631822 | 32.392611 | 31.887179 | 27.764444 | 27.813484 | 23.742664 | 38.80371 | 34.49991 | 39.710836 | 38.704646 | 38.730499 | 20.283452 | 23.47982767 | 23.413577 | 23.52668267 | 29.521474 | 4.906827 | 27.51639 | 42.122303 | 35.669214 | 29.662269 | 30.202466 | 40.131142 | 24.5808925 | 34.945721 | 29.535945 | 29.617123 | 28.099648 | 27.182838 | 39.860248 | 23.321439 | 22.417152 | 20.948793 | 29.791646 | 24.344211 | 22.239213 | 18.167986 | 12.686287 | 13.803593 | 12.24677 | 48.651219 | 34.045733 | 22.303891 | 15.928298 | 17.908377 | 19.010076 | 18.604919 | 15.965792 | 19.063894 | 18.691405 | 20.769848 | 20.823497 | 17.72768 | 20.71101377 | 15.775397 | 24.776074 | 20.13835 | 24.799508 | 21.038607 | 24.744197 | 18.973775 | 22.25254 | 18.1031 | 12.62577 | 13.96344 | 12.06139 | 26.78533 | 19.48733 | 12.61691 | 25.68563 | 30.07066 | 36.60040986331634 | 16.29067478979634 | 24.37777048612442 | 26.247298376641766 | 32.12457079393819
0.001383 | 22.170954 | 20.483822 | 20.612425 | 18.793114 | 40.336358 | 39.924147 | 36.89491267 | 38.62463067 | 38.57112125 | 38.302282 | 30.990659 | 25.544505 | 25.859271 | 25.635682 | 38.388915 | 41.369537 | 35.675706 | 33.054604 | 33.644539 | 32.406891 | 31.891999 | 27.780001 | 27.824353 | 23.757835 | 38.817201 | 34.512352 | 39.727966 | 38.717796 | 38.744262 | 20.28588433 | 23.48405533 | 23.416049 | 23.51588833 | 29.533503 | 4.910299 | 27.525345 | 42.126533 | 35.684277 | 29.676071 | 30.214119 | 40.14322 | 24.5772735 | 34.964271 | 29.544464 | 29.644354 | 28.119283 | 27.195091 | 39.876583 | 23.329342 | 22.43099 | 20.96136 | 29.801688 | 24.357205 | 22.246045 | 18.179347 | 12.694647 | 13.81308 | 12.256608 | 48.673064 | 34.062845 | 22.312134 | 15.939918 | 17.917113 | 19.019792 | 18.616904 | 15.977094 | 19.071351 | 18.702199 | 20.781799 | 20.836557 | 17.7432 | 20.72198169 | 15.78944 | 24.789915 | 20.152634 | 24.813333 | 21.055777 | 24.758949 | 18.988939 | 22.25744 | 18.11325 | 12.6342 | 13.96927 | 12.07046 | 26.79125 | 19.49491 | 12.62268 | 25.69491 | 30.07379 | 36.61910618682833 | 16.301283195774005 | 24.39693149677381 | 26.26636166563693 | 32.149116011828696
0.001384 | 22.182863 | 20.494684 | 20.62289 | 18.803865 | 40.3464025 | 39.94079833 | 36.907431 | 38.63996 | 38.58497775 | 38.321678 | 31.013564 | 25.562807 | 25.87547 | 25.65485 | 38.402584 | 41.384015 | 35.682871 | 33.066509 | 33.65721 | 32.421155 | 31.896789 | 27.79554 | 27.83523 | 23.77299 | 38.830634 | 34.524773 | 39.745059 | 38.730929 | 38.757975 | 20.288316 | 23.48827367 | 23.41752 | 23.50506667 | 29.545525 | 4.913773 | 27.534262 | 42.130394 | 35.699231 | 29.689824 | 30.225731 | 40.15527 | 24.573615 | 34.982819 | 29.552983 | 29.671283 | 28.139 | 27.207338 | 39.892879 | 23.337215 | 22.44483 | 20.973904 | 29.811706 | 24.370169 | 22.252847 | 18.19068 | 12.70301 | 13.822564 | 12.266446 | 48.694864 | 34.079951 | 22.320368 | 15.951564 | 17.925861 | 19.029485 | 18.628878 | 15.988397 | 19.078831 | 18.712965 | 20.793747 | 20.849617 | 17.758721 | 20.72962986 | 15.80349 | 24.803735 | 20.166911 | 24.827132 | 21.072946 | 24.773683 | 19.004119 | 22.2615 | 18.12441 | 12.64382 | 13.97629 | 12.08056 | 26.79662 | 19.50133 | 12.62844 | 25.70323 | 30.07729 | 36.63823771351752 | 16.309633464100934 | 24.415661242966372 | 26.280881407288547 | 32.172498842686366
0.001385 | 22.194783 | 20.505548 | 20.633345 | 18.814633 | 40.35647575 | 39.957408 | 36.918542 | 38.65527967 | 38.59868625 | 38.341036 | 31.035805 | 25.581129 | 25.891689 | 25.674029 | 38.417379 | 41.398506 | 35.690156 | 33.078381 | 33.669835 | 32.435402 | 31.901549 | 27.811062 | 27.846112 | 23.788129 | 38.844009 | 34.537172 | 39.762113 | 38.744045 | 38.771639 | 20.29074767 | 23.49248133 | 23.41804 | 23.494216 | 29.55754 | 4.917249 | 27.543142 | 42.134065 | 35.714073 | 29.70353 | 30.237305 | 40.167294 | 24.569917 | 35.001364 | 29.561502 | 29.697916 | 28.1588 | 27.21958 | 39.909134 | 23.345793 | 22.458673 | 20.986425 | 29.821697 | 24.383102 | 22.259619 | 18.201986 | 12.711375 | 13.832046 | 12.276283 | 48.716619 | 34.09705 | 22.328595 | 15.963235 | 17.934619 | 19.039156 | 18.640843 | 15.999702 | 19.086334 | 18.723704 | 20.805693 | 20.862677 | 17.774242 | 20.7385818 | 15.817545 | 24.817536 | 20.181179 | 24.840904 | 21.090114 | 24.788398 | 19.019317 | 22.26581 | 18.13629 | 12.65436 | 13.98437 | 12.0915 | 26.8012 | 19.51041 | 12.63432 | 25.7102 | 30.081 | 36.65689820099172 | 16.318648114060835 | 24.43290515655051 | 26.2935778931418 | 32.1931838496242
0.001386 | 22.206716 | 20.516417 | 20.64379 | 18.825415 | 40.366614 | 39.97397533 | 36.92965467 | 38.670592 | 38.61236225 | 38.360355 | 31.054413 | 25.599469 | 25.907926 | 25.693216 | 38.432151 | 41.413014 | 35.698719 | 33.09022 | 33.682417 | 32.449631 | 31.906282 | 27.826566 | 27.857 | 23.803252 | 38.857326 | 34.54955 | 39.779128 | 38.757144 | 38.785253 | 20.293179 | 23.49667933 | 23.417657 | 23.48333633 | 29.569546 | 4.920727 | 27.551984 | 42.137721 | 35.728804 | 29.717188 | 30.248839 | 40.179296 | 24.5661785 | 35.019904 | 29.570022 | 29.724261 | 28.178679 | 27.231815 | 39.925347 | 23.35438 | 22.472518 | 20.998923 | 29.831663 | 24.396005 | 22.266363 | 18.213265 | 12.719743 | 13.841526 | 12.286119 | 48.738327 | 34.114143 | 22.336813 | 15.974931 | 17.943388 | 19.048807 | 18.652796 | 16.011008 | 19.093858 | 18.734414 | 20.817636 | 20.875737 | 17.789763 | 20.74911006 | 15.831608 | 24.831318 | 20.195438 | 24.85465 | 21.10728 | 24.803093 | 19.034531 | 22.27076 | 18.14863 | 12.66557 | 13.99328 | 12.10312 | 26.80489 | 19.52149 | 12.6405 | 25.71606 | 30.08479 | 36.674181406858786 | 16.329794276048204 | 24.44760866937458 | 26.30924769624771 | 32.20963559575529
0.001387 | 22.218664 | 20.527289 | 20.654226 | 18.836212 | 40.376673 | 39.99050033 | 36.94076867 | 38.68589867 | 38.626004 | 38.379634 | 31.068275 | 25.617827 | 25.924181 | 25.712411 | 38.4469 | 41.427539 | 35.707244 | 33.102024 | 33.694955 | 32.463841 | 31.910987 | 27.842053 | 27.867893 | 23.818359 | 38.870584 | 34.561906 | 39.796103 | 38.770226 | 38.798818 | 20.29561033 | 23.50086767 | 23.416421 | 23.47242733 | 29.581544 | 4.924207 | 27.560791 | 42.141361 | 35.743423 | 29.730801 | 30.260334 | 40.191279 | 24.5623995 | 35.038437 | 29.578544 | 29.750324 | 28.198635 | 27.244044 | 39.941519 | 23.362932 | 22.486366 | 21.011398 | 29.841602 | 24.408876 | 22.273076 | 18.224516 | 12.728112 | 13.851003 | 12.295955 | 48.75999 | 34.131228 | 22.345023 | 15.98665 | 17.952167 | 19.058438 | 18.664738 | 16.022315 | 19.101405 | 18.745096 | 20.829577 | 20.888797 | 17.805285 | 20.76046945 | 15.845677 | 24.845079 | 20.20969 | 24.868369 | 21.124444 | 24.817769 | 19.049763 | 22.27625 | 18.16112 | 12.67716 | 14.00279 | 12.11524 | 26.80918 | 19.53403 | 12.64711 | 25.72327 | 30.08849 | 36.68918108872654 | 16.342421393143553 | 24.458172792142285 | 26.326978672737923 | 32.2266379454636
0.001388 | 22.230628 | 20.538167 | 20.664655 | 18.847024 | 40.38665475 | 40.00698267 | 36.951884 | 38.701201 | 38.639612 | 38.398871 | 31.086136 | 25.636203 | 25.940453 | 25.731612 | 38.461626 | 41.442082 | 35.715732 | 33.113793 | 33.70745 | 32.478032 | 31.915668 | 27.857522 | 27.878791 | 23.83345 | 38.883782 | 34.57424 | 39.813039 | 38.783291 | 38.812335 | 20.29804133 | 23.50504533 | 23.41438 | 23.461488 | 29.593532 | 4.927688 | 27.56956 | 42.144984 | 35.757929 | 29.744368 | 30.27179 | 40.203249 | 24.5585805 | 35.056964 | 29.587066 | 29.776114 | 28.218668 | 27.256264 | 39.957647 | 23.371447 | 22.500218 | 21.02385 | 29.851515 | 24.421717 | 22.27976 | 18.235742 | 12.736482 | 13.860477 | 12.305791 | 48.781607 | 34.148307 | 22.353225 | 15.998392 | 17.960956 | 19.068051 | 18.676669 | 16.033622 | 19.108972 | 18.75575 | 20.841516 | 20.901855 | 17.820808 | 20.77191479 | 15.859753 | 24.858821 | 20.223932 | 24.882061 | 21.141606 | 24.832425 | 19.065012 | 22.28219 | 18.1735 | 12.68889 | 14.01268 | 12.12766 | 26.81434 | 19.54749 | 12.65428 | 25.73178 | 30.09197 | 36.70102262992245 | 16.355878908427385 | 24.46772394356661 | 26.345858678744108 | 32.248783675390584
0.001389 | 22.24261 | 20.54905 | 20.675075 | 18.85785 | 40.3965595 | 40.02342133 | 36.962999 | 38.716502 | 38.65318575 | 38.418064 | 31.107167 | 25.654594 | 25.95674 | 25.750817 | 38.476329 | 41.456647 | 35.724187 | 33.125524 | 33.719903 | 32.4922 | 31.920323 | 27.872973 | 27.889691 | 23.848525 | 38.896921 | 34.586553 | 39.829935 | 38.796339 | 38.825803 | 20.30047233 | 23.50921333 | 23.411582 | 23.450518 | 29.605509 | 4.931172 | 27.578294 | 42.148591 | 35.772323 | 29.757891 | 30.283206 | 40.215207 | 24.5547205 | 35.075481 | 29.59559 | 29.801636 | 28.238774 | 27.268476 | 39.973731 | 23.379927 | 22.514075 | 21.036279 | 29.861401 | 24.434526 | 22.286414 | 18.24694 | 12.744853 | 13.869949 | 12.315626 | 48.803179 | 34.165378 | 22.361419 | 16.010157 | 17.969754 | 19.077646 | 18.688588 | 16.044929 | 19.116559 | 18.766375 | 20.853452 | 20.914913 | 17.836332 | 20.78270089 | 15.873836 | 24.872542 | 20.238166 | 24.895727 | 21.158765 | 24.847061 | 19.080279 | 22.28847 | 18.18548 | 12.70048 | 14.02273 | 12.14022 | 26.82012 | 19.56132 | 12.66197 | 25.74118 | 30.09508 | 36.7134648497648 | 16.369516264980184 | 24.479395385148173 | 26.364975570397924 | 32.27428175500673
0.00139 | 22.25461 | 20.55994 | 20.685489 | 18.868689 | 40.406389 | 40.03981667 | 36.974113 | 38.731803 | 38.666724 | 38.43721 | 31.128572 | 25.673002 | 25.973042 | 25.770025 | 38.491009 | 41.471233 | 35.732608 | 33.137219 | 33.732314 | 32.506347 | 31.924956 | 27.888406 | 27.900595 | 23.863584 | 38.909999 | 34.598844 | 39.846791 | 38.809371 | 38.839223 | 20.302903 | 23.51337133 | 23.408078 | 23.43951667 | 29.617475 | 4.934658 | 27.586991 | 42.152181 | 35.786603 | 29.771371 | 30.294584 | 40.227158 | 24.55082 | 35.093987 | 29.604115 | 29.826897 | 28.258953 | 27.280678 | 39.989771 | 23.388373 | 22.527935 | 21.048685 | 29.871261 | 24.447304 | 22.293039 | 18.258113 | 12.753224 | 13.879418 | 12.325461 | 48.824704 | 34.182443 | 22.369605 | 16.021943 | 17.978561 | 19.087225 | 18.700494 | 16.056235 | 19.124166 | 18.776972 | 20.865387 | 20.927969 | 17.851856 | 20.79208255 | 15.887926 | 24.886244 | 20.252391 | 24.909366 | 21.175922 | 24.861676 | 19.095563 | 22.29499 | 18.19677 | 12.71168 | 14.0327 | 12.15274 | 26.82627 | 19.575 | 12.6701 | 25.7511 | 30.09766 | 36.728935986310454 | 16.382682905882433 | 24.492433853921533 | 26.383417203831073 | 32.30142614332651
0.001391 | 22.266632 | 20.570836 | 20.695897 | 18.879541 | 40.41614475 | 40.05616767 | 36.98522533 | 38.747106 | 38.68022675 | 38.456309 | 31.147554 | 25.691424 | 25.989358 | 25.789235 | 38.505667 | 41.485842 | 35.740999 | 33.148874 | 33.744684 | 32.52047 | 31.929566 | 27.903821 | 27.911502 | 23.878627 | 38.923016 | 34.611113 | 39.863605 | 38.822386 | 38.852594 | 20.30533367 | 23.51751933 | 23.403915 | 23.42848367 | 29.629429 | 4.938145 | 27.595653 | 42.155753 | 35.800769 | 29.784809 | 30.305922 | 40.239106 | 24.546878 | 35.112482 | 29.612642 | 29.851905 | 28.279202 | 27.292871 | 40.005765 | 23.396785 | 22.541441 | 21.061067 | 29.881093 | 24.46005 | 22.299634 | 18.269259 | 12.761595 | 13.888883 | 12.335295 | 48.846185 | 34.1995 | 22.377782 | 16.03375 | 17.987377 | 19.096789 | 18.712388 | 16.067541 | 19.131792 | 18.78754 | 20.877321 | 20.941023 | 17.867381 | 20.7994396 | 15.902022 | 24.899926 | 20.266607 | 24.922977 | 21.193075 | 24.876271 | 19.110865 | 22.30167 | 18.2071 | 12.72221 | 14.04237 | 12.16503 | 26.83256 | 19.58798 | 12.67859 | 25.76114 | 30.10038 | 36.746529797167305 | 16.394728274214643 | 24.506086086921236 | 26.400271435175185 | 32.328510799364416
0.001392 | 22.278676 | 20.58174 | 20.7063 | 18.890407 | 40.4258275 | 40.07247467 | 36.99633467 | 38.76241333 | 38.69455025 | 38.475358 | 31.161557 | 25.709859 | 26.005686 | 25.808444 | 38.520303 | 41.500476 | 35.74936 | 33.16049 | 33.757014 | 32.53457 | 31.934156 | 27.919217 | 27.922409 | 23.893654 | 38.935973 | 34.623361 | 39.880378 | 38.835384 | 38.865918 | 20.30776433 | 23.521657 | 23.399142 | 23.41741867 | 29.641372 | 4.941635 | 27.604279 | 42.159306 | 35.814821 | 29.798205 | 30.317221 | 40.251054 | 24.542895 | 35.130964 | 29.621171 | 29.876667 | 28.299519 | 27.305052 | 40.021712 | 23.405164 | 22.554757 | 21.073427 | 29.890897 | 24.47288 | 22.306199 | 18.280379 | 12.769966 | 13.898346 | 12.345128 | 48.867619 | 34.21655 | 22.385952 | 16.045576 | 17.9962 | 19.106338 | 18.724269 | 16.078845 | 19.139437 | 18.798079 | 20.889253 | 20.954074 | 17.882906 | 20.8084189 | 15.916126 | 24.913589 | 20.280814 | 24.936562 | 21.210225 | 24.890846 | 19.126185 | 22.3084 | 18.21619 | 12.73181 | 14.05152 | 12.17692 | 26.83874 | 19.59972 | 12.68735 | 25.77091 | 30.10406 | 36.76534003994316 | 16.40500181305731 | 24.519598821181823 | 26.414626120561955 | 32.35382968213494
0.001393 | 22.290743 | 20.592652 | 20.716698 | 18.901284 | 40.43543775 | 40.08873633 | 37.007441 | 38.77772733 | 38.709097 | 38.494356 | 31.177499 | 25.728308 | 26.022026 | 25.827652 | 38.534917 | 41.515137 | 35.757694 | 33.172066 | 33.769305 | 32.549073 | 31.938726 | 27.934595 | 27.933318 | 23.908665 | 38.948867 | 34.635586 | 39.89711 | 38.848366 | 38.879195 | 20.31019467 | 23.52578533 | 23.39381 | 23.40632067 | 29.6533 | 4.945126 | 27.61287 | 42.16284 | 35.828757 | 29.81156 | 30.328482 | 40.263005 | 24.5388705 | 35.14943 | 29.629703 | 29.90119 | 28.319903 | 27.317222 | 40.037612 | 23.413511 | 22.568077 | 21.085763 | 29.900674 | 24.486138 | 22.312735 | 18.291473 | 12.778337 | 13.907806 | 12.354961 | 48.889008 | 34.233593 | 22.394113 | 16.057423 | 18.005031 | 19.115875 | 18.736136 | 16.090148 | 19.147099 | 18.808589 | 20.901183 | 20.967123 | 17.898432 | 20.81974137 | 15.930238 | 24.927323 | 20.295108 | 24.950211 | 21.227371 | 24.9054 | 19.141521 | 22.31508 | 18.22374 | 12.74022 | 14.05991 | 12.18822 | 26.84456 | 19.60969 | 12.69631 | 25.78002 | 30.10838 | 36.784460472245875 | 16.414069436380913 | 24.53221879373786 | 26.425887176763474 | 32.375676750652595
0.001394 | 22.302836 | 20.603572 | 20.727092 | 18.912174 | 40.44497825 | 40.10495333 | 37.01854333 | 38.793049 | 38.72356625 | 38.5133 | 31.197665 | 25.746769 | 26.038376 | 25.846856 | 38.54951 | 41.528505 | 35.766001 | 33.1836 | 33.781557 | 32.564395 | 31.943278 | 27.949954 | 27.944228 | 23.923661 | 38.961699 | 34.647789 | 39.913799 | 38.861331 | 38.892424 | 20.312625 | 23.52990333 | 23.387965 | 23.39518867 | 29.665216 | 4.94862 | 27.621426 | 42.166355 | 35.841569 | 29.824876 | 30.339703 | 40.274965 | 24.5348045 | 35.16788 | 29.638237 | 29.92548 | 28.340351 | 27.32938 | 40.053463 | 23.421825 | 22.581401 | 21.098075 | 29.910423 | 24.499361 | 22.319241 | 18.302541 | 12.786706 | 13.917262 | 12.364793 | 48.910352 | 34.250628 | 22.402266 | 16.069288 | 18.01387 | 19.125399 | 18.747989 | 16.101448 | 19.154779 | 18.819069 | 20.913113 | 20.98017 | 17.913959 | 20.83253763 | 15.944357 | 24.941627 | 20.310006 | 24.964417 | 21.244513 | 24.919934 | 19.156874 | 22.32162 | 18.23131 | 12.74714 | 14.06733 | 12.19877 | 26.84978 | 19.61777 | 12.70538 | 25.78808 | 30.11313 | 36.80298485168328 | 16.427241265030098 | 24.543192741623876 | 26.438755184224362 | 32.39254538964518
0.001395 | 22.314207 | 20.613827 | 20.736842 | 18.923076 | 40.454449 | 40.121125 | 37.02963967 | 38.80838067 | 38.7379585 | 38.53219 | 31.219257 | 25.765241 | 26.054736 | 25.866055 | 38.564081 | 41.541582 | 35.774283 | 33.195091 | 33.793771 | 32.579686 | 31.947812 | 27.965294 | 27.955137 | 23.938641 | 38.974468 | 34.65997 | 39.930446 | 38.874281 | 38.905606 | 20.31505567 | 23.53401133 | 23.381657 | 23.384023 | 29.677116 | 4.952115 | 27.629947 | 42.169849 | 35.853918 | 29.838154 | 30.350886 | 40.286935 | 24.5306965 | 35.186313 | 29.646773 | 29.949546 | 28.360862 | 27.341525 | 40.069265 | 23.430108 | 22.594729 | 21.110364 | 29.920144 | 24.512549 | 22.325717 | 18.313584 | 12.795074 | 13.926715 | 12.374625 | 48.93165 | 34.267655 | 22.410412 | 16.081171 | 18.022715 | 19.134913 | 18.759828 | 16.112746 | 19.162475 | 18.829521 | 20.925041 | 20.993213 | 17.929485 | 20.84593828 | 15.958482 | 24.955908 | 20.324893 | 24.978593 | 21.26165 | 24.934448 | 19.172242 | 22.32791 | 18.24041 | 12.75386 | 14.07354 | 12.20837 | 26.85416 | 19.62736 | 12.71449 | 25.7947 | 30.11813 | 36.820006935863226 | 16.443247984440724 | 24.55211246507435 | 26.454366282936768 | 32.411210025703305
0.001396 | 22.325483 | 20.623984 | 20.746488 | 18.933988 | 40.46385175 | 40.13725033 | 37.04073067 | 38.82372467 | 38.75227525 | 38.551022 | 31.239481 | 25.783724 | 26.071104 | 25.885247 | 38.578631 | 41.554678 | 35.782543 | 33.206538 | 33.805947 | 32.594946 | 31.95233 | 27.980615 | 27.966046 | 23.953605 | 38.987174 | 34.672129 | 39.94705 | 38.887214 | 38.918742 | 20.317486 | 23.538109 | 23.374936 | 23.37282333 | 29.689002 | 4.955613 | 27.638433 | 42.173323 | 35.866175 | 29.851393 | 30.36203 | 40.298921 | 24.526546 | 35.204727 | 29.655312 | 29.973392 | 28.381434 | 27.353656 | 40.085017 | 23.43836 | 22.608061 | 21.12263 | 29.929836 | 24.525703 | 22.332163 | 18.324602 | 12.80344 | 13.936165 | 12.384456 | 48.952903 | 34.284675 | 22.418549 | 16.093071 | 18.031566 | 19.144416 | 18.771653 | 16.124041 | 19.170187 | 18.839943 | 20.936968 | 21.006253 | 17.945012 | 20.85907395 | 15.972615 | 24.970169 | 20.339769 | 24.992741 | 21.278782 | 24.948942 | 19.187627 | 22.33387 | 18.25075 | 12.76189 | 14.0804 | 12.21685 | 26.85783 | 19.63882 | 12.72354 | 25.8001 | 30.12317 | 36.83462048239356 | 16.46117881492551 | 24.56647021359953 | 26.471834390285714 | 32.43445882031633
0.001397 | 22.336781 | 20.634148 | 20.756132 | 18.944911 | 40.4731875 | 40.15333 | 37.05181467 | 38.83908267 | 38.766516 | 38.569795 | 31.255539 | 25.802217 | 26.08748 | 25.904432 | 38.59316 | 41.567794 | 35.790781 | 33.217941 | 33.818087 | 32.610174 | 31.956834 | 27.995917 | 27.976952 | 23.968554 | 38.999815 | 34.684265 | 39.96361 | 38.90013 | 38.931831 | 20.31991633 | 23.542197 | 23.367849 | 23.361588 | 29.700871 | 4.959112 | 27.646886 | 42.176775 | 35.878342 | 29.864596 | 30.373135 | 40.310499 | 24.5223535 | 35.223119 | 29.663855 | 29.997028 | 28.402065 | 27.365773 | 40.100718 | 23.446582 | 22.621396 | 21.134872 | 29.939499 | 24.538821 | 22.33858 | 18.335594 | 12.811803 | 13.945611 | 12.394287 | 48.97411 | 34.301688 | 22.426678 | 16.104987 | 18.040424 | 19.153911 | 18.783462 | 16.135333 | 19.177914 | 18.850335 | 20.948893 | 21.019289 | 17.960538 | 20.87107523 | 15.986755 | 24.984408 | 20.354636 | 25.00686 | 21.29591 | 24.963416 | 19.203027 | 22.33938 | 18.26205 | 12.77098 | 14.08879 | 12.22399 | 26.86233 | 19.65161 | 12.73246 | 25.80668 | 30.12805 | 36.846125607974095 | 16.480122976797105 | 24.584490102058645 | 26.490273423656276 | 32.46058573249876
0.001398 | 22.348101 | 20.64432 | 20.765772 | 18.955845 | 40.4824575 | 40.169363 | 37.062891 | 38.85445633 | 38.780682 | 38.588508 | 31.269596 | 25.820719 | 26.103863 | 25.923607 | 38.607668 | 41.580926 | 35.799 | 33.229299 | 33.83019 | 32.62537 | 31.961324 | 28.011199 | 27.987857 | 23.983487 | 39.012393 | 34.696379 | 39.980127 | 38.913031 | 38.944874 | 20.32234733 | 23.546275 | 23.360446 | 23.350317 | 29.712724 | 4.962614 | 27.655304 | 42.180206 | 35.89042 | 29.877763 | 30.384202 | 40.321854 | 24.5181185 | 35.24149 | 29.6724 | 30.020459 | 28.422753 | 27.377874 | 40.116367 | 23.454774 | 22.634733 | 21.14709 | 29.949133 | 24.551904 | 22.344967 | 18.346561 | 12.820165 | 13.955054 | 12.404116 | 48.995271 | 34.318692 | 22.434799 | 16.116919 | 18.049287 | 19.163398 | 18.795257 | 16.146622 | 19.185656 | 18.860698 | 20.960816 | 21.032321 | 17.976064 | 20.88107274 | 16.000901 | 24.998628 | 20.369492 | 25.020952 | 21.313032 | 24.97787 | 19.218442 | 22.34437 | 18.27403 | 12.78088 | 14.09838 | 12.23116 | 26.86764 | 19.6652 | 12.7412 | 25.81432 | 30.13258 | 36.85903954274136 | 16.49916969036824 | 24.604966909706974 | 26.508797300433464 | 32.48788472126505
0.001399 | 22.359441 | 20.654498 | 20.775409 | 18.966789 | 40.49166275 | 40.18534833 | 37.073959 | 38.86984833 | 38.7947735 | 38.607158 | 31.288599 | 25.839228 | 26.120251 | 25.942771 | 38.622156 | 41.594075 | 35.807201 | 33.24061 | 33.842259 | 32.640535 | 31.965801 | 28.026461 | 27.998759 | 23.998404 | 39.024907 | 34.708471 | 39.9966 | 38.925916 | 38.95787 | 20.324778 | 23.550343 | 23.352775 | 23.33901033 | 29.72456 | 4.966118 | 27.663688 | 42.183614 | 35.90241 | 29.890895 | 30.39523 | 40.333227 | 24.513841 | 35.259838 | 29.68095 | 30.043693 | 28.443497 | 27.38996 | 40.131963 | 23.462938 | 22.648074 | 21.159009 | 29.958738 | 24.564953 | 22.351324 | 18.357503 | 12.828523 | 13.964493 | 12.413945 | 49.016388 | 34.335688 | 22.442912 | 16.128867 | 18.058156 | 19.172879 | 18.807035 | 16.157906 | 19.193412 | 18.871031 | 20.972738 | 21.04535 | 17.991589 | 20.88907056 | 16.015054 | 25.012827 | 20.384337 | 25.035016 | 21.330148 | 24.992305 | 19.233871 | 22.34872 | 18.28641 | 12.79136 | 14.1089 | 12.23947 | 26.87352 | 19.67905 | 12.7498 | 25.82267 | 30.13656 | 36.87485738056163 | 16.517408175951587 | 24.62669541579981 | 26.52651993800238 | 32.514649745629704
0.0014 | 22.3708 | 20.664683 | 20.785042 | 18.977742 | 40.500805 | 40.20128733 | 37.08501733 | 38.88526033 | 38.808791 | 38.625743 | 31.310009 | 25.857745 | 26.136643 | 25.961922 | 38.636624 | 41.60724 | 35.815385 | 33.251873 | 33.854292 | 32.655667 | 31.970268 | 28.041704 | 28.009658 | 24.013306 | 39.037357 | 34.72054 | 40.013028 | 38.938785 | 38.970822 | 20.32720867 | 23.554401 | 23.344886 | 23.32766633 | 29.736378 | 4.969624 | 27.672039 | 42.186999 | 35.914315 | 29.903993 | 30.40622 | 40.344618 | 24.509521 | 35.27816 | 29.689502 | 30.066737 | 28.464293 | 27.402029 | 40.147506 | 23.471073 | 22.661417 | 21.170695 | 29.968314 | 24.577966 | 22.357651 | 18.368421 | 12.836878 | 13.973928 | 12.423774 | 49.037459 | 34.352677 | 22.451017 | 16.140828 | 18.067029 | 19.182354 | 18.818797 | 16.169186 | 19.201182 | 18.881334 | 20.984656 | 21.058374 | 18.007112 | 20.89914021 | 16.029213 | 25.027006 | 20.399172 | 25.049054 | 21.347258 | 25.00672 | 19.249315 | 22.35251 | 18.29891 | 12.80216 | 14.12008 | 12.24878 | 26.87973 | 19.69262 | 12.75828 | 25.8314 | 30.1398 | 36.89267287904275 | 16.533927653859863 | 24.648470399592405 | 26.542555253748013 | 32.53917476460721
0.001401 | 22.382179 | 20.674875 | 20.794672 | 18.988705 | 40.50988475 | 40.217178 | 37.096066 | 38.900694 | 38.822736 | 38.644263 | 31.331031 | 25.876269 | 26.153039 | 25.981058 | 38.651072 | 41.620418 | 35.823555 | 33.263088 | 33.866292 | 32.670767 | 31.974724 | 28.056927 | 28.020553 | 24.028193 | 39.049743 | 34.732587 | 40.029411 | 38.951638 | 38.983727 | 20.32963967 | 23.55844867 | 23.336827 | 23.31628567 | 29.748178 | 4.973132 | 27.680357 | 42.190361 | 35.926135 | 29.917057 | 30.417171 | 40.356027 | 24.505157 | 35.296456 | 29.698059 | 30.089598 | 28.485141 | 27.41408 | 40.162994 | 23.47918 | 22.674762 | 21.182359 | 29.97786 | 24.590944 | 22.363949 | 18.379314 | 12.845229 | 13.983359 | 12.433601 | 49.058484 | 34.369657 | 22.459114 | 16.152803 | 18.075906 | 19.191824 | 18.830543 | 16.180462 | 19.208965 | 18.891607 | 20.996572 | 21.071393 | 18.022634 | 20.91118777 | 16.043377 | 25.041165 | 20.413997 | 25.063065 | 21.364362 | 25.021115 | 19.264772 | 22.35684 | 18.31124 | 12.81305 | 14.13167 | 12.2589 | 26.88601 | 19.70536 | 12.76669 | 25.84016 | 30.14359 | 36.91157979579257 | 16.547817344405736 | 24.669086640340062 | 26.556017165055465 | 32.55975373721209
0.001402 | 22.393576 | 20.685072 | 20.804299 | 18.999677 | 40.5189035 | 40.233021 | 37.10710367 | 38.91615167 | 38.836608 | 38.662715 | 31.348868 | 25.894798 | 26.169437 | 26.000179 | 38.6655 | 41.633609 | 35.831712 | 33.274253 | 33.878259 | 32.685835 | 31.979171 | 28.07213 | 28.031443 | 24.043065 | 39.062066 | 34.744611 | 40.045749 | 38.964475 | 38.996588 | 20.332071 | 23.56248633 | 23.328647 | 23.30486667 | 29.759958 | 4.976642 | 27.688641 | 42.193698 | 35.937871 | 29.93009 | 30.428084 | 40.367455 | 24.5007505 | 35.314725 | 29.70662 | 30.112282 | 28.506039 | 27.426114 | 40.178426 | 23.48726 | 22.688109 | 21.194001 | 29.987375 | 24.603887 | 22.370216 | 18.390183 | 12.853576 | 13.992786 | 12.443428 | 49.079465 | 34.386629 | 22.467203 | 16.164791 | 18.084788 | 19.201291 | 18.842273 | 16.191732 | 19.21676 | 18.90185 | 21.008486 | 21.084407 | 18.038154 | 20.92434386 | 16.057547 | 25.055305 | 20.428811 | 25.077052 | 21.38146 | 25.035491 | 19.280243 | 22.3618 | 18.32312 | 12.82377 | 14.14339 | 12.26967 | 26.89213 | 19.71675 | 12.77507 | 25.84862 | 30.14842 | 36.930671888418914 | 16.55905279305246 | 24.68733891729805 | 26.567880552582857 | 32.576026207954
0.001403 | 22.404991 | 20.695275 | 20.813921 | 19.010656 | 40.52786275 | 40.24881567 | 37.11822 | 38.93163567 | 38.85040825 | 38.681096 | 31.362251 | 25.913332 | 26.185837 | 26.019283 | 38.679909 | 41.646811 | 35.839857 | 33.285368 | 33.890192 | 32.70087 | 31.983611 | 28.087312 | 28.042327 | 24.057921 | 39.074326 | 34.756612 | 40.062041 | 38.977297 | 39.009403 | 20.33450233 | 23.56651467 | 23.322787 | 23.29340967 | 29.771718 | 4.980154 | 27.696893 | 42.19701 | 35.949525 | 29.943091 | 30.438958 | 40.378902 | 24.4963 | 35.332964 | 29.715186 | 30.134797 | 28.526984 | 27.438129 | 40.193803 | 23.495314 | 22.701458 | 21.205623 | 29.996861 | 24.616795 | 22.376454 | 18.401028 | 12.861918 | 14.002209 | 12.453255 | 49.1004 | 34.403593 | 22.475285 | 16.176791 | 18.093673 | 19.210755 | 18.853985 | 16.202997 | 19.224566 | 18.912062 | 21.020396 | 21.097417 | 18.053672 | 20.93773908 | 16.071723 | 25.069427 | 20.443615 | 25.091013 | 21.39855 | 25.049848 | 19.295727 | 22.3673 | 18.33427 | 12.83408 | 14.15499 | 12.28092 | 26.89785 | 19.72623 | 12.78346 | 25.85642 | 30.15398 | 36.949042914529635 | 16.572751490562112 | 24.702022009721652 | 26.583619926682807 | 32.596136317429554
0.001404 | 22.416422 | 20.705484 | 20.823539 | 19.021644 | 40.53676325 | 40.26456133 | 37.12933867 | 38.94714667 | 38.86413675 | 38.699406 | 31.379622 | 25.931869 | 26.202237 | 26.038367 | 38.694298 | 41.660024 | 35.847992 | 33.296431 | 33.902094 | 32.715872 | 31.988044 | 28.102474 | 28.053206 | 24.072762 | 39.086524 | 34.76859 | 40.078287 | 38.990103 | 39.022174 | 20.336934 | 23.57053267 | 23.320082 | 23.281914 | 29.783458 | 4.983668 | 27.705112 | 42.200298 | 35.961099 | 29.956062 | 30.449795 | 40.390367 | 24.491806 | 35.351172 | 29.723755 | 30.15715 | 28.547976 | 27.450124 | 40.209122 | 23.503342 | 22.714808 | 21.217224 | 30.006316 | 24.629667 | 22.382661 | 18.411848 | 12.870256 | 14.011628 | 12.46308 | 49.121289 | 34.420549 | 22.483358 | 16.188802 | 18.102561 | 19.220219 | 18.865679 | 16.214255 | 19.232384 | 18.922245 | 21.032303 | 21.110421 | 18.069188 | 20.95050405 | 16.085904 | 25.08353 | 20.458408 | 25.10495 | 21.415633 | 25.064186 | 19.311224 | 22.37324 | 18.34441 | 12.84374 | 14.1662 | 12.29249 | 26.90291 | 19.73387 | 12.79191 | 25.86323 | 30.16002 | 36.965786631732584 | 16.589135852756186 | 24.718422522542745 | 26.602415556279063 | 32.62035635334023
0.001405 | 22.42787 | 20.715698 | 20.833154 | 19.03264 | 40.54560625 | 40.28025767 | 37.14044333 | 38.962688 | 38.87779425 | 38.717643 | 31.400454 | 25.95041 | 26.218636 | 26.057431 | 38.708668 | 41.673245 | 35.85612 | 33.307442 | 33.913965 | 32.730841 | 31.992472 | 28.117615 | 28.064078 | 24.087587 | 39.09866 | 34.780545 | 40.094487 | 39.002894 | 39.034901 | 20.339366 | 23.57454033 | 23.317373 | 23.27037833 | 29.795176 | 4.987185 | 27.713298 | 42.203559 | 35.972593 | 29.969004 | 30.460593 | 40.401851 | 24.487268 | 35.369349 | 29.73233 | 30.179348 | 28.569011 | 27.462099 | 40.224383 | 23.511344 | 22.728159 | 21.228804 | 30.01574 | 24.642504 | 22.388839 | 18.422645 | 12.878589 | 14.021043 | 12.472905 | 49.142134 | 34.437496 | 22.491423 | 16.200824 | 18.111452 | 19.229682 | 18.877355 | 16.225508 | 19.240212 | 18.932397 | 21.044207 | 21.123419 | 18.0847 | 20.96176939 | 16.10009 | 25.097614 | 20.473191 | 25.118864 | 21.432709 | 25.078505 | 19.326733 | 22.37953 | 18.35325 | 12.85249 | 14.17675 | 12.3042 | 26.90708 | 19.74301 | 12.80044 | 25.86872 | 30.1663 | 36.97999679763558 | 16.607295099947365 | 24.74005393350089 | 26.62322499123642 | 32.64698027470054
0.001406 | 22.439333 | 20.725916 | 20.842764 | 19.043643 | 40.554393 | 40.295905 | 37.15153333 | 38.978261 | 38.891382 | 38.735804 | 31.42195 | 25.968954 | 26.235034 | 26.076473 | 38.72302 | 41.686475 | 35.86424 | 33.318399 | 33.925806 | 32.745778 | 31.996877 | 28.132736 | 28.074943 | 24.102398 | 39.110733 | 34.792478 | 40.110639 | 39.01567 | 39.047583 | 20.341798 | 23.57853867 | 23.31466 | 23.25880267 | 29.806872 | 4.990704 | 27.721453 | 42.206794 | 35.984009 | 29.981917 | 30.471353 | 40.413354 | 24.4826855 | 35.387491 | 29.74091 | 30.201397 | 28.590088 | 27.474052 | 40.239585 | 23.519322 | 22.741511 | 21.240363 | 30.025133 | 24.655306 | 22.394987 | 18.433418 | 12.886916 | 14.030453 | 12.482729 | 49.162933 | 34.454435 | 22.499481 | 16.212856 | 18.120345 | 19.239145 | 18.889013 | 16.236754 | 19.24805 | 18.94252 | 21.056106 | 21.136412 | 18.10021 | 20.97066569 | 16.114281 | 25.111681 | 20.487964 | 25.132754 | 21.449777 | 25.092805 | 19.342254 | 22.38606 | 18.36081 | 12.86009 | 14.18639 | 12.3159 | 26.91023 | 19.75375 | 12.8091 | 25.87502 | 30.17258 | 36.99130109097949 | 16.62631845244836 | 24.765093588048494 | 26.645005781419606 | 32.67430204052497
0.001407 | 22.45081 | 20.73614 | 20.852369 | 19.054652 | 40.563125 | 40.311502 | 37.16260833 | 38.99377067 | 38.90489975 | 38.753888 | 31.441314 | 25.987499 | 26.251429 | 26.095491 | 38.737353 | 41.699711 | 35.872356 | 33.329302 | 33.937428 | 32.760681 | 32.000958 | 28.147835 | 28.085801 | 24.117193 | 39.122745 | 34.804387 | 40.126744 | 39.028431 | 39.060221 | 20.34423067 | 23.582527 | 23.311943 | 23.24718667 | 29.818546 | 4.994225 | 27.729576 | 42.210002 | 35.995348 | 29.994803 | 30.482074 | 40.424877 | 24.478059 | 35.405599 | 29.749495 | 30.223306 | 28.611206 | 27.485985 | 40.254727 | 23.527276 | 22.754863 | 21.251903 | 30.034495 | 24.668073 | 22.401105 | 18.444167 | 12.895237 | 14.039859 | 12.492552 | 49.183687 | 34.471365 | 22.50753 | 16.224897 | 18.12924 | 19.248611 | 18.900653 | 16.247993 | 19.255897 | 18.952614 | 21.068002 | 21.149398 | 18.115716 | 20.97920411 | 16.128477 | 25.12573 | 20.502726 | 25.146622 | 21.466836 | 25.107086 | 19.357787 | 22.39273 | 18.37023 | 12.86606 | 14.19484 | 12.32741 | 26.91398 | 19.76559 | 12.81794 | 25.88284 | 30.17859 | 37.00466949538179 | 16.645295130571846 | 24.792034960254654 | 26.666715476693405 | 32.70061560982799
0.001408 | 22.462302 | 20.746367 | 20.86197 | 19.065668 | 40.571803 | 40.327049 | 37.173668 | 39.00820733 | 38.91834825 | 38.771893 | 31.455877 | 26.006044 | 26.267821 | 26.114484 | 38.751668 | 41.712952 | 35.880469 | 33.340149 | 33.948773 | 32.775551 | 32.005036 | 28.162913 | 28.096649 | 24.131973 | 39.134696 | 34.816273 | 40.142802 | 39.041176 | 39.072816 | 20.34666333 | 23.586505 | 23.309223 | 23.23552967 | 29.830196 | 4.997748 | 27.737667 | 42.213183 | 36.006612 | 30.007662 | 30.492758 | 40.436418 | 24.4733885 | 35.42367 | 29.758085 | 30.24508 | 28.632361 | 27.497894 | 40.269809 | 23.535207 | 22.768216 | 21.263422 | 30.043826 | 24.680804 | 22.407193 | 18.454894 | 12.903551 | 14.04926 | 12.502374 | 49.204396 | 34.488286 | 22.515572 | 16.236946 | 18.138137 | 19.25808 | 18.912273 | 16.259224 | 19.263753 | 18.962679 | 21.079894 | 21.162378 | 18.131219 | 20.99021065 | 16.142677 | 25.139761 | 20.517477 | 25.160467 | 21.483887 | 25.121348 | 19.373331 | 22.39946 | 18.38143 | 12.8714 | 14.20188 | 12.33857 | 26.91835 | 19.77804 | 12.82693 | 25.89178 | 30.18411 | 37.02081678918677 | 16.66331435463053 | 24.819371524188476 | 26.687311626922572 | 32.724214941624126
0.001409 | 22.473806 | 20.756599 | 20.871565 | 19.07669 | 40.58042825 | 40.34254533 | 37.18471167 | 39.022663 | 38.9317285 | 38.789817 | 31.472379 | 26.02459 | 26.284208 | 26.133451 | 38.765965 | 41.726197 | 35.88858 | 33.35094 | 33.960093 | 32.790387 | 32.009113 | 28.17797 | 28.107489 | 24.146738 | 39.146586 | 34.828136 | 40.158811 | 39.053907 | 39.085367 | 20.34907333 | 23.59047267 | 23.3065 | 23.224148 | 29.841822 | 5.001273 | 27.745726 | 42.216335 | 36.017801 | 30.020495 | 30.503404 | 40.44798 | 24.468673 | 35.441704 | 29.766681 | 30.266727 | 28.653554 | 27.509781 | 40.284829 | 23.543114 | 22.781568 | 21.274921 | 30.053124 | 24.693499 | 22.413251 | 18.465596 | 12.911859 | 14.058656 | 12.512195 | 49.225059 | 34.505199 | 22.523606 | 16.249003 | 18.147035 | 19.267553 | 18.923874 | 16.270447 | 19.271617 | 18.972716 | 21.091781 | 21.175352 | 18.146717 | 21.00282985 | 16.156881 | 25.153776 | 20.532218 | 25.174291 | 21.50093 | 25.135592 | 19.388885 | 22.40614 | 18.39406 | 12.87772 | 14.20957 | 12.3492 | 26.92312 | 19.79061 | 12.836 | 25.90145 | 30.18888 | 37.03883673000228 | 16.679465344937093 | 24.84559675391904 | 26.705751781971884 | 32.74339399492786
0.00141 | 22.485323 | 20.766834 | 20.881156 | 19.087718 | 40.5890025 | 40.35799067 | 37.19573933 | 39.03713733 | 38.94504075 | 38.807658 | 31.493618 | 26.043134 | 26.300589 | 26.152389 | 38.780244 | 41.739446 | 35.89669 | 33.361673 | 33.971385 | 32.805189 | 32.013189 | 28.193006 | 28.118319 | 24.161489 | 39.158415 | 34.839976 | 40.174772 | 39.066622 | 39.097875 | 20.35145767 | 23.594431 | 23.303775 | 23.21276533 | 29.853424 | 5.004801 | 27.753755 | 42.219459 | 36.028918 | 30.033304 | 30.514012 | 40.459561 | 24.4639125 | 35.459698 | 29.775283 | 30.288254 | 28.674781 | 27.521643 | 40.299787 | 23.550999 | 22.794921 | 21.286401 | 30.062391 | 24.706159 | 22.419279 | 18.476276 | 12.92016 | 14.068048 | 12.522016 | 49.245678 | 34.522103 | 22.531632 | 16.261067 | 18.155933 | 19.276317 | 18.935454 | 16.281663 | 19.279488 | 18.982725 | 21.103664 | 21.188319 | 18.162212 | 21.0161923 | 16.171089 | 25.167774 | 20.546949 | 25.188094 | 21.517963 | 25.149817 | 19.40445 | 22.41267 | 18.40778 | 12.88483 | 14.21877 | 12.35915 | 26.92812 | 19.80282 | 12.84508 | 25.91147 | 30.19268 | 37.05782307543616 | 16.69283732180424 | 24.869204123515452 | 26.720993491706068 | 32.758720175580066
0.001411 | 22.496852 | 20.777072 | 20.890742 | 19.098751 | 40.59752625 | 40.373385 | 37.20675067 | 39.05163 | 38.95828575 | 38.825415 | 31.516624 | 26.061677 | 26.316964 | 26.171297 | 38.794505 | 41.752696 | 35.904803 | 33.372348 | 33.982652 | 32.819958 | 32.017264 | 28.20802 | 28.129834 | 24.176224 | 39.170183 | 34.851792 | 40.190685 | 39.079323 | 39.110341 | 20.35384233 | 23.59837933 | 23.301048 | 23.20134533 | 29.865 | 5.00833 | 27.761753 | 42.222553 | 36.039964 | 30.046088 | 30.524582 | 40.471161 | 24.4591065 | 35.477651 | 29.78389 | 30.309667 | 28.69604 | 27.533481 | 40.314681 | 23.558863 | 22.808272 | 21.297862 | 30.071625 | 24.718784 | 22.425277 | 18.486934 | 12.928453 | 14.077435 | 12.531836 | 49.266251 | 34.538997 | 22.53965 | 16.273138 | 18.164832 | 19.284746 | 18.947015 | 16.29287 | 19.287366 | 18.992706 | 21.115542 | 21.201278 | 18.177701 | 21.02942863 | 16.185301 | 25.181755 | 20.561669 | 25.201877 | 21.534987 | 25.164024 | 19.420026 | 22.41896 | 18.42227 | 12.89253 | 14.22921 | 12.36824 | 26.93313 | 19.81417 | 12.85408 | 25.92144 | 30.19679 | 37.07686958309625 | 16.70205642485216 | 24.88868710704682 | 26.73522576845484 | 32.77800155913421
0.001412 | 22.508391 | 20.787314 | 20.900322 | 19.109788 | 40.606001 | 40.388727 | 37.21774433 | 39.06614067 | 38.97146425 | 38.843086 | 31.538425 | 26.080217 | 26.33333 | 26.190173 | 38.808749 | 41.765947 | 35.912919 | 33.382963 | 33.993894 | 32.834693 | 32.021337 | 28.223012 | 28.141543 | 24.190945 | 39.181892 | 34.863585 | 40.206549 | 39.09201 | 39.122763 | 20.35622633 | 23.60231733 | 23.298319 | 23.189889 | 29.87655 | 5.011862 | 27.76972 | 42.225618 | 36.050939 | 30.05885 | 30.535114 | 40.482782 | 24.4542555 | 35.495563 | 29.792505 | 30.330975 | 28.71733 | 27.545294 | 40.329511 | 23.566706 | 22.821623 | 21.309303 | 30.080827 | 24.731373 | 22.431244 | 18.497568 | 12.936738 | 14.086817 | 12.541654 | 49.286779 | 34.555883 | 22.54766 | 16.285213 | 18.173731 | 19.293179 | 18.958555 | 16.304067 | 19.29525 | 19.00266 | 21.127415 | 21.214231 | 18.193186 | 21.04166946 | 16.199516 | 25.195721 | 20.576378 | 25.21564 | 21.552001 | 25.178213 | 19.435611 | 22.42491 | 18.43717 | 12.90065 | 14.24061 | 12.37631 | 26.93798 | 19.82417 | 12.86292 | 25.93097 | 30.20183 | 37.095070010590405 | 16.712200079513053 | 24.90289426872895 | 26.753984447619303 | 32.80055506757219
0.001413 | 22.519941 | 20.797558 | 20.909897 | 19.120831 | 40.614428 | 40.40401733 | 37.228721 | 39.08067033 | 38.98457625 | 38.860668 | 31.556049 | 26.098754 | 26.349688 | 26.209017 | 38.822976 | 41.779196 | 35.92104 | 33.393518 | 34.00511 | 32.849393 | 32.025411 | 28.237982 | 28.15324 | 24.20565 | 39.193541 | 34.875354 | 40.222366 | 39.104681 | 39.135144 | 20.35860933 | 23.606245 | 23.295588 | 23.17839633 | 29.888073 | 5.015397 | 27.777656 | 42.228652 | 36.061846 | 30.07159 | 30.545609 | 40.494422 | 24.449359 | 35.51343 | 29.801125 | 30.352183 | 28.73865 | 27.55708 | 40.344275 | 23.574528 | 22.834973 | 21.320725 | 30.089996 | 24.743926 | 22.437182 | 18.50818 | 12.945016 | 14.096194 | 12.551472 | 49.307263 | 34.57276 | 22.555663 | 16.297294 | 18.182629 | 19.301615 | 18.970074 | 16.315256 | 19.30314 | 19.012586 | 21.139282 | 21.227176 | 18.208666 | 21.05204538 | 16.213735 | 25.209671 | 20.591077 | 25.229384 | 21.569006 | 25.192383 | 19.451205 | 22.43042 | 18.45216 | 12.90898 | 14.25267 | 12.38319 | 26.94245 | 19.83233 | 12.87153 | 25.93968 | 30.20753 | 37.111518115526444 | 16.72415547603636 | 24.919424296181674 | 26.776061273320316 | 32.82484526400704
0.001414 | 22.5315 | 20.807805 | 20.919466 | 19.131877 | 40.62280825 | 40.419255 | 37.23967933 | 39.09521867 | 38.9976225 | 38.87816 | 31.570039 | 26.117287 | 26.366037 | 26.227826 | 38.837187 | 41.792444 | 35.929167 | 33.404011 | 34.016302 | 32.864059 | 32.029484 | 28.25293 | 28.164927 | 24.220341 | 39.20513 | 34.8871 | 40.238134 | 39.117338 | 39.147482 | 20.36099233 | 23.61016233 | 23.292857 | 23.166867 | 29.899569 | 5.018933 | 27.785563 | 42.231656 | 36.072685 | 30.084308 | 30.556066 | 40.506083 | 24.4447135 | 35.531253 | 29.809752 | 30.373299 | 28.759996 | 27.56884 | 40.358974 | 23.582331 | 22.848322 | 21.332128 | 30.099131 | 24.756444 | 22.44309 | 18.518769 | 12.953284 | 14.105566 | 12.561289 | 49.327701 | 34.589627 | 22.563658 | 16.309379 | 18.191526 | 19.310055 | 18.981572 | 16.326434 | 19.311035 | 19.022486 | 21.151144 | 21.240113 | 18.22414 | 21.06049712 | 16.227957 | 25.223605 | 20.605766 | 25.24311 | 21.586 | 25.206536 | 19.466808 | 22.43539 | 18.46689 | 12.91735 | 14.26512 | 12.39018 | 26.94637 | 19.83861 | 12.87982 | 25.94716 | 30.21365 | 37.12530765551222 | 16.737272057502594 | 24.93895059418829 | 26.800257427902366 | 32.8493367115518
0.001415 | 22.543068 | 20.818054 | 20.92903 | 19.142927 | 40.63114325 | 40.43444 | 37.25061967 | 39.10978533 | 39.010604 | 38.895561 | 31.588687 | 26.135814 | 26.382374 | 26.246599 | 38.85138 | 41.805689 | 35.937303 | 33.414442 | 34.027469 | 32.878691 | 32.033557 | 28.267856 | 28.176603 | 24.235017 | 39.216661 | 34.898822 | 40.253855 | 39.129981 | 39.159778 | 20.36337333 | 23.61406933 | 23.290125 | 23.155302 | 29.911036 | 5.022472 | 27.793439 | 42.234627 | 36.083459 | 30.097007 | 30.566485 | 40.517764 | 24.440207 | 35.549029 | 29.818387 | 30.39433 | 28.781368 | 27.580572 | 40.373606 | 23.590114 | 22.861668 | 21.343513 | 30.108234 | 24.768926 | 22.448967 | 18.529337 | 12.961544 | 14.114933 | 12.571105 | 49.348094 | 34.606485 | 22.571645 | 16.321467 | 18.200422 | 19.318497 | 18.993048 | 16.337603 | 19.318934 | 19.03236 | 21.163 | 21.253042 | 18.239608 | 21.07155219 | 16.242182 | 25.237525 | 20.620444 | 25.256817 | 21.602983 | 25.22067 | 19.48242 | 22.43973 | 18.48102 | 12.92555 | 14.27768 | 12.39835 | 26.94952 | 19.84625 | 12.88771 | 25.95346 | 30.21996 | 37.13735398589929 | 16.750899266992242 | 24.9602679420041 | 26.825374093709918 | 32.872493973319536
0.001416 | 22.554644 | 20.828305 | 20.938587 | 19.15398 | 40.6394335 | 40.449572 | 37.261541 | 39.123726 | 39.023521 | 38.912867 | 31.609994 | 26.154336 | 26.3987 | 26.265335 | 38.865557 | 41.818929 | 35.945448 | 33.42481 | 34.038612 | 32.893288 | 32.037632 | 28.28276 | 28.18827 | 24.249679 | 39.228132 | 34.910521 | 40.269528 | 39.14261 | 39.172033 | 20.36575367 | 23.61796567 | 23.287393 | 23.14370133 | 29.922475 | 5.026014 | 27.801286 | 42.237567 | 36.094167 | 30.109686 | 30.576867 | 40.529466 | 24.435667 | 35.566757 | 29.827028 | 30.415283 | 28.802763 | 27.592275 | 40.38817 | 23.597879 | 22.875013 | 21.354879 | 30.117303 | 24.781373 | 22.454815 | 18.539882 | 12.969794 | 14.124294 | 12.58092 | 49.368442 | 34.623334 | 22.579624 | 16.333558 | 18.209316 | 19.326942 | 19.004502 | 16.348761 | 19.326837 | 19.042208 | 21.174851 | 21.265963 | 18.25507 | 21.08502645 | 16.256409 | 25.251429 | 20.635111 | 25.270507 | 21.619955 | 25.234787 | 19.49804 | 22.44377 | 18.49421 | 12.93342 | 14.29006 | 12.40753 | 26.95188 | 19.85508 | 12.89514 | 25.96179 | 30.22619 | 37.15313184732493 | 16.764386547585794 | 24.982171118884402 | 26.85021245308748 | 32.89278161242326
0.001417 | 22.566227 | 20.838558 | 20.948138 | 19.165035 | 40.647681 | 40.46465033 | 37.27244367 | 39.137652 | 39.03637425 | 38.930078 | 31.631165 | 26.172851 | 26.415013 | 26.284031 | 38.879718 | 41.832164 | 35.953605 | 33.435113 | 34.049732 | 32.90785 | 32.041707 | 28.297641 | 28.199926 | 24.264326 | 39.239545 | 34.922195 | 40.285153 | 39.155224 | 39.184246 | 20.36813233 | 23.62185067 | 23.28466 | 23.13206533 | 29.933884 | 5.029557 | 27.809104 | 42.240474 | 36.104812 | 30.122347 | 30.587212 | 40.541188 | 24.4311205 | 35.584435 | 29.835677 | 30.436164 | 28.824179 | 27.60395 | 40.402666 | 23.605626 | 22.888356 | 21.366227 | 30.126338 | 24.793783 | 22.460632 | 18.550406 | 12.978034 | 14.13365 | 12.590734 | 49.388746 | 34.640173 | 22.587596 | 16.34565 | 18.218208 | 19.33539 | 19.015934 | 16.359908 | 19.334742 | 19.05203 | 21.186695 | 21.278875 | 18.270526 | 21.09992629 | 16.270639 | 25.26532 | 20.649768 | 25.28418 | 21.636916 | 25.248886 | 19.513667 | 22.44865 | 18.50614 | 12.94074 | 14.30199 | 12.41755 | 26.95481 | 19.86469 | 12.90202 | 25.97191 | 30.2321 | 37.171942709610406 | 16.777083342363753 | 25.003454904084442 | 26.873573688379494 | 32.90866456339235
0.001418 | 22.577816 | 20.848812 | 20.957683 | 19.176094 | 40.65588675 | 40.47967467 | 37.28332633 | 39.15159833 | 39.04916425 | 38.947192 | 31.649404 | 26.191358 | 26.431312 | 26.302686 | 38.893863 | 41.845392 | 35.961775 | 33.44535 | 34.060829 | 32.922377 | 32.045783 | 28.312501 | 28.211575 | 24.278958 | 39.2509 | 34.933846 | 40.300731 | 39.167824 | 39.196419 | 20.370509 | 23.62572467 | 23.281929 | 23.12048933 | 29.945263 | 5.033103 | 27.816892 | 42.243348 | 36.115396 | 30.134991 | 30.597518 | 40.552932 | 24.426809 | 35.602063 | 29.844333 | 30.456982 | 28.845615 | 27.615595 | 40.417092 | 23.613355 | 22.901696 | 21.377558 | 30.135339 | 24.806158 | 22.466419 | 18.560908 | 12.986265 | 14.143 | 12.600547 | 49.409004 | 34.657003 | 22.595559 | 16.357744 | 18.227098 | 19.34384 | 19.027342 | 16.371043 | 19.342651 | 19.061827 | 21.198533 | 21.291778 | 18.285974 | 21.11525814 | 16.284871 | 25.279196 | 20.664414 | 25.297836 | 21.653866 | 25.262967 | 19.529302 | 22.45424 | 18.51645 | 12.94735 | 14.31316 | 12.42824 | 26.95816 | 19.87471 | 12.90841 | 25.98333 | 30.23746 | 37.192750867164705 | 16.788339094406616 | 25.022914076859507 | 26.894258981930463 | 32.9246288380601
0.001419 | 22.589411 | 20.859066 | 20.967222 | 19.187154 | 40.66405175 | 40.49464467 | 37.294189 | 39.16556367 | 39.06189125 | 38.964207 | 31.662582 | 26.209857 | 26.447596 | 26.321299 | 38.907993 | 41.858612 | 35.969959 | 33.455521 | 34.071903 | 32.936869 | 32.049861 | 28.327338 | 28.223214 | 24.293575 | 39.262197 | 34.945473 | 40.316262 | 39.180411 | 39.20855 | 20.37288433 | 23.62958733 | 23.279197 | 23.10895967 | 29.956612 | 5.036652 | 27.824651 | 42.246188 | 36.125918 | 30.147618 | 30.607788 | 40.564696 | 24.422466 | 35.619638 | 29.852997 | 30.477742 | 28.867068 | 27.627209 | 40.431448 | 23.621068 | 22.915033 | 21.38887 | 30.144306 | 24.818497 | 22.472176 | 18.571388 | 12.994485 | 14.152345 | 12.610359 | 49.429218 | 34.673823 | 22.603516 | 16.369838 | 18.235984 | 19.352292 | 19.038728 | 16.382167 | 19.350561 | 19.071599 | 21.210364 | 21.304672 | 18.301416 | 21.13002841 | 16.299105 | 25.293058 | 20.67905 | 25.311477 | 21.670804 | 25.277031 | 19.544945 | 22.46043 | 18.52539 | 12.95304 | 14.32332 | 12.43943 | 26.96179 | 19.88474 | 12.91447 | 25.99555 | 30.242 | 37.21452061439675 | 16.797503246794854 | 25.039343416464895 | 26.911069516084837 | 32.944973865590846
0.00142 | 22.601012 | 20.869322 | 20.976754 | 19.198216 | 40.6721775 | 40.50956033 | 37.30503133 | 39.17954767 | 39.0745565 | 38.98112 | 31.678373 | 26.228347 | 26.463865 | 26.339868 | 38.922107 | 41.871822 | 35.97816 | 33.465625 | 34.082955 | 32.951326 | 32.053941 | 28.342153 | 28.234846 | 24.308179 | 39.273436 | 34.957076 | 40.331745 | 39.192983 | 39.220641 | 20.375257 | 23.63343867 | 23.276467 | 23.09739533 | 29.967928 | 5.040202 | 27.832382 | 42.248994 | 36.136381 | 30.16023 | 30.61802 | 40.576481 | 24.4180925 | 35.63716 | 29.861669 | 30.498453 | 28.888538 | 27.638793 | 40.445732 | 23.628765 | 22.928368 | 21.400165 | 30.153238 | 24.8308 | 22.477903 | 18.581847 | 13.002694 | 14.161684 | 12.62017 | 49.449386 | 34.690633 | 22.611464 | 16.381932 | 18.244867 | 19.360745 | 19.050089 | 16.393279 | 19.358472 | 19.081346 | 21.222188 | 21.317557 | 18.316851 | 21.14324351 | 16.313341 | 25.306907 | 20.693675 | 25.325103 | 21.687729 | 25.291077 | 19.560594 | 22.46713 | 18.53622 | 12.95783 | 14.33216 | 12.45097 | 26.96555 | 19.89438 | 12.92032 | 26.0081 | 30.24538 | 37.236216245715546 | 16.805751027365503 | 25.05233874863047 | 26.926042023864944 | 32.96816420909765
0.001421 | 22.612616 | 20.879578 | 20.986279 | 19.209279 | 40.6802645 | 40.524421 | 37.31585267 | 39.19355067 | 39.08716 | 38.997931 | 31.697631 | 26.246827 | 26.480117 | 26.358392 | 38.936206 | 41.885022 | 35.98638 | 33.47566 | 34.093985 | 32.965747 | 32.058024 | 28.356945 | 28.246471 | 24.322768 | 39.284618 | 34.968654 | 40.347182 | 39.205542 | 39.232692 | 20.37762767 | 23.63727833 | 23.273739 | 23.085796 | 29.979213 | 5.043755 | 27.840084 | 42.251764 | 36.146786 | 30.172827 | 30.628215 | 40.588287 | 24.413689 | 35.654627 | 29.870349 | 30.51912 | 28.910021 | 27.650344 | 40.459944 | 23.636446 | 22.941699 | 21.411442 | 30.162135 | 24.843067 | 22.483599 | 18.592285 | 13.010891 | 14.171017 | 12.62998 | 49.46951 | 34.707434 | 22.619405 | 16.394025 | 18.253746 | 19.3692 | 19.061427 | 16.404379 | 19.366385 | 19.091069 | 21.234005 | 21.330433 | 18.332278 | 21.15390986 | 16.327579 | 25.320743 | 20.70829 | 25.338714 | 21.704643 | 25.305106 | 19.576249 | 22.4742 | 18.54896 | 12.96335 | 14.3393 | 12.46267 | 26.9693 | 19.90325 | 12.92612 | 26.02049 | 30.24888 | 37.25680205553003 | 16.81623608857692 | 25.068033333148158 | 26.94500546799687 | 32.992664431693534
0.001422 | 22.624224 | 20.889834 | 20.995797 | 19.220343 | 40.68831475 | 40.539226 | 37.32665333 | 39.20757133 | 39.099703 | 39.014636 | 31.717745 | 26.265297 | 26.49635 | 26.376869 | 38.950289 | 41.898211 | 35.994618 | 33.485626 | 34.104993 | 32.980132 | 32.062109 | 28.371715 | 28.258089 | 24.337342 | 39.295743 | 34.980209 | 40.362571 | 39.218087 | 39.244702 | 20.37999567 | 23.64110633 | 23.271012 | 23.07416333 | 29.990464 | 5.047311 | 27.847758 | 42.2545 | 36.157135 | 30.185411 | 30.638373 | 40.600115 | 24.4092545 | 35.672036 | 29.879038 | 30.539751 | 28.931516 | 27.661863 | 40.474083 | 23.644112 | 22.955027 | 21.422703 | 30.170997 | 24.855299 | 22.489266 | 18.602702 | 13.019077 | 14.180344 | 12.639789 | 49.489589 | 34.724224 | 22.627338 | 16.406116 | 18.262621 | 19.377655 | 19.072741 | 16.415466 | 19.374297 | 19.100768 | 21.245815 | 21.343299 | 18.347696 | 21.1632972 | 16.341818 | 25.334566 | 20.722894 | 25.35231 | 21.721543 | 25.319118 | 19.59191 | 22.48155 | 18.56323 | 12.96981 | 14.34618 | 12.47438 | 26.97288 | 19.91095 | 12.932 | 26.03222 | 30.25306 | 37.27524233824917 | 16.828426301595734 | 25.086993863902123 | 26.967022650527845 | 33.016939096491555
0.001423 | 22.635835 | 20.90009 | 21.005308 | 19.231408 | 40.696329 | 40.55397533 | 37.33743167 | 39.22161 | 39.1121855 | 39.031236 | 31.736107 | 26.283757 | 26.512565 | 26.395297 | 38.964359 | 41.911386 | 36.002878 | 33.495522 | 34.11598 | 32.994482 | 32.066197 | 28.386462 | 28.2697 | 24.351902 | 39.306812 | 34.991739 | 40.377914 | 39.230618 | 39.256673 | 20.382361 | 23.644922 | 23.268287 | 23.06249667 | 30.001682 | 5.050869 | 27.855404 | 42.257199 | 36.167428 | 30.197981 | 30.648494 | 40.611964 | 24.40479 | 35.689388 | 29.887735 | 30.560353 | 28.953022 | 27.673348 | 40.488148 | 23.651764 | 22.96835 | 21.433946 | 30.179824 | 24.867494 | 22.494902 | 18.613098 | 13.027251 | 14.189666 | 12.649597 | 49.509623 | 34.741005 | 22.635263 | 16.418205 | 18.271492 | 19.386112 | 19.084029 | 16.426539 | 19.382208 | 19.110444 | 21.257618 | 21.356154 | 18.363107 | 21.17548968 | 16.356058 | 25.348377 | 20.737487 | 25.365894 | 21.73843 | 25.333112 | 19.607577 | 22.48907 | 18.57865 | 12.97702 | 14.35433 | 12.48593 | 26.97616 | 19.91717 | 12.93811 | 26.04282 | 30.25772 | 37.29050138828194 | 16.841671109502435 | 25.10801512014762 | 26.99092081505571 | 33.039452766604754
0.001424 | 22.647448 | 20.910345 | 21.014812 | 19.242472 | 40.70430875 | 40.568668 | 37.348188 | 39.23566567 | 39.12460825 | 39.047727 | 31.750106 | 26.302205 | 26.52876 | 26.413675 | 38.978413 | 41.924548 | 36.011161 | 33.505346 | 34.126947 | 33.008796 | 32.070288 | 28.401187 | 28.281306 | 24.366448 | 39.317824 | 35.003245 | 40.39321 | 39.243137 | 39.268604 | 20.384723 | 23.64872567 | 23.265565 | 23.050797 | 30.012866 | 5.054429 | 27.863022 | 42.259861 | 36.177666 | 30.21054 | 30.658578 | 40.623835 | 24.400295 | 35.706681 | 29.896441 | 30.580933 | 28.974536 | 27.684799 | 40.502139 | 23.659402 | 22.98167 | 21.445172 | 30.188615 | 24.879653 | 22.500507 | 18.623473 | 13.035413 | 14.198981 | 12.659403 | 49.529612 | 34.757776 | 22.643181 | 16.43029 | 18.280357 | 19.394568 | 19.095293 | 16.437599 | 19.390119 | 19.120096 | 21.269412 | 21.369 | 18.378509 | 21.18968391 | 16.3703 | 25.362175 | 20.75207 | 25.379464 | 21.755304 | 25.34709 | 19.623248 | 22.49663 | 18.59485 | 12.98481 | 14.36352 | 12.49714 | 26.97898 | 19.92443 | 12.94459 | 26.05178 | 30.26268 | 37.30447842261668 | 16.855319955377546 | 25.129891881139947 | 27.01552720517833 | 33.058670005146155
0.001425 | 22.659062 | 20.920599 | 21.024308 | 19.253536 | 40.71225475 | 40.58330533 | 37.35892233 | 39.24973867 | 39.13697175 | 39.064107 | 31.765033 | 26.320642 | 26.544934 | 26.432001 | 38.992454 | 41.937693 | 36.019469 | 33.515098 | 34.137893 | 33.023074 | 32.074383 | 28.415889 | 28.292906 | 24.380979 | 39.32878 | 35.014726 | 40.408459 | 39.255641 | 39.280496 | 20.387082 | 23.65251733 | 23.262846 | 23.03906467 | 30.024014 | 5.057992 | 27.870613 | 42.262487 | 36.187853 | 30.223088 | 30.668624 | 40.635728 | 24.3957705 | 35.723912 | 29.905156 | 30.601498 | 28.996056 | 27.696215 | 40.516053 | 23.667028 | 22.994985 | 21.456382 | 30.197371 | 24.891776 | 22.506083 | 18.633828 | 13.043562 | 14.20829 | 12.669209 | 49.549557 | 34.774536 | 22.651092 | 16.442372 | 18.289217 | 19.403025 | 19.106531 | 16.448645 | 19.398028 | 19.129726 | 21.281199 | 21.381835 | 18.393902 | 21.20488628 | 16.384542 | 25.375962 | 20.766642 | 25.393022 | 21.772164 | 25.361051 | 19.638925 | 22.50415 | 18.61145 | 12.99297 | 14.3735 | 12.50786 | 26.98124 | 19.93336 | 12.95158 | 26.05846 | 30.26772 | 37.32276848979154 | 16.86872228230154 | 25.15141892613436 | 27.039669064493566 | 33.073985947632146
0.001426 | 22.670677 | 20.930853 | 21.033797 | 19.2646 | 40.72016825 | 40.59788533 | 37.36963333 | 39.26382767 | 39.14927675 | 39.080376 | 31.784657 | 26.339067 | 26.561086 | 26.450274 | 39.00648 | 41.950823 | 36.027803 | 33.524776 | 34.148819 | 33.037315 | 32.078482 | 28.430568 | 28.304502 | 24.395497 | 39.339681 | 35.026183 | 40.423662 | 39.268133 | 39.292349 | 20.389437 | 23.656296 | 23.26013 | 23.02730033 | 30.035127 | 5.061557 | 27.878176 | 42.265074 | 36.197988 | 30.235627 | 30.678634 | 40.647643 | 24.3912165 | 35.741081 | 29.91388 | 30.622055 | 29.017581 | 27.707596 | 40.529891 | 23.67464 | 23.008296 | 21.467576 | 30.20609 | 24.903863 | 22.511628 | 18.644163 | 13.051698 | 14.217594 | 12.679013 | 49.569456 | 34.791286 | 22.658994 | 16.454449 | 18.298071 | 19.411482 | 19.117743 | 16.459677 | 19.405934 | 19.139333 | 21.292977 | 21.394659 | 18.409286 | 21.22010322 | 16.398784 | 25.389737 | 20.781203 | 25.406569 | 21.78901 | 25.374995 | 19.654606 | 22.51149 | 18.62808 | 13.00132 | 14.38402 | 12.51791 | 26.98373 | 19.94353 | 12.95923 | 26.06546 | 30.27266 | 37.344309951097614 | 16.88122753335491 | 25.17139103438617 | 27.062173636599265 | 33.09324826596836
0.001427 | 22.682291 | 20.941105 | 21.043278 | 19.275662 | 40.72805125 | 40.612408 | 37.380321 | 39.27793333 | 39.16152375 | 39.09653 | 31.806189 | 26.35748 | 26.577215 | 26.468492 | 39.020493 | 41.963934 | 36.036164 | 33.534381 | 34.159726 | 33.05152 | 32.082586 | 28.445225 | 28.316094 | 24.41 | 39.350526 | 35.037616 | 40.438819 | 39.280611 | 39.304163 | 20.39178933 | 23.660062 | 23.257418 | 23.01550433 | 30.046204 | 5.065125 | 27.885713 | 42.267623 | 36.208073 | 30.248156 | 30.688607 | 40.65958 | 24.386633 | 35.758186 | 29.922614 | 30.64261 | 29.039108 | 27.718941 | 40.543652 | 23.682241 | 23.021601 | 21.478754 | 30.214773 | 24.915914 | 22.517143 | 18.654477 | 13.05982 | 14.226891 | 12.688817 | 49.589312 | 34.808026 | 22.666889 | 16.46652 | 18.306919 | 19.419939 | 19.12893 | 16.470693 | 19.413837 | 19.148918 | 21.304747 | 21.407472 | 18.424661 | 21.23434114 | 16.413027 | 25.4035 | 20.795754 | 25.420104 | 21.805842 | 25.388922 | 19.670291 | 22.51856 | 18.64436 | 13.00967 | 14.39484 | 12.52713 | 26.98676 | 19.95449 | 12.96766 | 26.07381 | 30.2773 | 37.36793763774496 | 16.892185151618172 | 25.18860298515063 | 27.08186816509329 | 33.11690385536593
0.001428 | 22.693905 | 20.951355 | 21.052751 | 19.286723 | 40.73590425 | 40.62687267 | 37.39098467 | 39.29205467 | 39.1737135 | 39.114804 | 31.826845 | 26.37588 | 26.595571 | 26.489189 | 39.034492 | 41.977027 | 36.044555 | 33.543909 | 34.170614 | 33.065689 | 32.086694 | 28.459858 | 28.327682 | 24.424489 | 39.361316 | 35.049023 | 40.453929 | 39.293076 | 39.315938 | 20.394137 | 23.66381533 | 23.25471 | 23.003677 | 30.057243 | 5.068695 | 27.893222 | 42.270134 | 36.218109 | 30.260677 | 30.698543 | 40.671539 | 24.38202 | 35.775226 | 29.931357 | 30.663172 | 29.060636 | 27.730248 | 40.557334 | 23.689831 | 23.034902 | 21.489915 | 30.223419 | 24.927929 | 22.522627 | 18.664772 | 13.067929 | 14.236182 | 12.698619 | 49.609122 | 34.824755 | 22.674777 | 16.478586 | 18.31576 | 19.428395 | 19.140089 | 16.481695 | 19.421737 | 19.158481 | 21.316509 | 21.420274 | 18.440025 | 21.24660645 | 16.42727 | 25.417253 | 20.810294 | 25.433628 | 21.82266 | 25.402833 | 19.68598 | 22.52525 | 18.65991 | 13.01784 | 14.40572 | 12.53534 | 26.99018 | 19.9658 | 12.97681 | 26.08312 | 30.28144 | 37.39248638094368 | 16.90094458017181 | 25.20227898266681 | 27.0975798935735 | 33.14324667483936
0.001429 | 22.705517 | 20.961604 | 21.062217 | 19.297782 | 40.74372825 | 40.66407733 | 37.40162467 | 39.30619067 | 39.1858465 | 39.132976 | 31.843838 | 26.394267 | 26.613944 | 26.509869 | 39.048478 | 41.990099 | 36.052978 | 33.553362 | 34.181483 | 33.07982 | 32.090808 | 28.474469 | 28.339266 | 24.438964 | 39.372051 | 35.060406 | 40.468994 | 39.305528 | 39.327676 | 20.39648033 | 23.66755533 | 23.252006 | 22.991819 | 30.068245 | 5.072268 | 27.900706 | 42.272605 | 36.228098 | 30.27319 | 30.708442 | 40.68352 | 24.377378 | 35.7922 | 29.940111 | 30.683747 | 29.082164 | 27.741518 | 40.570937 | 23.69741 | 23.048197 | 21.501061 | 30.232029 | 24.939907 | 22.528081 | 18.675046 | 13.076023 | 14.245467 | 12.70842 | 49.628888 | 34.841474 | 22.682657 | 16.490644 | 18.324595 | 19.436849 | 19.151221 | 16.492681 | 19.429632 | 19.168023 | 21.328261 | 21.433064 | 18.45538 | 21.25583926 | 16.441513 | 25.430996 | 20.824824 | 25.447142 | 21.839462 | 25.416727 | 19.701672 | 22.53144 | 18.67436 | 13.02563 | 14.41641 | 12.54239 | 26.99385 | 19.97703 | 12.98662 | 26.09299 | 30.28488 | 37.41679101190383 | 16.90950886878695 | 25.218927632623455 | 27.11140133796602 | 33.17057068340312
0.00143 | 22.717126 | 20.97185 | 21.071673 | 19.308838 | 40.7515245 | 40.70037933 | 37.41224 | 39.320342 | 39.1979225 | 39.151002 | 31.857395 | 26.41264 | 26.632286 | 26.530476 | 39.06245 | 42.00315 | 36.061432 | 33.562737 | 34.192333 | 33.093915 | 32.094927 | 28.489057 | 28.350848 | 24.453425 | 39.382732 | 35.071765 | 40.484012 | 39.317967 | 39.339375 | 20.39882 | 23.67128267 | 23.249306 | 22.97993033 | 30.079209 | 5.075843 | 27.908163 | 42.275036 | 36.238041 | 30.285698 | 30.718305 | 40.695524 | 24.372707 | 35.809105 | 29.948874 | 30.704341 | 29.103688 | 27.752749 | 40.58446 | 23.704979 | 23.061486 | 21.512192 | 30.240601 | 24.951849 | 22.533505 | 18.685301 | 13.084102 | 14.254745 | 12.71822 | 49.648609 | 34.858182 | 22.690529 | 16.502695 | 18.333421 | 19.445303 | 19.162327 | 16.503651 | 19.437523 | 19.177544 | 21.340005 | 21.445843 | 18.470724 | 21.26509382 | 16.455755 | 25.444728 | 20.839343 | 25.460647 | 21.856249 | 25.430605 | 19.717367 | 22.53702 | 18.68733 | 13.03285 | 14.42666 | 12.54923 | 26.99762 | 19.98771 | 12.99698 | 26.10303 | 30.28784 | 37.43968636183552 | 16.920317872373964 | 25.239553857238555 | 27.12877421164095 | 33.19716984007171
0.001431 | 22.728732 | 20.982093 | 21.081122 | 19.319892 | 40.759295 | 40.73519533 | 37.42283 | 39.33450767 | 39.2099435 | 39.168882 | 31.875663 | 26.430999 | 26.650597 | 26.551011 | 39.07641 | 42.016178 | 36.069922 | 33.572033 | 34.203166 | 33.107973 | 32.099051 | 28.503622 | 28.362428 | 24.467872 | 39.393358 | 35.083098 | 40.498985 | 39.330394 | 39.351037 | 20.401155 | 23.67499667 | 23.246612 | 22.968012 | 30.090133 | 5.079421 | 27.915593 | 42.277426 | 36.247939 | 30.2982 | 30.728131 | 40.707551 | 24.3680075 | 35.82594 | 29.957648 | 30.724963 | 29.125207 | 27.76394 | 40.597902 | 23.712539 | 23.074769 | 21.523307 | 30.249136 | 24.963755 | 22.538898 | 18.695537 | 13.092167 | 14.264017 | 12.728018 | 49.668285 | 34.87488 | 22.698394 | 16.514738 | 18.34224 | 19.453755 | 19.173404 | 16.514605 | 19.445408 | 19.187044 | 21.351739 | 21.45861 | 18.486058 | 21.27660402 | 16.469997 | 25.45845 | 20.853851 | 25.474143 | 21.873021 | 25.444467 | 19.733064 | 22.54189 | 18.69844 | 13.03932 | 14.43623 | 12.55725 | 27.00135 | 19.99743 | 13.0078 | 26.11286 | 30.29153 | 37.4600072619488 | 16.932725437713366 | 25.262801783174268 | 27.148690608766433 | 33.22133810385964
0.001432 | 22.740335 | 20.992334 | 21.090562 | 19.330942 | 40.76704 | 40.768559 | 37.433395 | 39.34868733 | 39.2219095 | 39.18662 | 31.896845 | 26.449344 | 26.668877 | 26.571476 | 39.090358 | 42.029182 | 36.078447 | 33.581251 | 34.213981 | 33.121993 | 32.103182 | 28.518163 | 28.374006 | 24.482305 | 39.403931 | 35.094407 | 40.513912 | 39.342808 | 39.362661 | 20.40348567 | 23.67869633 | 23.243923 | 22.95606433 | 30.101018 | 5.083001 | 27.922999 | 42.279775 | 36.257794 | 30.310698 | 30.737921 | 40.7196 | 24.3632795 | 35.842705 | 29.966432 | 30.745618 | 29.14672 | 27.775092 | 40.611262 | 23.72009 | 23.088046 | 21.534407 | 30.257634 | 24.975625 | 22.544261 | 18.705753 | 13.100216 | 14.273283 | 12.737816 | 49.687917 | 34.891567 | 22.706252 | 16.526771 | 18.351051 | 19.462205 | 19.184453 | 16.525542 | 19.453287 | 19.196523 | 21.363464 | 21.471364 | 18.50138 | 21.28950048 | 16.484238 | 25.472162 | 20.868348 | 25.487631 | 21.889776 | 25.458313 | 19.748764 | 22.54641 | 18.70772 | 13.04484 | 14.44487 | 12.5663 | 27.00488 | 20.00573 | 13.01901 | 26.12209 | 30.29585 | 37.47658854345379 | 16.946081007885653 | 25.287315537092816 | 27.170108079207235 | 33.24136943378137
0.001433 | 22.751933 | 21.002571 | 21.099993 | 19.341989 | 40.7747615 | 40.80050533 | 37.44393433 | 39.36288133 | 39.233821 | 39.204217 | 31.918145 | 26.467674 | 26.687127 | 26.59187 | 39.104293 | 42.042161 | 36.08701 | 33.590388 | 34.224779 | 33.135976 | 32.107319 | 28.532682 | 28.385584 | 24.496725 | 39.41445 | 35.10569 | 40.528793 | 39.355209 | 39.374247 | 20.40581033 | 23.682383 | 23.24124 | 22.94408767 | 30.111863 | 5.086584 | 27.930378 | 42.282082 | 36.267607 | 30.323192 | 30.747673 | 40.731673 | 24.358523 | 35.859397 | 29.975227 | 30.766315 | 29.168224 | 27.786204 | 40.62454 | 23.727633 | 23.101316 | 21.545492 | 30.266093 | 24.987458 | 22.549593 | 18.71595 | 13.108249 | 14.282542 | 12.747612 | 49.707505 | 34.908242 | 22.714102 | 16.538795 | 18.359853 | 19.470654 | 19.195474 | 16.536462 | 19.461159 | 19.205982 | 21.375178 | 21.484106 | 18.516691 | 21.30291381 | 16.498478 | 25.485866 | 20.882835 | 25.50111 | 21.906516 | 25.472142 | 19.764465 | 22.55184 | 18.71835 | 13.04964 | 14.45234 | 12.57621 | 27.00807 | 20.01262 | 13.03051 | 26.13031 | 30.3006 | 37.491393925190735 | 16.959734025971315 | 25.311739245656355 | 27.19198417282812 | 33.25672449748701
0.001434 | 22.763525 | 21.012805 | 21.109416 | 19.353032 | 40.7824595 | 40.831069 | 37.45444667 | 39.377088 | 39.24567825 | 39.221675 | 31.936765 | 26.485989 | 26.705346 | 26.612195 | 39.118216 | 42.055114 | 36.095612 | 33.599444 | 34.235561 | 33.149922 | 32.111463 | 28.547177 | 28.39716 | 24.51113 | 39.424916 | 35.116949 | 40.543629 | 39.367598 | 39.385797 | 20.40813067 | 23.686055 | 23.238563 | 22.932082 | 30.122669 | 5.090169 | 27.937732 | 42.284347 | 36.277379 | 30.335684 | 30.75739 | 40.743768 | 24.3537385 | 35.876015 | 29.984031 | 30.787059 | 29.189717 | 27.797273 | 40.637733 | 23.735168 | 23.11458 | 21.556562 | 30.274515 | 24.999255 | 22.554895 | 18.726128 | 13.116267 | 14.291795 | 12.757407 | 49.727047 | 34.924907 | 22.721944 | 16.550808 | 18.368645 | 19.4791 | 19.206466 | 16.547365 | 19.469024 | 19.215422 | 21.386883 | 21.496835 | 18.531991 | 21.31597463 | 16.512717 | 25.49956 | 20.897311 | 25.514583 | 21.923239 | 25.485956 | 19.780168 | 22.55807 | 18.73072 | 13.05532 | 14.45843 | 12.58682 | 27.01078 | 20.02116 | 13.04221 | 26.13715 | 30.3056 | 37.51020179292106 | 16.97303393505083 | 25.3347170355271 | 27.213276439493853 | 33.27531375477493
0.001435 | 22.775112 | 21.023035 | 21.118829 | 19.364071 | 40.7901355 | 40.86028433 | 37.46493267 | 39.39130733 | 39.2574825 | 39.238996 | 31.950457 | 26.504288 | 26.723535 | 26.632451 | 39.132127 | 42.068039 | 36.104256 | 33.608417 | 34.246326 | 33.163829 | 32.115614 | 28.561649 | 28.408737 | 24.525522 | 39.435329 | 35.128182 | 40.558419 | 39.379974 | 39.39731 | 20.41045 | 23.68971367 | 23.235892 | 22.92004867 | 30.133436 | 5.093757 | 27.945062 | 42.286569 | 36.287112 | 30.348174 | 30.76707 | 40.755887 | 24.348926 | 35.892558 | 29.992845 | 30.807859 | 29.211198 | 27.808301 | 40.650843 | 23.742696 | 23.127836 | 21.567618 | 30.282898 | 25.011015 | 22.560167 | 18.736286 | 13.124267 | 14.301041 | 12.767201 | 49.746546 | 34.941561 | 22.729779 | 16.562811 | 18.377429 | 19.487543 | 19.217429 | 16.55825 | 19.476881 | 19.224842 | 21.398578 | 21.509552 | 18.547278 | 21.32781354 | 16.526955 | 25.513246 | 20.911777 | 25.528049 | 21.939946 | 25.499754 | 19.795872 | 22.56496 | 18.74449 | 13.06191 | 14.46497 | 12.59795 | 27.0139 | 20.03144 | 13.05402 | 26.14256 | 30.31064 | 37.53210032294644 | 16.985330178204727 | 25.354893033367226 | 27.232942429069187 | 33.297430147110276
0.001436 | 22.786691 | 21.033261 | 21.128233 | 19.375105 | 40.79778875 | 40.888186 | 37.47539167 | 39.40553933 | 39.269234 | 39.256182 | 31.966904 | 26.522571 | 26.741693 | 26.652639 | 39.146026 | 42.080935 | 36.112942 | 33.617307 | 34.257075 | 33.177699 | 32.119773 | 28.576098 | 28.420314 | 24.5399 | 39.44569 | 35.13939 | 40.573164 | 39.392339 | 39.408787 | 20.41328567 | 23.693358 | 23.233228 | 22.90798767 | 30.144163 | 5.097348 | 27.952366 | 42.288748 | 36.296807 | 30.360664 | 30.776714 | 40.76803 | 24.344086 | 35.909024 | 30.001668 | 30.82872 | 29.232665 | 27.819286 | 40.663866 | 23.750218 | 23.141085 | 21.578659 | 30.291242 | 25.022738 | 22.565408 | 18.746425 | 13.132251 | 14.310281 | 12.776993 | 49.766 | 34.958204 | 22.737607 | 16.574801 | 18.386202 | 19.495983 | 19.228362 | 16.569116 | 19.484729 | 19.234244 | 21.410262 | 21.522255 | 18.562554 | 21.33756116 | 16.541191 | 25.526923 | 20.926231 | 25.541508 | 21.956635 | 25.513536 | 19.811576 | 22.57241 | 18.75929 | 13.06923 | 14.47265 | 12.60945 | 27.01913 | 20.04299 | 13.06586 | 26.14897 | 30.31552 | 37.555924346476985 | 16.995972198513478 | 25.370911365838914 | 27.249939691418888 | 33.32153823760612
0.001437 | 22.798263 | 21.043483 | 21.137628 | 19.386133 | 40.805419 | 40.91480833 | 37.485823 | 39.419784 | 39.28093325 | 39.273236 | 31.987317 | 26.540837 | 26.759822 | 26.672759 | 39.159914 | 42.093801 | 36.121672 | 33.626113 | 34.267809 | 33.191531 | 32.12394 | 28.590524 | 28.431892 | 24.554264 | 39.455998 | 35.150572 | 40.587865 | 39.404691 | 39.420227 | 20.41610433 | 23.69698733 | 23.230571 | 22.89589933 | 30.154852 | 5.100941 | 27.959646 | 42.290883 | 36.306465 | 30.373153 | 30.786321 | 40.780195 | 24.3392175 | 35.925412 | 30.010499 | 30.84965 | 29.254116 | 27.830227 | 40.676804 | 23.757735 | 23.154326 | 21.589687 | 30.299547 | 25.034426 | 22.570618 | 18.756546 | 13.140218 | 14.319514 | 12.786784 | 49.785409 | 34.974836 | 22.745427 | 16.586778 | 18.394965 | 19.50442 | 19.239265 | 16.579964 | 19.492569 | 19.243626 | 21.421936 | 21.534944 | 18.577816 | 21.34559653 | 16.555425 | 25.540592 | 20.940675 | 25.554962 | 21.973307 | 25.527303 | 19.827281 | 22.58027 | 18.77477 | 13.07709 | 14.48126 | 12.62114 | 27.02538 | 20.0553 | 13.07765 | 26.15648 | 30.32005 | 37.58050869472277 | 17.004166857501005 | 25.383167672814693 | 27.2635329861834 | 33.34610258937546
0.001438 | 22.809827 | 21.0537 | 21.147013 | 19.397157 | 40.81302675 | 40.940186 | 37.49622633 | 39.43403967 | 39.29258075 | 39.29016 | 32.0089 | 26.559087 | 26.77792 | 26.692813 | 39.173791 | 42.106637 | 36.130448 | 33.634834 | 34.278527 | 33.205325 | 32.128114 | 28.604926 | 28.443471 | 24.568615 | 39.466255 | 35.16173 | 40.60252 | 39.417031 | 39.431632 | 20.418905 | 23.70060267 | 23.227922 | 22.88378433 | 30.165502 | 5.104537 | 27.966901 | 42.292973 | 36.316088 | 30.385644 | 30.795893 | 40.792385 | 24.3343225 | 35.94172 | 30.019339 | 30.870657 | 29.275549 | 27.841124 | 40.689654 | 23.765246 | 23.16756 | 21.600701 | 30.307814 | 25.046076 | 22.575798 | 18.766647 | 13.148166 | 14.328741 | 12.796574 | 49.804773 | 34.991456 | 22.753239 | 16.598742 | 18.403717 | 19.512853 | 19.250137 | 16.590793 | 19.500398 | 19.252991 | 21.433598 | 21.54762 | 18.593066 | 21.35590466 | 16.569657 | 25.554254 | 20.955108 | 25.568412 | 21.989961 | 25.541054 | 19.842986 | 22.58844 | 18.79057 | 13.0853 | 14.49056 | 12.63286 | 27.03236 | 20.06788 | 13.08932 | 26.16476 | 30.32403 | 37.60468819889386 | 17.011345220037683 | 25.398609647776567 | 27.279785038464933 | 33.36958776553138
0.001439 | 22.821382 | 21.063912 | 21.156389 | 19.408174 | 40.82061175 | 40.96435367 | 37.506602 | 39.448307 | 39.304178 | 39.306955 | 32.028857 | 26.577319 | 26.795989 | 26.712801 | 39.187657 | 42.119439 | 36.139271 | 33.643468 | 34.289231 | 33.21908 | 32.132297 | 28.619304 | 28.455052 | 24.582952 | 39.476459 | 35.172862 | 40.61713 | 39.429359 | 39.443001 | 20.421689 | 23.704203 | 23.225281 | 22.871643 | 30.176114 | 5.108135 | 27.974133 | 42.295018 | 36.325677 | 30.398137 | 30.805428 | 40.804598 | 24.3294005 | 35.957947 | 30.028186 | 30.891746 | 29.296962 | 27.851976 | 40.702417 | 23.772752 | 23.180785 | 21.611701 | 30.316041 | 25.05769 | 22.580947 | 18.776728 | 13.156097 | 14.33796 | 12.806363 | 49.824092 | 35.008065 | 22.761045 | 16.610692 | 18.412458 | 19.521283 | 19.260979 | 16.601603 | 19.508218 | 19.262337 | 21.44525 | 21.560282 | 18.608303 | 21.36810318 | 16.583887 | 25.567909 | 20.969531 | 25.581857 | 22.006597 | 25.55479 | 19.85869 | 22.5968 | 18.80634 | 13.09366 | 14.50033 | 12.64444 | 27.03977 | 20.08026 | 13.10081 | 26.17346 | 30.32727 | 37.62729769020036 | 17.02023760546787 | 25.416326689987663 | 27.29987903651333 | 33.3904583291869
0.00144 | 22.832927 | 21.074119 | 21.165754 | 19.419185 | 40.828174 | 40.98734533 | 37.516948 | 39.46258467 | 39.31572425 | 39.323624 | 32.044393 | 26.595533 | 26.814028 | 26.732723 | 39.201512 | 42.132208 | 36.148143 | 33.652015 | 34.29992 | 33.232797 | 32.13649 | 28.633659 | 28.466636 | 24.597276 | 39.486612 | 35.183968 | 40.631696 | 39.441675 | 39.454334 | 20.424455 | 23.70778833 | 23.222647 | 22.859476 | 30.186688 | 5.111736 | 27.98134 | 42.297017 | 36.335233 | 30.410633 | 30.814927 | 40.816836 | 24.324451 | 35.974091 | 30.037041 | 30.912926 | 29.318353 | 27.862782 | 40.71509 | 23.780255 | 23.194001 | 21.622687 | 30.324228 | 25.069268 | 22.586066 | 18.786791 | 13.16401 | 14.347173 | 12.81615 | 49.843365 | 35.024662 | 22.768843 | 16.622628 | 18.421188 | 19.529709 | 19.27179 | 16.612393 | 19.516026 | 19.271666 | 21.45689 | 21.57293 | 18.623526 | 21.3813227 | 16.598115 | 25.581556 | 20.983943 | 25.595298 | 22.023215 | 25.56851 | 19.874393 | 22.60521 | 18.82171 | 13.102 | 14.51034 | 12.65571 | 27.04732 | 20.09193 | 13.11207 | 26.18224 | 30.33106 | 37.64717199985233 | 17.030323568255938 | 25.435264231296323 | 27.322642223926444 | 33.40717884345506
0.001441 | 22.844461 | 21.08432 | 21.17511 | 19.430189 | 40.8357135 | 41.00919633 | 37.527265 | 39.476873 | 39.327221 | 39.340168 | 32.059719 | 26.613729 | 26.832038 | 26.752581 | 39.215357 | 42.144942 | 36.157067 | 33.660474 | 34.310596 | 33.246475 | 32.140691 | 28.647991 | 28.478223 | 24.611586 | 39.496715 | 35.195049 | 40.646217 | 39.453979 | 39.465632 | 20.427204 | 23.711358 | 23.220023 | 22.847283 | 30.197224 | 5.11534 | 27.988524 | 42.29897 | 36.344759 | 30.423133 | 30.82439 | 40.829097 | 24.319475 | 35.990151 | 30.045904 | 30.934202 | 29.339721 | 27.873542 | 40.727674 | 23.787754 | 23.207209 | 21.63366 | 30.332375 | 25.080808 | 22.591154 | 18.796834 | 13.171903 | 14.35638 | 12.825936 | 49.862593 | 35.041248 | 22.776633 | 16.634547 | 18.429905 | 19.53813 | 19.28257 | 16.623162 | 19.523823 | 19.280977 | 21.468519 | 21.585563 | 18.638736 | 21.39469383 | 16.61234 | 25.595196 | 20.998344 | 25.608735 | 22.039814 | 25.582215 | 19.890095 | 22.61355 | 18.83633 | 13.11011 | 14.52037 | 12.66651 | 27.05471 | 20.10241 | 13.12305 | 26.19075 | 30.33589 | 37.66314595905987 | 17.0410826628663 | 25.454367703550936 | 27.346901844302124 | 33.420962625124204
0.001442 | 22.855984 | 21.094516 | 21.184456 | 19.441186 | 40.84323025 | 41.02994067 | 37.537553 | 39.49117133 | 39.33866825 | 39.356591 | 32.080323 | 26.631906 | 26.850018 | 26.772375 | 39.229192 | 42.15764 | 36.166042 | 33.671587 | 34.321258 | 33.260114 | 32.144902 | 28.662298 | 28.489814 | 24.625883 | 39.506766 | 35.206104 | 40.660693 | 39.466272 | 39.476895 | 20.42993633 | 23.71491333 | 23.217407 | 22.835066 | 30.207722 | 5.118947 | 27.995685 | 42.300877 | 36.354254 | 30.435638 | 30.833817 | 40.841383 | 24.314472 | 36.006126 | 30.054773 | 30.955583 | 29.361063 | 27.884254 | 40.741322 | 23.795251 | 23.220408 | 21.644621 | 30.340482 | 25.092312 | 22.596212 | 18.806859 | 13.179778 | 14.365579 | 12.835721 | 49.881774 | 35.057823 | 22.784417 | 16.646451 | 18.438611 | 19.546547 | 19.293317 | 16.633911 | 19.531607 | 19.290271 | 21.480136 | 21.598181 | 18.653932 | 21.40734718 | 16.626561 | 25.608831 | 21.012734 | 25.62217 | 22.056395 | 25.595905 | 19.905795 | 22.62171 | 18.84984 | 13.11782 | 14.53019 | 12.67666 | 27.06165 | 20.11121 | 13.13368 | 26.19866 | 30.34145 | 37.67853306773532 | 17.051994443763334 | 25.472582538599873 | 27.371485141238228 | 33.43849488025637
0.001443 | 22.867495 | 21.104705 | 21.193791 | 19.452175 | 40.85072375 | 41.04961333 | 37.54781067 | 39.50547967 | 39.350067 | 39.372893 | 32.103231 | 26.650064 | 26.867969 | 26.792105 | 39.243016 | 42.170301 | 36.175072 | 33.684221 | 34.331907 | 33.273714 | 32.149122 | 28.676582 | 28.501408 | 24.640166 | 39.516767 | 35.217133 | 40.675125 | 39.478553 | 39.488124 | 20.43265067 | 23.71845267 | 23.214801 | 22.82282433 | 30.218182 | 5.122556 | 28.002823 | 42.302735 | 36.36372 | 30.448148 | 30.843208 | 40.853693 | 24.3094425 | 36.023512 | 30.063648 | 30.977074 | 29.382378 | 27.894918 | 40.755773 | 23.802746 | 23.233598 | 21.655568 | 30.348549 | 25.103779 | 22.601239 | 18.816864 | 13.187633 | 14.374771 | 12.845504 | 49.900909 | 35.074385 | 22.792193 | 16.658337 | 18.447303 | 19.554959 | 19.304032 | 16.64464 | 19.539379 | 19.299549 | 21.491741 | 21.610785 | 18.669113 | 21.41841337 | 16.64078 | 25.622459 | 21.027113 | 25.635603 | 22.072956 | 25.609581 | 19.921494 | 22.62956 | 18.86189 | 13.12494 | 14.53957 | 12.686 | 27.06786 | 20.11855 | 13.14391 | 26.20563 | 30.34749 | 37.69803154831126 | 17.062538465411464 | 25.48885416829149 | 27.39521935833263 | 33.458782980846024
0.001444 | 22.878993 | 21.114888 | 21.203116 | 19.463157 | 40.858195 | 41.06824867 | 37.55803767 | 39.51979733 | 39.3614175 | 39.389077 | 32.12547 | 26.668203 | 26.885891 | 26.811773 | 39.256831 | 42.182923 | 36.184157 | 33.696657 | 34.342543 | 33.287275 | 32.153353 | 28.690843 | 28.513007 | 24.654436 | 39.526718 | 35.228136 | 40.689513 | 39.490823 | 39.499318 | 20.43534833 | 23.72197633 | 23.212204 | 22.810558 | 30.228605 | 5.126168 | 28.009937 | 42.304546 | 36.373159 | 30.460665 | 30.852563 | 40.866028 | 24.304387 | 36.041929 | 30.072529 | 30.998684 | 29.403663 | 27.905534 | 40.770103 | 23.810239 | 23.246778 | 21.666503 | 30.356575 | 25.115209 | 22.606235 | 18.82685 | 13.195468 | 14.383957 | 12.855286 | 49.919997 | 35.090936 | 22.799961 | 16.670205 | 18.455982 | 19.563365 | 19.314715 | 16.655347 | 19.547137 | 19.308811 | 21.503333 | 21.623373 | 18.684279 | 21.4270272 | 16.654995 | 25.636081 | 21.041482 | 25.649035 | 22.089497 | 25.623241 | 19.93719 | 22.63698 | 18.87211 | 13.13126 | 14.54829 | 12.69436 | 27.07303 | 20.12753 | 13.15368 | 26.21131 | 30.35377 | 37.720489554603326 | 17.072194282275063 | 25.50212802447416 | 27.41693173918317 | 33.48046209410472
0.001445 | 22.890478 | 21.125064 | 21.21243 | 19.47413 | 40.86564225 | 41.085881 | 37.568234 | 39.534123 | 39.37272075 | 39.405145 | 32.144068 | 26.686321 | 26.903783 | 26.83138 | 39.270637 | 42.195505 | 36.1933 | 33.708901 | 34.353167 | 33.300797 | 32.157595 | 28.705079 | 28.524611 | 24.668693 | 39.536619 | 35.239114 | 40.703857 | 39.503081 | 39.510478 | 20.438029 | 23.72548433 | 23.209617 | 22.79826867 | 30.238992 | 5.129783 | 28.017029 | 42.306308 | 36.382573 | 30.47319 | 30.861883 | 40.878387 | 24.2993055 | 36.06023 | 30.081416 | 31.020419 | 29.424918 | 27.9161 | 40.784311 | 23.817731 | 23.259948 | 21.677425 | 30.364561 | 25.126603 | 22.6112 | 18.836817 | 13.203282 | 14.393136 | 12.865066 | 49.939038 | 35.107474 | 22.807722 | 16.682055 | 18.464648 | 19.571766 | 19.325365 | 16.666032 | 19.554882 | 19.318057 | 21.514913 | 21.635946 | 18.699431 | 21.43584094 | 16.669207 | 25.649698 | 21.05584 | 25.662465 | 22.106019 | 25.636887 | 19.952883 | 22.64384 | 18.88056 | 13.13662 | 14.55612 | 12.70158 | 27.07745 | 20.13814 | 13.16293 | 26.21596 | 30.36005 | 37.74473014843984 | 17.080441448818533 | 25.514895545394047 | 27.435449527387718 | 33.502167387244086
0.001446 | 22.901949 | 21.135233 | 21.221733 | 19.485095 | 40.873067 | 41.10254467 | 37.578399 | 39.54845767 | 39.38397725 | 39.4211 | 32.157438 | 26.704419 | 26.921647 | 26.850925 | 39.284433 | 42.208047 | 36.202502 | 33.720963 | 34.363779 | 33.314279 | 32.161847 | 28.719291 | 28.536221 | 24.682937 | 39.546471 | 35.250066 | 40.718157 | 39.515328 | 39.521604 | 20.44069267 | 23.72897633 | 23.207041 | 22.78595667 | 30.249341 | 5.1334 | 28.024099 | 42.308022 | 36.391961 | 30.485724 | 30.871166 | 40.890771 | 24.294198 | 36.078415 | 30.090308 | 31.042285 | 29.446139 | 27.926616 | 40.798401 | 23.825224 | 23.273108 | 21.688335 | 30.372621 | 25.137959 | 22.616135 | 18.846765 | 13.211076 | 14.402307 | 12.874845 | 49.958031 | 35.124001 | 22.815476 | 16.693886 | 18.4733 | 19.580161 | 19.335981 | 16.676695 | 19.562611 | 19.327287 | 21.526481 | 21.648503 | 18.714567 | 21.44704919 | 16.683415 | 25.66331 | 21.070187 | 25.675895 | 22.122521 | 25.650518 | 19.968573 | 22.65004 | 18.89036 | 13.14111 | 14.56283 | 12.70754 | 27.08293 | 20.1499 | 13.17161 | 26.22169 | 30.36606 | 37.7695763916492 | 17.086950962252423 | 25.531796724662755 | 27.45056069709968 | 33.5225340274757
0.001447 | 22.913404 | 21.145394 | 21.231025 | 19.49605 | 40.8804685 | 41.118275 | 37.588532 | 39.56280067 | 39.39518725 | 39.436942 | 32.174118 | 26.722497 | 26.939483 | 26.870409 | 39.29822 | 42.220546 | 36.211764 | 33.732849 | 34.374379 | 33.327722 | 32.166111 | 28.73348 | 28.547837 | 24.697167 | 39.556274 | 35.260991 | 40.732413 | 39.527564 | 39.532697 | 20.44333933 | 23.732452 | 23.204475 | 22.773621 | 30.259653 | 5.13702 | 28.031146 | 42.309685 | 36.401327 | 30.498267 | 30.880414 | 40.903181 | 24.289065 | 36.096486 | 30.099205 | 31.064291 | 29.467325 | 27.937081 | 40.812373 | 23.832716 | 23.286257 | 21.699233 | 30.380881 | 25.149279 | 22.621039 | 18.856694 | 13.218849 | 14.411471 | 12.884623 | 49.976977 | 35.140516 | 22.823223 | 16.705697 | 18.481937 | 19.588551 | 19.346563 | 16.687335 | 19.570325 | 19.336502 | 21.538036 | 21.661044 | 18.729687 | 21.45978256 | 16.697619 | 25.676917 | 21.084523 | 25.689325 | 22.139002 | 25.664134 | 19.98426 | 22.65543 | 18.90166 | 13.14636 | 14.56833 | 12.71429 | 27.08936 | 20.16232 | 13.17977 | 26.2283 | 30.37158 | 37.79385134605975 | 17.094445808053763 | 25.55156765647006 | 27.469407717515832 | 33.540197182011134
0.001448 | 22.924844 | 21.155548 | 21.240306 | 19.506996 | 40.8878475 | 41.13310567 | 37.59863333 | 39.57715067 | 39.40635175 | 39.452675 | 32.193749 | 26.740553 | 26.957289 | 26.889834 | 39.311999 | 42.233002 | 36.221088 | 33.744567 | 34.384969 | 33.341125 | 32.170386 | 28.747644 | 28.55946 | 24.711384 | 39.566027 | 35.27189 | 40.746625 | 39.539789 | 39.543756 | 20.445969 | 23.735911 | 23.20192 | 22.76126367 | 30.269929 | 5.140643 | 28.038172 | 42.311298 | 36.41067 | 30.51082 | 30.889627 | 40.915615 | 24.283906 | 36.114445 | 30.108107 | 31.086443 | 29.488475 | 27.947495 | 40.826229 | 23.84021 | 23.299396 | 21.71012 | 30.389097 | 25.160561 | 22.625913 | 18.866604 | 13.226601 | 14.420629 | 12.894399 | 49.995874 | 35.157019 | 22.830963 | 16.717487 | 18.49056 | 19.596933 | 19.357112 | 16.697953 | 19.578024 | 19.345702 | 21.549577 | 21.673569 | 18.744792 | 21.47317168 | 16.711819 | 25.69052 | 21.098848 | 25.702756 | 22.155462 | 25.677736 | 19.999943 | 22.65967 | 18.91416 | 13.15242 | 14.5745 | 12.72193 | 27.09645 | 20.1749 | 13.18756 | 26.2355 | 30.37634 | 37.81637807349989 | 17.103569404704587 | 25.573003120071217 | 27.492309928209426 | 33.554048247583594
0.001449 | 22.936268 | 21.165695 | 21.249576 | 19.517932 | 40.89520275 | 41.14707233 | 37.608702 | 39.591508 | 39.41747075 | 39.468301 | 32.213724 | 26.758588 | 26.975068 | 26.9092 | 39.325769 | 42.245413 | 36.230476 | 33.756126 | 34.395547 | 33.354488 | 32.174674 | 28.761785 | 28.571089 | 24.725589 | 39.575732 | 35.282764 | 40.760794 | 39.552003 | 39.554782 | 20.44858167 | 23.73935433 | 23.199377 | 22.74888467 | 30.280168 | 5.144269 | 28.045176 | 42.312861 | 36.419993 | 30.523385 | 30.898804 | 40.928075 | 24.278722 | 36.132294 | 30.117012 | 31.108748 | 29.509586 | 27.957856 | 40.839969 | 23.847705 | 23.312525 | 21.720994 | 30.397267 | 25.171807 | 22.630756 | 18.876495 | 13.234331 | 14.429779 | 12.904174 | 50.014723 | 35.173509 | 22.838695 | 16.729256 | 18.499167 | 19.60531 | 19.367626 | 16.708548 | 19.585706 | 19.354887 | 21.561105 | 21.686078 | 18.759881 | 21.48634715 | 16.726015 | 25.704119 | 21.113163 | 25.716188 | 22.171901 | 25.691324 | 20.015621 | 22.66403 | 18.92753 | 13.1591 | 14.58169 | 12.73033 | 27.10391 | 20.18716 | 13.19518 | 26.24299 | 30.38015 | 37.83597963579795 | 17.11380130666928 | 25.59489789472154 | 27.51796426651142 | 33.57057896917473
0.00145 | 22.947674 | 21.175832 | 21.258835 | 19.528857 | 40.90253475 | 41.160208 | 37.61873767 | 39.60587233 | 39.4285455 | 39.48382 | 32.231434 | 26.7766 | 26.992818 | 26.928507 | 39.33953 | 42.257778 | 36.23993 | 33.767533 | 34.406116 | 33.36781 | 32.178973 | 28.775901 | 28.582727 | 24.73978 | 39.585389 | 35.29361 | 40.774919 | 39.564206 | 39.565775 | 20.451178 | 23.74278033 | 23.196846 | 22.73648433 | 30.290372 | 5.147897 | 28.052159 | 42.314372 | 36.429297 | 30.535961 | 30.907945 | 40.94056 | 24.2735135 | 36.150034 | 30.125921 | 31.123211 | 29.530657 | 27.968164 | 40.853597 | 23.855202 | 23.325641 | 21.731858 | 30.405393 | 25.183016 | 22.635568 | 18.886366 | 13.242038 | 14.438922 | 12.913947 | 50.033524 | 35.189987 | 22.84642 | 16.741002 | 18.507758 | 19.613679 | 19.378105 | 16.719119 | 19.593371 | 19.364059 | 21.57262 | 21.69857 | 18.774953 | 21.49843958 | 16.740206 | 25.717713 | 21.127467 | 25.729623 | 22.188319 | 25.704897 | 20.031295 | 22.66902 | 18.94146 | 13.16623 | 14.58969 | 12.73935 | 27.11145 | 20.19861 | 13.20281 | 26.25049 | 30.38426 | 37.85156782778752 | 17.124621068412246 | 25.616046759676276 | 27.54506766975275 | 33.591318644884666
0.001451 | 22.959062 | 21.185962 | 21.268082 | 19.539772 | 40.90984375 | 41.17254867 | 37.62874033 | 39.620243 | 39.439576 | 39.499237 | 32.244496 | 26.79459 | 27.010539 | 26.947757 | 39.353284 | 42.270096 | 36.249451 | 33.778795 | 34.416674 | 33.381093 | 32.183286 | 28.789993 | 28.594372 | 24.753958 | 39.594998 | 35.304431 | 40.789001 | 39.576398 | 39.576735 | 20.45375733 | 23.74618933 | 23.194327 | 22.72406333 | 30.300539 | 5.151528 | 28.05912 | 42.315831 | 36.438582 | 30.548552 | 30.917051 | 40.953071 | 24.268279 | 36.167666 | 30.134834 | 31.133881 | 29.551685 | 27.978418 | 40.867112 | 23.862703 | 23.338747 | 21.74271 | 30.413474 | 25.194187 | 22.640349 | 18.896219 | 13.249723 | 14.448057 | 12.923719 | 50.052275 | 35.206452 | 22.854138 | 16.752726 | 18.516334 | 19.622041 | 19.388549 | 16.729666 | 19.601018 | 19.373216 | 21.584121 | 21.711045 | 18.790008 | 21.50857958 | 16.754392 | 25.731304 | 21.14176 | 25.743059 | 22.204715 | 25.718457 | 20.046964 | 22.67454 | 18.95561 | 13.17365 | 14.59829 | 12.74885 | 27.11877 | 20.20875 | 13.21063 | 26.2577 | 30.38929 | 37.86917069876723 | 17.13550824439789 | 25.635244494190726 | 27.572317075264383 | 33.61473183782649
0.001452 | 22.970432 | 21.196082 | 21.277317 | 19.550676 | 40.91712975 | 41.184128 | 37.638709 | 39.63461967 | 39.45056375 | 39.514552 | 32.259384 | 26.812557 | 27.028233 | 26.966949 | 39.36703 | 42.282366 | 36.259041 | 33.78992 | 34.427223 | 33.394335 | 32.187611 | 28.804061 | 28.606027 | 24.768123 | 39.60456 | 35.315225 | 40.803039 | 39.58858 | 39.587663 | 20.45631967 | 23.74958133 | 23.19182 | 22.71162133 | 30.310671 | 5.155163 | 28.06606 | 42.317238 | 36.447851 | 30.561156 | 30.926122 | 40.965607 | 24.2630205 | 36.185192 | 30.143749 | 31.144586 | 29.572669 | 27.990039 | 40.880516 | 23.870206 | 23.35184 | 21.753551 | 30.421511 | 25.205321 | 22.645099 | 18.906052 | 13.257386 | 14.457186 | 12.933489 | 50.070977 | 35.222905 | 22.861848 | 16.764426 | 18.524893 | 19.630396 | 19.398957 | 16.740188 | 19.608647 | 19.382361 | 21.595607 | 21.723503 | 18.805046 | 21.51658235 | 16.768573 | 25.744892 | 21.156042 | 25.756499 | 22.22109 | 25.732002 | 20.062627 | 22.6805 | 18.96968 | 13.18119 | 14.60729 | 12.75867 | 27.12558 | 20.21709 | 13.21882 | 26.26433 | 30.395 | 37.89114508909443 | 17.145942389090585 | 25.651285877520152 | 27.598409420377266 | 33.6392831111132
0.001453 | 22.981782 | 21.206193 | 21.28654 | 19.561568 | 40.92439225 | 41.19498133 | 37.64864333 | 39.649002 | 39.461508 | 39.529767 | 32.27821 | 26.830501 | 27.045899 | 26.986086 | 39.380768 | 42.294586 | 36.268701 | 33.800917 | 34.437763 | 33.407536 | 32.191949 | 28.818104 | 28.61769 | 24.782276 | 39.614074 | 35.325992 | 40.817035 | 39.600751 | 39.598559 | 20.45886567 | 23.75295633 | 23.189326 | 22.69916 | 30.320768 | 5.158799 | 28.07298 | 42.318591 | 36.457105 | 30.573775 | 30.935157 | 40.978169 | 24.2577375 | 36.202614 | 30.152667 | 31.155326 | 29.593607 | 28.001621 | 40.893811 | 23.877714 | 23.364922 | 21.764381 | 30.429504 | 25.216418 | 22.649819 | 18.915867 | 13.265024 | 14.466307 | 12.943258 | 50.089629 | 35.239346 | 22.869552 | 16.776102 | 18.533435 | 19.638743 | 19.409329 | 16.750686 | 19.616257 | 19.391492 | 21.60708 | 21.735943 | 18.820066 | 21.52650801 | 16.782748 | 25.758478 | 21.170313 | 25.769942 | 22.237442 | 25.745534 | 20.078285 | 22.6868 | 18.98334 | 13.18867 | 14.61649 | 12.76868 | 27.13159 | 20.224 | 13.22757 | 26.27009 | 30.40112 | 37.916196366780326 | 17.15540305695474 | 25.664239655975745 | 27.622041642422356 | 33.66343702785789
0.001454 | 22.993112 | 21.216295 | 21.295751 | 19.572448 | 40.93163125 | 41.205142 | 37.65854333 | 39.66338967 | 39.4724105 | 39.544885 | 32.298363 | 26.84842 | 27.063538 | 27.005167 | 39.394498 | 42.306756 | 36.278433 | 33.811793 | 34.448294 | 33.420696 | 32.196302 | 28.832124 | 28.629363 | 24.796415 | 39.623541 | 35.336733 | 40.830987 | 39.612911 | 39.609423 | 20.46139467 | 23.75631433 | 23.186845 | 22.686679 | 30.330829 | 5.162439 | 28.079879 | 42.319891 | 36.466345 | 30.58641 | 30.944157 | 40.990758 | 24.2524295 | 36.219933 | 30.161587 | 31.1661 | 29.614497 | 28.013133 | 40.906997 | 23.885226 | 23.377991 | 21.775201 | 30.437453 | 25.227478 | 22.654507 | 18.925663 | 13.27264 | 14.47542 | 12.953025 | 50.108231 | 35.255773 | 22.877248 | 16.787753 | 18.54196 | 19.647082 | 19.419665 | 16.761159 | 19.623847 | 19.40061 | 21.618538 | 21.748366 | 18.835069 | 21.53846292 | 16.796919 | 25.77206 | 21.184573 | 25.783389 | 22.253771 | 25.759052 | 20.093937 | 22.69334 | 18.99628 | 13.19592 | 14.62566 | 12.77873 | 27.1365 | 20.23245 | 13.23706 | 26.27469 | 30.40743 | 37.9430298998361 | 17.163369802454753 | 25.68033370150696 | 27.641910678730596 | 33.68565815117354
0.001455 | 23.004421 | 21.226387 | 21.30495 | 19.583316 | 40.93884675 | 41.214646 | 37.668408 | 39.67778233 | 39.48327125 | 39.559909 | 32.317233 | 26.866316 | 27.081148 | 27.024193 | 39.408222 | 42.318874 | 36.288239 | 33.822556 | 34.458816 | 33.433816 | 32.200668 | 28.846118 | 28.641047 | 24.810542 | 39.632961 | 35.347448 | 40.844896 | 39.625062 | 39.620256 | 20.46390733 | 23.759654 | 23.184378 | 22.674179 | 30.340855 | 5.166082 | 28.086759 | 42.321137 | 36.475572 | 30.599062 | 30.953122 | 41.003372 | 24.247098 | 36.237151 | 30.170509 | 31.176907 | 29.635336 | 28.024577 | 40.920077 | 23.892744 | 23.391048 | 21.78601 | 30.445358 | 25.238501 | 22.659165 | 18.935439 | 13.280231 | 14.484526 | 12.962791 | 50.126783 | 35.272188 | 22.884937 | 16.799378 | 18.550468 | 19.655412 | 19.429964 | 16.771606 | 19.631417 | 19.409716 | 21.629981 | 21.760771 | 18.850054 | 21.55157769 | 16.811083 | 25.785641 | 21.198823 | 25.796841 | 22.270077 | 25.772556 | 20.109582 | 22.70003 | 19.00816 | 13.20279 | 14.63462 | 12.78868 | 27.13975 | 20.24228 | 13.24747 | 26.27952 | 30.41366 | 37.97035105627297 | 17.16979276209625 | 25.699567175259105 | 27.656482032091574 | 33.704411044173234
0.001456 | 23.015709 | 21.23647 | 21.314136 | 19.594171 | 40.946039 | 41.22352633 | 37.67823733 | 39.69217867 | 39.494091 | 39.574839 | 32.332212 | 26.884187 | 27.098732 | 27.043164 | 39.421939 | 42.330938 | 36.29812 | 33.833213 | 34.469331 | 33.446895 | 32.205049 | 28.860089 | 28.652741 | 24.824656 | 39.642335 | 35.358135 | 40.858763 | 39.637201 | 39.631057 | 20.46640367 | 23.762976 | 23.181924 | 22.66166 | 30.350846 | 5.169728 | 28.093618 | 42.322327 | 36.484788 | 30.611732 | 30.962052 | 41.016013 | 24.241742 | 36.254268 | 30.179432 | 31.187746 | 29.656124 | 28.035951 | 40.933052 | 23.900267 | 23.404092 | 21.796809 | 30.453219 | 25.249486 | 22.663792 | 18.945197 | 13.287797 | 14.493625 | 12.972555 | 50.145285 | 35.288591 | 22.892619 | 16.810976 | 18.558957 | 19.663734 | 19.440226 | 16.782027 | 19.638967 | 19.41881 | 21.64141 | 21.773158 | 18.865021 | 21.56498295 | 16.825242 | 25.799219 | 21.213061 | 25.810298 | 22.28636 | 25.786046 | 20.12522 | 22.70675 | 19.01869 | 13.20909 | 14.64314 | 12.79838 | 27.14355 | 20.25303 | 13.25897 | 26.28546 | 30.41957 | 37.99686520410211 | 17.17759011982232 | 25.72073485648747 | 27.67216297509538 | 33.71909828971344
0.001457 | 23.026974 | 21.246541 | 21.32331 | 19.605013 | 40.953208 | 41.23181867 | 37.68803067 | 39.70657933 | 39.50487025 | 39.589678 | 32.345338 | 26.902033 | 27.116288 | 27.062083 | 39.435649 | 42.342948 | 36.308078 | 33.843772 | 34.479838 | 33.459932 | 32.209444 | 28.874034 | 28.664447 | 24.838757 | 39.651663 | 35.368796 | 40.872587 | 39.649331 | 39.641827 | 20.468883 | 23.76628033 | 23.179485 | 22.64912367 | 30.360803 | 5.173376 | 28.100457 | 42.323463 | 36.493995 | 30.624421 | 30.970947 | 41.02868 | 24.2363625 | 36.271288 | 30.188356 | 31.198618 | 29.676859 | 28.047258 | 40.945923 | 23.907797 | 23.417122 | 21.807599 | 30.461036 | 25.260434 | 22.668388 | 18.954935 | 13.295339 | 14.502716 | 12.982318 | 50.163735 | 35.30498 | 22.900294 | 16.822547 | 18.567428 | 19.672047 | 19.45045 | 16.792422 | 19.646495 | 19.427892 | 21.652823 | 21.785526 | 18.879968 | 21.57780929 | 16.839394 | 25.812796 | 21.227289 | 25.823761 | 22.30262 | 25.799524 | 20.140851 | 22.71343 | 19.02752 | 13.21465 | 14.65102 | 12.8077 | 27.14795 | 20.26428 | 13.27148 | 26.29222 | 30.42492 | 38.02127771133476 | 17.186930956353862 | 25.742631524447336 | 27.69091715963922 | 33.73695306784907
0.001458 | 23.038216 | 21.256603 | 21.332471 | 19.615841 | 40.960353 | 41.23955733 | 37.697788 | 39.72098367 | 39.5156095 | 39.604428 | 32.36308 | 26.919854 | 27.133817 | 27.080948 | 39.449353 | 42.354902 | 36.318114 | 33.854241 | 34.490338 | 33.472928 | 32.213855 | 28.887955 | 28.676164 | 24.852846 | 39.660945 | 35.37943 | 40.886369 | 39.661451 | 39.652567 | 20.47134633 | 23.76956667 | 23.177061 | 22.63656933 | 30.370725 | 5.177027 | 28.107277 | 42.324542 | 36.503192 | 30.637129 | 30.979806 | 41.041374 | 24.23096 | 36.288211 | 30.197281 | 31.20952 | 29.697538 | 28.058498 | 40.958691 | 23.915335 | 23.43014 | 21.818378 | 30.46881 | 25.271345 | 22.672954 | 18.964655 | 13.302856 | 14.511799 | 12.992079 | 50.182134 | 35.321356 | 22.907962 | 16.834091 | 18.575879 | 19.680351 | 19.460636 | 16.80279 | 19.654001 | 19.436962 | 21.664221 | 21.797876 | 18.894897 | 21.58918734 | 16.85354 | 25.826372 | 21.241505 | 25.837231 | 22.318856 | 25.812987 | 20.156474 | 22.71995 | 19.03458 | 13.21931 | 14.65805 | 12.81648 | 27.15275 | 20.27558 | 13.28472 | 26.29951 | 30.42946 | 38.042293945982095 | 17.19729482615525 | 25.764051958393978 | 27.711702135587846 | 33.758589991195734
0.001459 | 23.049434 | 21.266653 | 21.341619 | 19.626656 | 40.96747475 | 41.246777 | 37.70750833 | 39.73539133 | 39.5263095 | 39.619091 | 32.383065 | 26.937648 | 27.151318 | 27.099761 | 39.46305 | 42.3668 | 36.328231 | 33.864629 | 34.500832 | 33.485882 | 32.21828 | 28.901852 | 28.687894 | 24.866922 | 39.670182 | 35.390037 | 40.900108 | 39.673561 | 39.663275 | 20.473793 | 23.77283467 | 23.174651 | 22.623998 | 30.380613 | 5.180682 | 28.114078 | 42.325566 | 36.512383 | 30.649858 | 30.988631 | 41.054095 | 24.225533 | 36.305038 | 30.206206 | 31.220453 | 29.718159 | 28.069672 | 40.971358 | 23.922879 | 23.443143 | 21.829148 | 30.476541 | 25.282218 | 22.677488 | 18.974356 | 13.310347 | 14.520875 | 13.001838 | 50.200482 | 35.337719 | 22.915623 | 16.845605 | 18.584312 | 19.688646 | 19.470785 | 16.813131 | 19.661484 | 19.446022 | 21.675603 | 21.810207 | 18.909807 | 21.59824771 | 16.86768 | 25.839947 | 21.255711 | 25.850707 | 22.335067 | 25.826438 | 20.172089 | 22.72623 | 19.04288 | 13.22378 | 14.66404 | 12.82459 | 27.15775 | 20.28649 | 13.29843 | 26.30703 | 30.43285 | 38.05851215109763 | 17.20816128369089 | 25.78379093758267 | 27.733475452806033 | 33.78247362286646
0.00146 | 23.060628 | 21.276692 | 21.350754 | 19.637456 | 40.97457325 | 41.25351167 | 37.71719133 | 39.74980167 | 39.53697125 | 39.633669 | 32.402683 | 26.955416 | 27.168793 | 27.118523 | 39.476742 | 42.37864 | 36.33843 | 33.874941 | 34.511319 | 33.498794 | 32.222722 | 28.915723 | 28.699636 | 24.880985 | 39.679373 | 35.400617 | 40.913805 | 39.685661 | 39.673954 | 20.47622367 | 23.776084 | 23.172257 | 22.61140933 | 30.390467 | 5.18437 | 28.12086 | 42.326532 | 36.521567 | 30.662609 | 30.997421 | 41.066842 | 24.220084 | 36.321772 | 30.215131 | 31.231416 | 29.738721 | 28.080779 | 40.983925 | 23.930433 | 23.456133 | 21.839909 | 30.484228 | 25.293054 | 22.681991 | 18.984037 | 13.317812 | 14.529943 | 13.011596 | 50.218778 | 35.354069 | 22.923276 | 16.85709 | 18.592725 | 19.696931 | 19.480894 | 16.823444 | 19.668944 | 19.455071 | 21.68697 | 21.822518 | 18.924697 | 21.60771801 | 16.881813 | 25.853521 | 21.269906 | 25.864191 | 22.351255 | 25.839875 | 20.187696 | 22.73216 | 19.05238 | 13.22918 | 14.66933 | 12.83188 | 27.16276 | 20.29656 | 13.31233 | 26.31449 | 30.43635 | 38.07480054175628 | 17.219009883425194 | 25.800643241268688 | 27.755194661158523 | 33.80706852597433
0.001461 | 23.071796 | 21.286719 | 21.359876 | 19.648242 | 40.98164775 | 41.259796 | 37.72683767 | 39.76421433 | 39.54759425 | 39.648165 | 32.419323 | 26.973158 | 27.186241 | 27.137234 | 39.490428 | 42.39042 | 36.348712 | 33.885188 | 34.5218 | 33.511665 | 32.22718 | 28.92957 | 28.711392 | 24.895036 | 39.68852 | 35.411169 | 40.92746 | 39.697751 | 39.684602 | 20.478638 | 23.77931467 | 23.169879 | 22.598805 | 30.400287 | 5.188213 | 28.127623 | 42.32744 | 36.530747 | 30.675382 | 31.006176 | 41.079617 | 24.214611 | 36.338414 | 30.224056 | 31.242409 | 29.759223 | 28.091822 | 40.996394 | 23.937995 | 23.469108 | 21.85066 | 30.491873 | 25.303852 | 22.686463 | 18.9937 | 13.325251 | 14.539003 | 13.021353 | 50.237022 | 35.370405 | 22.930923 | 16.868545 | 18.601117 | 19.705205 | 19.490965 | 16.83373 | 19.676381 | 19.46411 | 21.698321 | 21.834811 | 18.939567 | 21.620157 | 16.895939 | 25.867095 | 21.28409 | 25.877684 | 22.367417 | 25.8533 | 20.203294 | 22.73764 | 19.06281 | 13.23535 | 14.67567 | 12.83821 | 27.16759 | 20.30536 | 13.32616 | 26.3216 | 30.44053 | 38.09482445046045 | 17.229320179822544 | 25.81380128949947 | 27.775817310510114 | 33.830839263632356
0.001462 | 23.082938 | 21.296735 | 21.368984 | 19.659012 | 40.9886985 | 41.265665 | 37.73644533 | 39.77862867 | 39.55818025 | 39.66258 | 32.431812 | 26.990872 | 27.203663 | 27.155895 | 39.504109 | 42.40214 | 36.359079 | 33.895375 | 34.532276 | 33.524494 | 32.231654 | 28.943392 | 28.723162 | 24.909075 | 39.697622 | 35.421695 | 40.941072 | 39.709831 | 39.695221 | 20.48103567 | 23.78252667 | 23.167516 | 22.586184 | 30.410073 | 5.19206 | 28.134367 | 42.32829 | 36.539924 | 30.688178 | 31.014897 | 41.092418 | 24.2091155 | 36.354965 | 30.232979 | 31.253429 | 29.779661 | 28.1028 | 41.008765 | 23.945566 | 23.482069 | 21.861403 | 30.499475 | 25.314613 | 22.690905 | 19.003344 | 13.332663 | 14.548055 | 13.031107 | 50.255213 | 35.386728 | 22.938562 | 16.87997 | 18.60949 | 19.71347 | 19.500996 | 16.843988 | 19.683793 | 19.473138 | 21.709655 | 21.847083 | 18.954417 | 21.63449769 | 16.910057 | 25.880669 | 21.298263 | 25.891185 | 22.383554 | 25.866711 | 20.218883 | 22.74258 | 19.07392 | 13.24211 | 14.68299 | 12.8436 | 27.17203 | 20.31244 | 13.33964 | 26.32807 | 30.44519 | 38.11743047780197 | 17.238571727347335 | 25.829027859671978 | 27.794300950725535 | 33.852250398953586
0.001463 | 23.094053 | 21.306739 | 21.378079 | 19.669767 | 40.99572575 | 41.27115267 | 37.74601467 | 39.793045 | 39.568729 | 39.676917 | 32.448032 | 27.008559 | 27.221058 | 27.174507 | 39.517784 | 42.413798 | 36.369533 | 33.905511 | 34.542746 | 33.53728 | 32.236145 | 28.957189 | 28.734946 | 24.923101 | 39.70668 | 35.432193 | 40.954643 | 39.721902 | 39.70581 | 20.48341767 | 23.78571967 | 23.16517 | 22.573548 | 30.419826 | 5.19591 | 28.141094 | 42.329082 | 36.549098 | 30.700999 | 31.023582 | 41.105247 | 24.203597 | 36.371427 | 30.241901 | 31.264477 | 29.800034 | 28.113715 | 41.021041 | 23.953148 | 23.495016 | 21.872136 | 30.507034 | 25.325336 | 22.695315 | 19.012969 | 13.340048 | 14.5571 | 13.04086 | 50.273351 | 35.403038 | 22.946195 | 16.891362 | 18.617841 | 19.721724 | 19.510988 | 16.854216 | 19.691179 | 19.482157 | 21.720973 | 21.859336 | 18.969247 | 21.64974651 | 16.924168 | 25.894243 | 21.312425 | 25.904695 | 22.399666 | 25.88011 | 20.234462 | 22.74689 | 19.08544 | 13.2493 | 14.69109 | 12.84966 | 27.17589 | 20.31953 | 13.35251 | 26.3336 | 30.45015 | 38.14146522437261 | 17.246244080463974 | 25.84766353374776 | 27.809603131669565 | 33.86976649505105
0.001464 | 23.105141 | 21.31673 | 21.38716 | 19.680506 | 41.00272925 | 41.27629433 | 37.75554533 | 39.80746233 | 39.57924125 | 39.691177 | 32.467477 | 27.026217 | 27.238427 | 27.19307 | 39.531454 | 42.425393 | 36.380076 | 33.915604 | 34.553212 | 33.550024 | 32.240653 | 28.970961 | 28.746745 | 24.937115 | 39.715695 | 35.442664 | 40.968172 | 39.733964 | 39.71637 | 20.48578333 | 23.78889333 | 23.162841 | 22.56089733 | 30.429546 | 5.199763 | 28.147802 | 42.329814 | 36.558273 | 30.713844 | 31.032233 | 41.118104 | 24.198056 | 36.387801 | 30.250822 | 31.275553 | 29.82034 | 28.124567 | 41.033223 | 23.960741 | 23.507947 | 21.882862 | 30.514551 | 25.336022 | 22.699694 | 19.022575 | 13.347406 | 14.566137 | 13.050612 | 50.291436 | 35.419334 | 22.95382 | 16.902723 | 18.626171 | 19.729967 | 19.520939 | 16.864416 | 19.698541 | 19.491167 | 21.732274 | 21.871569 | 18.984056 | 21.66490987 | 16.938272 | 25.907818 | 21.326576 | 25.918215 | 22.415752 | 25.893496 | 20.250031 | 22.7499 | 19.0971 | 13.25675 | 14.69977 | 12.85656 | 27.17894 | 20.32833 | 13.36449 | 26.33804 | 30.45519 | 38.16577529076416 | 17.25369762200976 | 25.868503090982117 | 27.82253194459539 | 33.88569307488361
0.001465 | 23.116201 | 21.326708 | 21.396227 | 19.691228 | 41.009709 | 41.28112367 | 37.76503667 | 39.82188067 | 39.58971825 | 39.705363 | 32.487538 | 27.043848 | 27.255769 | 27.211586 | 39.54512 | 42.436924 | 36.390708 | 33.925661 | 34.563673 | 33.562725 | 32.245178 | 28.984709 | 28.75856 | 24.951116 | 39.724665 | 35.453108 | 40.98166 | 39.746016 | 39.7269 | 20.488133 | 23.79204767 | 23.160529 | 22.54823233 | 30.439233 | 5.203619 | 28.154493 | 42.330486 | 36.567448 | 30.726716 | 31.040849 | 41.130988 | 24.1924935 | 36.40409 | 30.25974 | 31.286655 | 29.840577 | 28.135356 | 41.045311 | 23.968345 | 23.520863 | 21.893579 | 30.522025 | 25.34667 | 22.704043 | 19.032162 | 13.354736 | 14.575165 | 13.060361 | 50.309468 | 35.435616 | 22.961439 | 16.91405 | 18.634479 | 19.738198 | 19.53085 | 16.874587 | 19.705876 | 19.500168 | 21.743558 | 21.883781 | 18.998843 | 21.67899418 | 16.952368 | 25.921394 | 21.340717 | 25.931745 | 22.431813 | 25.906869 | 20.26559 | 22.75263 | 19.10865 | 13.26429 | 14.70882 | 12.86418 | 27.18134 | 20.33841 | 13.37532 | 26.34313 | 30.46013 | 38.18920727756843 | 17.26380499489835 | 25.890341310630323 | 27.83878819330274 | 33.90687106780649
0.001466 | 23.127231 | 21.336674 | 21.40528 | 19.701934 | 41.01666475 | 41.28567533 | 37.77448867 | 39.83629933 | 39.60015975 | 39.719476 | 32.505607 | 27.061449 | 27.273086 | 27.230054 | 39.558781 | 42.448389 | 36.401433 | 33.93569 | 34.574131 | 33.575384 | 32.249721 | 28.998431 | 28.77039 | 24.965106 | 39.733593 | 35.463524 | 40.995106 | 39.758058 | 39.737402 | 20.49046633 | 23.795183 | 23.158234 | 22.53555267 | 30.448887 | 5.207479 | 28.161166 | 42.331098 | 36.576625 | 30.739615 | 31.049431 | 41.1439 | 24.1869085 | 36.420294 | 30.268656 | 31.297782 | 29.860745 | 28.146084 | 41.057309 | 23.975961 | 23.533763 | 21.904287 | 30.529457 | 25.35728 | 22.70836 | 19.04173 | 13.362037 | 14.584186 | 13.070109 | 50.327446 | 35.451885 | 22.96905 | 16.925343 | 18.642765 | 19.746419 | 19.54072 | 16.884727 | 19.713184 | 19.50916 | 21.754825 | 21.895973 | 19.01361 | 21.69100585 | 16.966455 | 25.934971 | 21.354846 | 25.945287 | 22.447847 | 25.92023 | 20.281139 | 22.75576 | 19.11982 | 13.27175 | 14.71802 | 12.87238 | 27.1843 | 20.34932 | 13.38476 | 26.34927 | 30.46477 | 38.21060778537723 | 17.275735126238764 | 25.911972971947645 | 27.8579467728682 | 33.93177721217742
0.001467 | 23.138232 | 21.346626 | 21.414319 | 19.712623 | 41.0235965 | 41.28998467 | 37.78390033 | 39.85071733 | 39.6105665 | 39.733519 | 32.51927 | 27.079021 | 27.290376 | 27.248475 | 39.572438 | 42.459788 | 36.41225 | 33.945699 | 34.584585 | 33.588 | 32.254283 | 29.012127 | 28.782237 | 24.979083 | 39.742477 | 35.473913 | 41.00851 | 39.770092 | 39.747876 | 20.49278367 | 23.798298 | 23.155957 | 22.52286 | 30.458509 | 5.211342 | 28.167821 | 42.331649 | 36.585805 | 30.752542 | 31.057979 | 41.15684 | 24.1813015 | 36.436415 | 30.277569 | 31.308935 | 29.880839 | 28.156751 | 41.069215 | 23.983589 | 23.546647 | 21.914988 | 30.536847 | 25.367853 | 22.712646 | 19.05128 | 13.36931 | 14.593199 | 13.079856 | 50.34537 | 35.46814 | 22.976655 | 16.936602 | 18.651028 | 19.754627 | 19.550549 | 16.894838 | 19.720464 | 19.518144 | 21.766074 | 21.908143 | 19.028354 | 21.70060646 | 16.980535 | 25.94855 | 21.368964 | 25.958839 | 22.463854 | 25.933578 | 20.296676 | 22.75921 | 19.13034 | 13.27895 | 14.72717 | 12.88103 | 27.18768 | 20.36061 | 13.39294 | 26.35617 | 30.46891 | 38.22882341478234 | 17.288837459111463 | 25.93219285418937 | 27.878965233156524 | 33.958705467010915
0.001468 | 23.149202 | 21.356565 | 21.423344 | 19.723294 | 41.0305045 | 41.29408567 | 37.793272 | 39.86513567 | 39.6209395 | 39.747495 | 32.535782 | 27.096563 | 27.307641 | 27.266851 | 39.586091 | 42.471119 | 36.423163 | 33.955696 | 34.595036 | 33.600573 | 32.258862 | 29.025799 | 28.794101 | 24.993047 | 39.751319 | 35.484273 | 41.021873 | 39.782117 | 39.758321 | 20.49508533 | 23.80139367 | 23.153698 | 22.510154 | 30.468098 | 5.215209 | 28.17446 | 42.332138 | 36.594991 | 30.765498 | 31.066492 | 41.169807 | 24.1756725 | 36.452455 | 30.286479 | 31.320112 | 29.90086 | 28.167357 | 41.081033 | 23.991231 | 23.559516 | 21.925682 | 30.544195 | 25.378388 | 22.716901 | 19.06081 | 13.376554 | 14.602204 | 13.0896 | 50.363239 | 35.484381 | 22.984252 | 16.947826 | 18.659268 | 19.762824 | 19.560336 | 16.904918 | 19.727717 | 19.52712 | 21.777306 | 21.920293 | 19.043077 | 21.71284774 | 16.994606 | 25.962131 | 21.383071 | 25.972405 | 22.479834 | 25.946914 | 20.312202 | 22.76294 | 19.13996 | 13.28573 | 14.73608 | 12.89 | 27.19133 | 20.37186 | 13.40007 | 26.36354 | 30.47235 | 38.24278987627175 | 17.30246143659697 | 25.94979573661078 | 27.900801124032487 | 33.98594979132142
0.001469 | 23.160141 | 21.366489 | 21.432354 | 19.733948 | 41.03738875 | 41.29814 | 37.80260233 | 39.879553 | 39.63127925 | 39.761403 | 32.557028 | 27.114075 | 27.324881 | 27.285181 | 39.59974 | 42.482381 | 36.434172 | 33.965689 | 34.605484 | 33.613102 | 32.263461 | 29.039446 | 28.805983 | 25.007 | 39.760118 | 35.494607 | 41.035195 | 39.794132 | 39.768738 | 20.49737067 | 23.804469 | 23.151458 | 22.497435 | 30.477655 | 5.219079 | 28.181082 | 42.332565 | 36.604182 | 30.778484 | 31.07497 | 41.182803 | 24.1700225 | 36.468415 | 30.295385 | 31.331312 | 29.920804 | 28.177905 | 41.092764 | 23.998887 | 23.572368 | 21.936368 | 30.551501 | 25.388885 | 22.721125 | 19.070322 | 13.383769 | 14.6112 | 13.099343 | 50.381054 | 35.500608 | 22.991843 | 16.959013 | 18.667485 | 19.771008 | 19.570081 | 16.914967 | 19.73494 | 19.536088 | 21.78852 | 21.932421 | 19.057777 | 21.72787661 | 17.008668 | 25.975715 | 21.397167 | 25.985982 | 22.495788 | 25.960238 | 20.327716 | 22.76688 | 19.1484 | 13.29193 | 14.74451 | 12.89916 | 27.19509 | 20.38261 | 13.40638 | 26.37107 | 30.47481 | 38.25794049054363 | 17.315956501775773 | 25.963682552427798 | 27.92241199536084 | 34.01180414412346
0.00147 | 23.171048 | 21.3764 | 21.44135 | 19.744583 | 41.04424875 | 41.30266067 | 37.81189133 | 39.89396867 | 39.641586 | 39.775248 | 32.580036 | 27.131557 | 27.342094 | 27.303467 | 39.613385 | 42.493573 | 36.445279 | 33.975684 | 34.61593 | 33.625589 | 32.268079 | 29.053067 | 28.817882 | 25.020941 | 39.768876 | 35.504912 | 41.048476 | 39.806139 | 39.779128 | 20.499641 | 23.807524 | 23.149237 | 22.484704 | 30.48718 | 5.222952 | 28.187824 | 42.332929 | 36.613381 | 30.791501 | 31.08359 | 41.195828 | 24.164351 | 36.484296 | 30.304287 | 31.342536 | 29.94067 | 28.188393 | 41.104409 | 24.006557 | 23.585203 | 21.947046 | 30.558766 | 25.399344 | 22.725318 | 19.079815 | 13.390954 | 14.620189 | 13.109084 | 50.398814 | 35.516821 | 22.999426 | 16.970164 | 18.675678 | 19.77918 | 19.579783 | 16.924984 | 19.742134 | 19.545049 | 21.799717 | 21.944528 | 19.072455 | 21.74457527 | 17.022721 | 25.9893 | 21.411252 | 25.999573 | 22.511713 | 25.97355 | 20.343218 | 22.77097 | 19.1554 | 13.29736 | 14.75228 | 12.90837 | 27.19883 | 20.39244 | 13.41211 | 26.37848 | 30.47758 | 38.27630257480704 | 17.328672097728365 | 25.97976864976945 | 27.942755397006366 | 34.03456248443153
0.001471 | 23.181923 | 21.386296 | 21.45033 | 19.755199 | 41.05108525 | 41.307075 | 37.821139 | 39.908383 | 39.65186025 | 39.789031 | 32.601833 | 27.149007 | 27.359283 | 27.321709 | 39.627028 | 42.504694 | 36.456486 | 33.985691 | 34.626374 | 33.638032 | 32.272716 | 29.066663 | 28.8298 | 25.034869 | 39.777591 | 35.515189 | 41.061716 | 39.818137 | 39.78949 | 20.50189467 | 23.810559 | 23.147035 | 22.47196167 | 30.496673 | 5.226828 | 28.194961 | 42.33323 | 36.622589 | 30.804549 | 31.092699 | 41.20888 | 24.1586585 | 36.500101 | 30.313185 | 31.353782 | 29.960456 | 28.198823 | 41.115968 | 24.014242 | 23.598021 | 21.957717 | 30.565989 | 25.409765 | 22.729479 | 19.089289 | 13.398109 | 14.629169 | 13.118823 | 50.416518 | 35.533019 | 23.007003 | 16.981278 | 18.683847 | 19.787339 | 19.589443 | 16.93497 | 19.749299 | 19.554004 | 21.810894 | 21.956613 | 19.08711 | 21.76182596 | 17.036765 | 26.002889 | 21.425327 | 26.013178 | 22.527611 | 25.98685 | 20.358708 | 22.77515 | 19.162 | 13.30189 | 14.75917 | 12.91751 | 27.2024 | 20.40088 | 13.41747 | 26.38548 | 30.48082 | 38.296840423470954 | 17.33995766753523 | 25.999993374144953 | 27.9607888788338 | 34.052518771260125
0.001472 | 23.192763 | 21.396177 | 21.459296 | 19.765796 | 41.057897 | 41.31141733 | 37.83034433 | 39.92279533 | 39.66210275 | 39.802755 | 32.619446 | 27.166426 | 27.376446 | 27.339909 | 39.640667 | 42.515741 | 36.467795 | 33.995717 | 34.636816 | 33.650431 | 32.277374 | 29.080233 | 28.841737 | 25.048786 | 39.786265 | 35.525439 | 41.074916 | 39.830127 | 39.799824 | 20.504133 | 23.81357333 | 23.144852 | 22.45920767 | 30.506134 | 5.230708 | 28.20208 | 42.333468 | 36.631807 | 30.81763 | 31.101768 | 41.221962 | 24.152945 | 36.51583 | 30.322078 | 31.36505 | 29.98016 | 28.209196 | 41.127445 | 24.021943 | 23.610822 | 21.968382 | 30.573171 | 25.420149 | 22.73361 | 19.098744 | 13.405234 | 14.638141 | 13.128561 | 50.434167 | 35.549204 | 23.014573 | 16.992354 | 18.691992 | 19.795485 | 19.59906 | 16.944924 | 19.756433 | 19.562952 | 21.822054 | 21.968676 | 19.101741 | 21.77851088 | 17.0508 | 26.016481 | 21.43939 | 26.026797 | 22.543481 | 26.000138 | 20.374184 | 22.77936 | 19.16991 | 13.30702 | 14.76497 | 12.92644 | 27.20565 | 20.40763 | 13.42271 | 26.39176 | 30.48438 | 38.31851833094432 | 17.349162654276896 | 26.02300085221649 | 27.975469990707918 | 34.07665968060935
0.001473 | 23.20357 | 21.406043 | 21.468246 | 19.776374 | 41.06468475 | 41.31572233 | 37.839507 | 39.93720467 | 39.67231425 | 39.81642 | 32.632755 | 27.183813 | 27.393584 | 27.358065 | 39.654303 | 42.526715 | 36.479207 | 34.005769 | 34.647257 | 33.662786 | 32.282051 | 29.093778 | 28.853694 | 25.062691 | 39.794899 | 35.535661 | 41.088074 | 39.842107 | 39.810132 | 20.50635533 | 23.81656667 | 23.14269 | 22.44644233 | 30.515565 | 5.234592 | 28.20918 | 42.33364 | 36.641037 | 30.830745 | 31.1108 | 41.235072 | 24.1472105 | 36.531486 | 30.330966 | 31.376338 | 30.001164 | 28.219512 | 41.13884 | 24.02966 | 23.623606 | 21.97904 | 30.580312 | 25.430494 | 22.737709 | 19.10818 | 13.412431 | 14.647104 | 13.138297 | 50.45176 | 35.565374 | 23.022136 | 17.00339 | 18.700111 | 19.803617 | 19.608633 | 16.954845 | 19.763535 | 19.571893 | 21.833194 | 21.980716 | 19.116349 | 21.79351225 | 17.064825 | 26.030077 | 21.453442 | 26.040431 | 22.559322 | 26.013415 | 20.389647 | 22.78353 | 19.1789 | 13.31317 | 14.77076 | 12.93504 | 27.20844 | 20.41515 | 13.42803 | 26.39705 | 30.48813 | 38.34030059163612 | 17.35869395991414 | 26.04743521064624 | 27.991375447040607 | 34.107999408727586
0.001474 | 23.214342 | 21.415894 | 21.477182 | 19.786932 | 41.07144875 | 41.32002467 | 37.84862667 | 39.951612 | 39.68249575 | 39.83003 | 32.650168 | 27.201168 | 27.410697 | 27.376181 | 39.667937 | 42.537614 | 36.490723 | 34.015855 | 34.657698 | 33.675097 | 32.286749 | 29.107297 | 28.86567 | 25.076584 | 39.803491 | 35.545854 | 41.101193 | 39.85408 | 39.820413 | 20.50856233 | 23.81953933 | 23.140547 | 22.433667 | 30.524964 | 5.238479 | 28.216262 | 42.333748 | 36.650279 | 30.843894 | 31.119794 | 41.248211 | 24.141456 | 36.547069 | 30.339849 | 31.387647 | 30.023942 | 28.229772 | 41.150154 | 24.037394 | 23.636372 | 21.989691 | 30.587412 | 25.440802 | 22.741777 | 19.117598 | 13.420025 | 14.65606 | 13.148031 | 50.469297 | 35.58153 | 23.029692 | 17.014387 | 18.708205 | 19.811736 | 19.618162 | 16.964734 | 19.770606 | 19.580829 | 21.844316 | 21.992734 | 19.130933 | 21.80571228 | 17.078841 | 26.043676 | 21.467483 | 26.054081 | 22.575134 | 26.026679 | 20.405097 | 22.7876 | 19.18871 | 13.32014 | 14.77784 | 12.94317 | 27.21047 | 20.42428 | 13.43369 | 26.40144 | 30.49191 | 38.36115149995528 | 17.37123466124777 | 26.071940576096395 | 28.012379863845037 | 34.14389462390544
0.001475 | 23.225078 | 21.425729 | 21.486101 | 19.797469 | 41.07818825 | 41.32436 | 37.857703 | 39.96601567 | 39.69266475 | 39.843586 | 32.670057 | 27.218491 | 27.427785 | 27.394255 | 39.681568 | 42.548436 | 36.502346 | 34.025984 | 34.668138 | 33.687364 | 32.291468 | 29.120791 | 28.877667 | 25.090465 | 39.812043 | 35.556019 | 41.11427 | 39.866044 | 39.830668 | 20.51075367 | 23.82249067 | 23.138426 | 22.42088167 | 30.534332 | 5.242369 | 28.223327 | 42.33379 | 36.659535 | 30.855727 | 31.128752 | 41.261379 | 24.1356805 | 36.562582 | 30.348726 | 31.398975 | 30.046607 | 28.239977 | 41.161388 | 24.045145 | 23.649119 | 22.000337 | 30.594471 | 25.451071 | 22.745814 | 19.126997 | 13.427585 | 14.665006 | 13.157763 | 50.486777 | 35.597671 | 23.037242 | 17.025344 | 18.716273 | 19.819841 | 19.627648 | 16.974589 | 19.777644 | 19.58976 | 21.855418 | 22.004729 | 19.145493 | 21.8153155 | 17.092846 | 26.05728 | 21.481513 | 26.067747 | 22.590918 | 26.039933 | 20.420532 | 22.79152 | 19.1991 | 13.32775 | 14.78598 | 12.95069 | 27.21216 | 20.43458 | 13.43989 | 26.40679 | 30.49557 | 38.380035350310806 | 17.385834764657545 | 26.095161075229147 | 28.036798555869705 | 34.18195686876321
0.001476 | 23.235777 | 21.435548 | 21.495005 | 19.807986 | 41.0849035 | 41.32876267 | 37.86673567 | 39.98041567 | 39.70284175 | 39.85709 | 32.689813 | 27.23578 | 27.444849 | 27.412289 | 39.695197 | 42.559181 | 36.514077 | 34.036162 | 34.678578 | 33.699587 | 32.296208 | 29.134259 | 28.889686 | 25.104334 | 39.820555 | 35.566156 | 41.127308 | 39.877999 | 39.840896 | 20.512929 | 23.82542133 | 23.136325 | 22.408087 | 30.54367 | 5.246263 | 28.230374 | 42.333766 | 36.668807 | 30.867472 | 31.137674 | 41.274577 | 24.1298855 | 36.578026 | 30.357596 | 31.410322 | 30.069161 | 28.250127 | 41.172545 | 24.052915 | 23.661849 | 22.010976 | 30.601489 | 25.461302 | 22.749819 | 19.136377 | 13.43511 | 14.673945 | 13.167493 | 50.5042 | 35.613798 | 23.044784 | 17.036259 | 18.724315 | 19.827931 | 19.637088 | 16.984411 | 19.78465 | 19.598685 | 21.866501 | 22.016701 | 19.160029 | 21.8273587 | 17.106841 | 26.070888 | 21.495532 | 26.081429 | 22.606672 | 26.053174 | 20.435953 | 22.79522 | 19.20984 | 13.3358 | 14.79493 | 12.95749 | 27.2142 | 20.44562 | 13.4468 | 26.41312 | 30.49897 | 38.395916437111616 | 17.401713601840058 | 26.115740834706678 | 28.06332846044556 | 34.21979768592114
0.001477 | 23.24644 | 21.445351 | 21.503893 | 19.818481 | 41.09159475 | 41.333267 | 37.87572433 | 39.99481133 | 39.7129945 | 39.870546 | 32.706827 | 27.253035 | 27.461888 | 27.430283 | 39.708825 | 42.569846 | 36.525797 | 34.046398 | 34.689019 | 33.711766 | 32.30097 | 29.147701 | 28.901726 | 25.118192 | 39.829027 | 35.576265 | 41.140305 | 39.889947 | 39.851099 | 20.515089 | 23.82833 | 23.134246 | 22.395283 | 30.552977 | 5.25016 | 28.237405 | 42.333676 | 36.678096 | 30.879244 | 31.146561 | 41.287803 | 24.12407 | 36.593402 | 30.36646 | 31.421688 | 30.091606 | 28.260223 | 41.183626 | 24.060703 | 23.67456 | 22.021609 | 30.608467 | 25.471496 | 22.753794 | 19.145738 | 13.442603 | 14.682875 | 13.177222 | 50.521566 | 35.62991 | 23.05232 | 17.047133 | 18.73233 | 19.836007 | 19.646483 | 16.994198 | 19.791622 | 19.607605 | 21.877565 | 22.028649 | 19.17454 | 21.84146232 | 17.120826 | 26.084501 | 21.50954 | 26.095129 | 22.622396 | 26.066405 | 20.451359 | 22.79864 | 19.22067 | 13.34411 | 14.80447 | 12.96342 | 27.2165 | 20.45694 | 13.45436 | 26.42014 | 30.50196 | 38.409512946001264 | 17.418090504491914 | 26.13232398119118 | 28.090666514903553 | 34.255028617999564
0.001478 | 23.257064 | 21.455137 | 21.512766 | 19.828956 | 41.09826175 | 41.33790867 | 37.88466767 | 40.00920267 | 39.7231225 | 39.883953 | 32.719411 | 27.270257 | 27.478903 | 27.448238 | 39.722442 | 42.580432 | 36.535436 | 34.056699 | 34.699461 | 33.723899 | 32.305754 | 29.161117 | 28.913788 | 25.132038 | 39.837459 | 35.586346 | 41.153262 | 39.901886 | 39.861275 | 20.51723367 | 23.831217 | 23.132188 | 22.382471 | 30.562254 | 5.254061 | 28.24442 | 42.333518 | 36.687403 | 30.891042 | 31.155414 | 41.30106 | 24.1182345 | 36.608712 | 30.375316 | 31.433071 | 30.113944 | 28.270265 | 41.194631 | 24.068511 | 23.687252 | 22.032237 | 30.615405 | 25.481651 | 22.757731 | 19.15508 | 13.450064 | 14.691796 | 13.186948 | 50.538874 | 35.646007 | 23.059849 | 17.057964 | 18.740318 | 19.844068 | 19.655833 | 17.003952 | 19.798559 | 19.616521 | 21.888609 | 22.040574 | 19.189025 | 21.85663276 | 17.1348 | 26.098119 | 21.523537 | 26.108847 | 22.63809 | 26.079624 | 20.46675 | 22.80173 | 19.23135 | 13.35248 | 14.81438 | 12.96862 | 27.21895 | 20.46811 | 13.46246 | 26.42757 | 30.50438 | 38.427125056870814 | 17.434184804309695 | 26.144587310119103 | 28.11750965657464 | 34.285261207618746
0.001479 | 23.26765 | 21.464906 | 21.521622 | 19.839408 | 41.104904 | 41.34272167 | 37.89356633 | 40.02358933 | 39.73322575 | 39.897316 | 32.735212 | 27.287444 | 27.495893 | 27.466155 | 39.734828 | 42.590937 | 36.545147 | 34.067074 | 34.709903 | 33.735988 | 32.31056 | 29.174508 | 28.925872 | 25.145872 | 39.845852 | 35.596397 | 41.166179 | 39.913818 | 39.871426 | 20.51936333 | 23.83408267 | 23.130153 | 22.36965 | 30.5715 | 5.257965 | 28.251419 | 42.333292 | 36.69673 | 30.902864 | 31.164234 | 41.314345 | 24.11238 | 36.623958 | 30.384165 | 31.44447 | 30.136176 | 28.280256 | 41.205563 | 24.076338 | 23.699925 | 22.042859 | 30.622302 | 25.491768 | 22.761448 | 19.164404 | 13.457494 | 14.700708 | 13.196673 | 50.556125 | 35.662089 | 23.067371 | 17.068752 | 18.748279 | 19.852114 | 19.665138 | 17.01367 | 19.805462 | 19.625433 | 21.899632 | 22.052476 | 19.203486 | 21.87187644 | 17.148764 | 26.111743 | 21.537522 | 26.122582 | 22.653754 | 26.092832 | 20.482125 | 22.80441 | 19.24163 | 13.36073 | 14.82442 | 12.97455 | 27.22147 | 20.4787 | 13.47099 | 26.4351 | 30.5067 | 38.44818933964472 | 17.449215832990006 | 26.15968897874612 | 28.14255482278978 | 34.30860204477884
0.00148 | 23.278196 | 21.474658 | 21.530461 | 19.849838 | 41.111522 | 41.347741 | 37.90241967 | 40.03797033 | 39.7433035 | 39.910635 | 32.754474 | 27.304596 | 27.51286 | 27.484035 | 39.747212 | 42.601359 | 36.554928 | 34.077529 | 34.720348 | 33.748032 | 32.315389 | 29.187873 | 28.93798 | 25.159695 | 39.854207 | 35.606609 | 41.179057 | 39.925742 | 39.881551 | 20.521477 | 23.836926 | 23.12814 | 22.35682167 | 30.580717 | 5.261873 | 28.258402 | 42.332998 | 36.706077 | 30.914711 | 31.173022 | 41.327661 | 24.1065055 | 36.63914 | 30.393007 | 31.455886 | 30.158305 | 28.290194 | 41.216423 | 24.083837 | 23.712578 | 22.053476 | 30.629159 | 25.501846 | 22.765137 | 19.173709 | 13.464894 | 14.709613 | 13.206396 | 50.573317 | 35.678156 | 23.074886 | 17.08056 | 18.756997 | 19.860145 | 19.67458 | 17.023546 | 19.812466 | 19.634342 | 21.910635 | 22.064353 | 19.217921 | 21.88619978 | 17.162716 | 26.125373 | 21.551497 | 26.136337 | 22.669388 | 26.10603 | 20.497485 | 22.80651 | 19.25128 | 13.36868 | 14.83438 | 12.98135 | 27.22395 | 20.48824 | 13.47986 | 26.44245 | 30.50959 | 38.47154062553305 | 17.46240292222943 | 26.177190977581 | 28.164498950879917 | 34.33516773870791
0.001481 | 23.288703 | 21.484393 | 21.539285 | 19.860245 | 41.11811575 | 41.35300233 | 37.911227 | 40.05234567 | 39.75335625 | 39.923913 | 32.774587 | 27.321713 | 27.529802 | 27.501878 | 39.759594 | 42.611698 | 36.564778 | 34.088073 | 34.730795 | 33.760031 | 32.32024 | 29.201211 | 28.950112 | 25.173506 | 39.862522 | 35.617102 | 41.191894 | 39.937658 | 39.891649 | 20.52357567 | 23.83974767 | 23.12615 | 22.34398633 | 30.589904 | 5.265784 | 28.26537 | 42.332635 | 36.715446 | 30.926582 | 31.181779 | 41.341007 | 24.100612 | 36.654261 | 30.40184 | 31.467318 | 30.180332 | 28.300081 | 41.227211 | 24.090988 | 23.725212 | 22.064088 | 30.635977 | 25.511887 | 22.768798 | 19.182995 | 13.472266 | 14.718508 | 13.216117 | 50.590451 | 35.694209 | 23.082395 | 17.09259 | 18.765885 | 19.86816 | 19.684939 | 17.034397 | 19.820147 | 19.643246 | 21.921618 | 22.076206 | 19.232329 | 21.8986092 | 17.176657 | 26.139008 | 21.565461 | 26.150112 | 22.68499 | 26.119216 | 20.512828 | 22.8087 | 19.26004 | 13.37612 | 14.84403 | 12.98887 | 27.22629 | 20.49632 | 13.48896 | 26.44931 | 30.51293 | 38.4960137457459 | 17.472965403724572 | 26.196038738472094 | 28.18203897817601 | 34.36801345210864
0.001482 | 23.299168 | 21.49411 | 21.548092 | 19.870629 | 41.12468475 | 41.35853967 | 37.91998833 | 40.06671567 | 39.7633835 | 39.937152 | 32.792942 | 27.338794 | 27.546721 | 27.519685 | 39.771974 | 42.621951 | 36.574696 | 34.098714 | 34.741244 | 33.771985 | 32.325115 | 29.214524 | 28.962268 | 25.187307 | 39.8708 | 35.627564 | 41.204693 | 39.949566 | 39.901721 | 20.52565867 | 23.84254667 | 23.124183 | 22.33114433 | 30.599062 | 5.269699 | 28.272323 | 42.332202 | 36.724839 | 30.938475 | 31.190505 | 41.354382 | 24.0946995 | 36.669322 | 30.410664 | 31.478764 | 30.20226 | 28.309917 | 41.23793 | 24.098157 | 23.737826 | 22.074695 | 30.642755 | 25.521889 | 22.772432 | 19.192263 | 13.47961 | 14.727394 | 13.225836 | 50.607526 | 35.711253 | 23.089897 | 17.104565 | 18.774739 | 19.876159 | 19.69524 | 17.045203 | 19.827784 | 19.652148 | 21.93258 | 22.088034 | 19.246712 | 21.90803634 | 17.190586 | 26.15265 | 21.579413 | 26.163906 | 22.700561 | 26.132391 | 20.528154 | 22.81121 | 19.26767 | 13.38287 | 14.85314 | 12.997 | 27.2284 | 20.50259 | 13.49819 | 26.45541 | 30.51655 | 38.52044353149334 | 17.483195685473646 | 26.215177693267794 | 28.197537902407394 | 34.40475072760133
0.001483 | 23.309592 | 21.503809 | 21.556881 | 19.880991 | 41.1312295 | 41.36438767 | 37.92870233 | 40.08107833 | 39.7733855 | 39.950354 | 32.806931 | 27.355839 | 27.563615 | 27.537456 | 39.784351 | 42.632119 | 36.58468 | 34.109459 | 34.751696 | 33.783893 | 32.330013 | 29.227811 | 28.974448 | 25.201096 | 39.879039 | 35.637995 | 41.217451 | 39.961467 | 39.911766 | 20.52772667 | 23.845323 | 23.122239 | 22.31829567 | 30.60819 | 5.273618 | 28.279263 | 42.331699 | 36.734257 | 30.95039 | 31.199201 | 41.367788 | 24.088768 | 36.684325 | 30.41948 | 31.490224 | 30.224089 | 28.319704 | 41.248581 | 24.105341 | 23.75042 | 22.085298 | 30.649493 | 25.531852 | 22.776038 | 19.201511 | 13.486927 | 14.736272 | 13.235553 | 50.624542 | 35.728375 | 23.097392 | 17.116486 | 18.78356 | 19.884142 | 19.705484 | 17.055966 | 19.835376 | 19.661047 | 21.943521 | 22.099837 | 19.261068 | 21.9171305 | 17.204504 | 26.166299 | 21.593354 | 26.177721 | 22.716101 | 26.145556 | 20.543464 | 22.81398 | 19.27391 | 13.38875 | 14.86148 | 13.0056 | 27.23017 | 20.50963 | 13.50744 | 26.46044 | 30.52032 | 38.54366481398545 | 17.496127283664713 | 26.233553273816447 | 28.217026049271347 | 34.44299110780625
0.001484 | 23.319973 | 21.513489 | 21.565654 | 19.891329 | 41.13774975 | 41.37058167 | 37.93736933 | 40.09543433 | 39.78336125 | 39.963521 | 32.821872 | 27.372848 | 27.580487 | 27.555193 | 39.796725 | 42.642199 | 36.594731 | 34.120315 | 34.762151 | 33.795756 | 32.334936 | 29.241071 | 28.986654 | 25.214874 | 39.887241 | 35.648394 | 41.230171 | 39.97336 | 39.921785 | 20.52977967 | 23.848077 | 23.120319 | 22.305441 | 30.617289 | 5.27754 | 28.286188 | 42.331126 | 36.743701 | 30.962327 | 31.207869 | 41.381225 | 24.082818 | 36.699271 | 30.428286 | 31.501698 | 30.245823 | 28.329441 | 41.259165 | 24.112541 | 23.762993 | 22.095896 | 30.656191 | 25.541778 | 22.779616 | 19.210741 | 13.494218 | 14.745141 | 13.245269 | 50.641499 | 35.745479 | 23.104881 | 17.128355 | 18.792347 | 19.892108 | 19.715671 | 17.066687 | 19.842923 | 19.669944 | 21.954441 | 22.111616 | 19.275397 | 21.92853165 | 17.21841 | 26.179955 | 21.607284 | 26.191557 | 22.731609 | 26.158711 | 20.558755 | 22.81697 | 19.28022 | 13.39373 | 14.86883 | 13.01453 | 27.232 | 20.51802 | 13.51661 | 26.46547 | 30.52409 | 38.56451242443234 | 17.510990375865894 | 26.250110911966427 | 28.23939476931635 | 34.48034613534368
0.001485 | 23.330312 | 21.523151 | 21.57441 | 19.901646 | 41.144245 | 41.37715633 | 37.945989 | 40.109783 | 39.793311 | 39.976655 | 32.841503 | 27.38982 | 27.597335 | 27.572895 | 39.809095 | 42.652191 | 36.604846 | 34.131292 | 34.77261 | 33.807572 | 32.339883 | 29.254305 | 28.998886 | 25.22864 | 39.895405 | 35.658763 | 41.242851 | 39.985246 | 39.931777 | 20.53181733 | 23.850808 | 23.118424 | 22.292581 | 30.62636 | 5.281465 | 28.2931 | 42.330481 | 36.753173 | 30.974284 | 31.216508 | 41.394691 | 24.0768495 | 36.714162 | 30.437083 | 31.513185 | 30.267462 | 28.33913 | 41.269683 | 24.119756 | 23.775545 | 22.10649 | 30.662851 | 25.551665 | 22.783168 | 19.219953 | 13.501485 | 14.754001 | 13.254982 | 50.658395 | 35.762566 | 23.11287 | 17.14017 | 18.801103 | 19.900057 | 19.725802 | 17.077365 | 19.850425 | 19.678839 | 21.965339 | 22.123369 | 19.289699 | 21.9413704 | 17.232303 | 26.193619 | 21.621203 | 26.205415 | 22.747085 | 26.171854 | 20.574029 | 22.82012 | 19.28771 | 13.39957 | 14.87497 | 13.02367 | 27.23466 | 20.52736 | 13.52559 | 26.47199 | 30.5277 | 38.58182119404405 | 17.527004293773793 | 26.263796039566117 | 28.263471306140264 | 34.514427352833934
0.001486 | 23.340606 | 21.532794 | 21.583149 | 19.91194 | 41.15071525 | 41.38469567 | 37.95456067 | 40.12412433 | 39.803235 | 39.989758 | 32.863037 | 27.406754 | 27.614159 | 27.590565 | 39.821462 | 42.662092 | 36.615024 | 34.142396 | 34.783073 | 33.819343 | 32.344854 | 29.267514 | 29.011144 | 25.242397 | 39.903533 | 35.669101 | 41.255492 | 39.997124 | 39.941742 | 20.53384 | 23.853516 | 23.116553 | 22.27971633 | 30.635401 | 5.285394 | 28.299998 | 42.329765 | 36.762673 | 30.986261 | 31.225121 | 41.408189 | 24.0708625 | 36.728999 | 30.445869 | 31.524683 | 30.289009 | 28.348772 | 41.280137 | 24.126986 | 23.788077 | 22.11708 | 30.669471 | 25.561513 | 22.786693 | 19.229145 | 13.508728 | 14.762853 | 13.264693 | 50.675232 | 35.779636 | 23.121174 | 17.151934 | 18.809827 | 19.907989 | 19.735879 | 17.088002 | 19.857883 | 19.687732 | 21.976216 | 22.135096 | 19.303973 | 21.95477736 | 17.246185 | 26.20729 | 21.635111 | 26.219296 | 22.762528 | 26.184988 | 20.589285 | 22.8234 | 19.29614 | 13.4065 | 14.88051 | 13.03289 | 27.23782 | 20.53726 | 13.53435 | 26.47958 | 30.531 | 38.596322988337505 | 17.543388369084994 | 26.274167927777015 | 28.28808290334094 | 34.54284630289728
0.001487 | 23.350857 | 21.542417 | 21.59187 | 19.922212 | 41.15716125 | 41.39254267 | 37.963084 | 40.13845667 | 39.8131325 | 40.002833 | 32.883688 | 27.42365 | 27.630961 | 27.608201 | 39.833824 | 42.671903 | 36.625265 | 34.153635 | 34.79354 | 33.831068 | 32.349851 | 29.280695 | 29.023428 | 25.256142 | 39.911623 | 35.679408 | 41.268095 | 40.008996 | 39.95168 | 20.53584767 | 23.85620067 | 23.114707 | 22.26684667 | 30.644415 | 5.289327 | 28.306884 | 42.328976 | 36.772204 | 30.998257 | 31.233707 | 41.421717 | 24.0648575 | 36.743783 | 30.454645 | 31.536193 | 30.310465 | 28.358366 | 41.290529 | 24.13423 | 23.800587 | 22.127666 | 30.676052 | 25.571323 | 22.790191 | 19.23832 | 13.515948 | 14.771695 | 13.274402 | 50.692009 | 35.796688 | 23.12947 | 17.163646 | 18.81852 | 19.915904 | 19.7459 | 17.098599 | 19.865297 | 19.696624 | 21.987071 | 22.146798 | 19.318219 | 21.96788315 | 17.260053 | 26.220969 | 21.649008 | 26.233199 | 22.777938 | 26.198111 | 20.604522 | 22.82674 | 19.30531 | 13.41429 | 14.88717 | 13.04204 | 27.24133 | 20.54734 | 13.54292 | 26.4879 | 30.53386 | 38.614480596505175 | 17.559361933496106 | 26.286528096766613 | 28.312056804516242 | 34.563119516107946
0.001488 | 23.361061 | 21.552022 | 21.600574 | 19.932462 | 41.16358175 | 41.400584 | 37.97155833 | 40.15278167 | 39.8230035 | 40.015881 | 32.900671 | 27.440509 | 27.64774 | 27.625806 | 39.846182 | 42.681622 | 36.635566 | 34.165018 | 34.804013 | 33.842747 | 32.354873 | 29.293851 | 29.03574 | 25.269876 | 39.919678 | 35.689685 | 41.280658 | 40.02086 | 39.961592 | 20.53784 | 23.85886233 | 23.112886 | 22.25397333 | 30.6534 | 5.293264 | 28.313758 | 42.328114 | 36.781766 | 31.010271 | 31.242268 | 41.435276 | 24.0588345 | 36.758517 | 30.46341 | 31.547714 | 30.331833 | 28.367914 | 41.300859 | 24.141487 | 23.813075 | 22.138249 | 30.682595 | 25.581094 | 22.793663 | 19.247475 | 13.523146 | 14.780528 | 13.28411 | 50.708724 | 35.813722 | 23.137757 | 17.175308 | 18.827182 | 19.923801 | 19.755869 | 17.109155 | 19.872668 | 19.705515 | 21.997904 | 22.158474 | 19.332438 | 21.97981838 | 17.273909 | 26.234657 | 21.662894 | 26.247126 | 22.793316 | 26.211224 | 20.619741 | 22.8301 | 19.31498 | 13.42275 | 14.89475 | 13.05101 | 27.24504 | 20.55718 | 13.55137 | 26.49662 | 30.53614 | 38.63592964474106 | 17.574144318703723 | 26.301147948410424 | 28.334220253264025 | 34.58555248509299
0.001489 | 23.37122 | 21.561606 | 21.60926 | 19.942691 | 41.16997725 | 41.40881667 | 37.97998333 | 40.167097 | 39.8329405 | 40.028905 | 32.913643 | 27.457328 | 27.664495 | 27.64338 | 39.858534 | 42.691247 | 36.645928 | 34.176551 | 34.81449 | 33.853808 | 32.35992 | 29.306979 | 29.04808 | 25.2836 | 39.927696 | 35.699931 | 41.293183 | 40.032718 | 39.971475 | 20.539818 | 23.86150033 | 23.111091 | 22.24109633 | 30.662357 | 5.297204 | 28.32062 | 42.327179 | 36.791361 | 31.022303 | 31.250804 | 41.448866 | 24.0527945 | 36.773202 | 30.472163 | 31.559245 | 30.353114 | 28.377416 | 41.31113 | 24.148758 | 23.825542 | 22.148828 | 30.689098 | 25.590827 | 22.797109 | 19.256612 | 13.530324 | 14.789352 | 13.293815 | 50.725379 | 35.830739 | 23.146035 | 17.186919 | 18.835815 | 19.931681 | 19.765784 | 17.119672 | 19.879995 | 19.714405 | 22.008714 | 22.170123 | 19.346628 | 21.98971366 | 17.287752 | 26.248353 | 21.676768 | 26.261077 | 22.80866 | 26.224327 | 20.634939 | 22.83344 | 19.32492 | 13.43167 | 14.90305 | 13.05966 | 27.24881 | 20.56641 | 13.55973 | 26.50539 | 30.53861 | 38.65950496425525 | 17.586954856404446 | 26.317123567149906 | 28.353400493182143 | 34.612398099759744
0.00149 | 23.381332 | 21.57117 | 21.617928 | 19.952898 | 41.17634775 | 41.417237 | 37.98835867 | 40.18140333 | 39.843591 | 40.041906 | 32.930703 | 27.474109 | 27.681228 | 27.660923 | 39.870881 | 42.700778 | 36.656349 | 34.188243 | 34.824973 | 33.864432 | 32.364994 | 29.320082 | 29.060448 | 25.297314 | 39.935678 | 35.710147 | 41.305669 | 40.044568 | 39.981332 | 20.54178067 | 23.86411467 | 23.109392 | 22.228216 | 30.671286 | 5.301148 | 28.327471 | 42.326131 | 36.80099 | 31.034351 | 31.259317 | 41.461245 | 24.046736 | 36.787839 | 30.480905 | 31.570785 | 30.37431 | 28.386873 | 41.321341 | 24.156042 | 23.837986 | 22.159404 | 30.695564 | 25.600521 | 22.800528 | 19.26573 | 13.537482 | 14.798167 | 13.303518 | 50.741973 | 35.847738 | 23.154304 | 17.198482 | 18.844419 | 19.939542 | 19.775646 | 17.130151 | 19.887279 | 19.723295 | 22.019502 | 22.181746 | 19.360789 | 21.99836244 | 17.301582 | 26.261792 | 21.690361 | 26.27478 | 22.82397 | 26.237421 | 20.650119 | 22.8367 | 19.33491 | 13.44083 | 14.91186 | 13.06786 | 27.2525 | 20.57464 | 13.56806 | 26.51387 | 30.54164 | 38.684041386257825 | 17.59705293513266 | 26.33355103742651 | 28.368506678411556 | 34.641779715024164
0.001491 | 23.391396 | 21.580713 | 21.626578 | 19.963083 | 41.1826935 | 41.42584267 | 37.99668433 | 40.19569933 | 39.854211 | 40.054887 | 32.950475 | 27.49085 | 27.697939 | 27.678436 | 39.883222 | 42.710213 | 36.666828 | 34.200101 | 34.835463 | 33.875017 | 32.370094 | 29.333158 | 29.072845 | 25.311017 | 39.943625 | 35.720333 | 41.318117 | 40.056412 | 39.991161 | 20.54372833 | 23.866705 | 23.108037 | 22.215333 | 30.680187 | 5.305095 | 28.33431 | 42.324883 | 36.810655 | 31.046415 | 31.267807 | 41.472618 | 24.0406605 | 36.80243 | 30.489635 | 31.582333 | 30.395423 | 28.396286 | 41.331496 | 24.163338 | 23.850408 | 22.169977 | 30.701991 | 25.609998 | 22.803922 | 19.274829 | 13.544622 | 14.806973 | 13.313219 | 50.758504 | 35.86472 | 23.162563 | 17.209996 | 18.852995 | 19.947384 | 19.785458 | 17.140592 | 19.894519 | 19.732185 | 22.030268 | 22.193342 | 19.374921 | 22.0099845 | 17.315398 | 26.274853 | 21.703554 | 26.288113 | 22.839247 | 26.250504 | 20.665278 | 22.83983 | 19.34472 | 13.45004 | 14.92097 | 13.07548 | 27.25595 | 20.58146 | 13.57642 | 26.52171 | 30.54506 | 38.70837374195886 | 17.607770218923747 | 26.3495264436817 | 28.38468641836118 | 34.67182068580215
0.001492 | 23.401412 | 21.590236 | 21.635209 | 19.973248 | 41.1890135 | 41.434631 | 38.004959 | 40.209986 | 39.86480025 | 40.067849 | 32.970352 | 27.507551 | 27.714627 | 27.69592 | 39.895557 | 42.71955 | 36.677363 | 34.212133 | 34.845958 | 33.885564 | 32.375221 | 29.346207 | 29.085271 | 25.324709 | 39.951536 | 35.730489 | 41.330526 | 40.068249 | 40.000962 | 20.54566133 | 23.86927133 | 23.106696 | 22.20244767 | 30.689061 | 5.309046 | 28.341139 | 42.323537 | 36.820357 | 31.058495 | 31.276275 | 41.48401 | 24.0345675 | 36.816976 | 30.498353 | 31.59389 | 30.416455 | 28.405655 | 41.341595 | 24.170646 | 23.862808 | 22.180547 | 30.708379 | 25.619198 | 22.807291 | 19.28391 | 13.551744 | 14.815769 | 13.322919 | 50.774974 | 35.881684 | 23.170812 | 17.221461 | 18.861543 | 19.955208 | 19.795218 | 17.150996 | 19.901717 | 19.741075 | 22.04101 | 22.204911 | 19.389024 | 22.02382569 | 17.329201 | 26.287922 | 21.716737 | 26.301467 | 22.855181 | 26.264172 | 20.681104 | 22.84279 | 19.35413 | 13.45907 | 14.93018 | 13.08238 | 27.25902 | 20.58739 | 13.58486 | 26.52859 | 30.54873 | 38.73133686256844 | 17.62107175696236 | 26.364145870356936 | 28.404727213376844 | 34.70064436700967
0.001493 | 23.411379 | 21.599738 | 21.643823 | 19.983392 | 41.195308 | 41.443599 | 38.013183 | 40.224262 | 39.87535875 | 40.080796 | 32.987722 | 27.524211 | 27.731292 | 27.713375 | 39.907885 | 42.728789 | 36.687954 | 34.224348 | 34.856461 | 33.896072 | 32.380375 | 29.359229 | 29.097728 | 25.338392 | 39.959413 | 35.740615 | 41.342897 | 40.08008 | 40.010736 | 20.54757967 | 23.87181333 | 23.105368 | 22.189561 | 30.697908 | 5.313001 | 28.347957 | 42.322093 | 36.830096 | 31.070589 | 31.284722 | 41.495422 | 24.028458 | 36.83148 | 30.507058 | 31.605454 | 30.437407 | 28.414981 | 41.351639 | 24.177966 | 23.875184 | 22.191115 | 30.71473 | 25.628363 | 22.810633 | 19.292972 | 13.558849 | 14.824557 | 13.332616 | 50.791382 | 35.89863 | 23.179052 | 17.23288 | 18.870064 | 19.963013 | 19.804928 | 17.161364 | 19.908873 | 19.749967 | 22.051729 | 22.216453 | 19.403097 | 22.0388924 | 17.342989 | 26.300999 | 21.72991 | 26.314844 | 22.871147 | 26.277888 | 20.696977 | 22.84552 | 19.36291 | 13.46774 | 14.93928 | 13.08844 | 27.26156 | 20.59477 | 13.59342 | 26.53415 | 30.55251 | 38.751765579296666 | 17.636176880945044 | 26.376505401893674 | 28.427456307056392 | 34.72637411356266
0.001494 | 23.421297 | 21.609218 | 21.652417 | 19.993514 | 41.20157725 | 41.452743 | 38.021356 | 40.23852633 | 39.88588675 | 40.093728 | 33.000724 | 27.540831 | 27.747936 | 27.730803 | 39.920206 | 42.737929 | 36.698599 | 34.236752 | 34.866971 | 33.906541 | 32.385556 | 29.372225 | 29.110214 | 25.352064 | 39.967255 | 35.750712 | 41.35523 | 40.091904 | 40.020482 | 20.54948333 | 23.874331 | 23.10405 | 22.17667233 | 30.706728 | 5.31696 | 28.354766 | 42.320549 | 36.839876 | 31.082697 | 31.293149 | 41.506853 | 24.0223315 | 36.845941 | 30.515749 | 31.617024 | 30.458281 | 28.424265 | 41.36163 | 24.185297 | 23.887539 | 22.201681 | 30.721043 | 25.637493 | 22.813951 | 19.302016 | 13.565938 | 14.833335 | 13.342311 | 50.807727 | 35.915558 | 23.187281 | 17.244252 | 18.878559 | 19.970798 | 19.814589 | 17.171696 | 19.915986 | 19.758859 | 22.062425 | 22.227967 | 19.417141 | 22.05419107 | 17.356764 | 26.314083 | 21.743074 | 26.328241 | 22.887077 | 26.291594 | 20.712827 | 22.84798 | 19.37083 | 13.47581 | 14.94807 | 13.09366 | 27.26432 | 20.60341 | 13.60216 | 26.53809 | 30.55625 | 38.7684947233536 | 17.652304922568433 | 26.386261353977833 | 28.451700942997682 | 34.74713328037706
0.001495 | 23.431164 | 21.618677 | 21.660993 | 20.003617 | 41.207821 | 41.46206067 | 38.029477 | 40.25278 | 39.896384 | 40.106648 | 33.017182 | 27.55741 | 27.764557 | 27.748204 | 39.932519 | 42.746968 | 36.709297 | 34.249353 | 34.877489 | 33.916972 | 32.390765 | 29.385194 | 29.122732 | 25.365726 | 39.975063 | 35.760778 | 41.367525 | 40.103722 | 40.030199 | 20.55137233 | 23.87682433 | 23.102742 | 22.16378333 | 30.715522 | 5.320922 | 28.361565 | 42.318906 | 36.849696 | 31.094818 | 31.301556 | 41.518301 | 24.016189 | 36.860363 | 30.524427 | 31.628601 | 30.47908 | 28.433508 | 41.37157 | 24.192638 | 23.89987 | 22.212244 | 30.727318 | 25.646587 | 22.817244 | 19.311041 | 13.573013 | 14.842103 | 13.352004 | 50.824009 | 35.932468 | 23.195499 | 17.255578 | 18.887029 | 19.978564 | 19.824201 | 17.181992 | 19.923058 | 19.767753 | 22.073478 | 22.239865 | 19.431655 | 22.06872809 | 17.371017 | 26.327175 | 21.756228 | 26.341659 | 22.902969 | 26.30529 | 20.728655 | 22.85012 | 19.37768 | 13.4831 | 14.95632 | 13.09946 | 27.26802 | 20.61291 | 13.61113 | 26.54293 | 30.5598 | 38.783217837467575 | 17.66867521352912 | 26.39799214834654 | 28.476288364798588 | 34.76554029773036
0.001496 | 23.44098 | 21.628114 | 21.66955 | 20.013698 | 41.21403875 | 41.47154967 | 38.03754567 | 40.26702167 | 39.906851 | 40.119558 | 33.037601 | 27.573947 | 27.781157 | 27.765578 | 39.944825 | 42.755905 | 36.720048 | 34.26216 | 34.888014 | 33.927365 | 32.396003 | 29.398136 | 29.135281 | 25.379379 | 39.982837 | 35.770816 | 41.379783 | 40.115533 | 40.039889 | 20.553247 | 23.87929267 | 23.101441 | 22.15089333 | 30.724288 | 5.324888 | 28.368355 | 42.317163 | 36.859559 | 31.106951 | 31.309945 | 41.529765 | 24.0100295 | 36.874747 | 30.533092 | 31.640182 | 30.499805 | 28.44271 | 41.381459 | 24.199989 | 23.91218 | 22.222805 | 30.733555 | 25.655646 | 22.820512 | 19.320048 | 13.580074 | 14.850862 | 13.361694 | 50.840228 | 35.94936 | 23.203707 | 17.266859 | 18.895473 | 19.986309 | 19.833765 | 17.192255 | 19.930088 | 19.776648 | 22.084633 | 22.251868 | 19.446302 | 22.08150989 | 17.385417 | 26.340273 | 21.769372 | 26.355097 | 22.918826 | 26.318976 | 20.744461 | 22.85174 | 19.38342 | 13.48939 | 14.96385 | 13.10614 | 27.27235 | 20.62289 | 13.62029 | 26.54848 | 30.56301 | 38.801898770417765 | 17.684507085523677 | 26.412184882131218 | 28.500045816056947 | 34.789388184743245
0.001497 | 23.450744 | 21.637529 | 21.678088 | 20.02376 | 41.22023075 | 41.48120633 | 38.04556167 | 40.28125133 | 39.91728675 | 40.13246 | 33.059184 | 27.590442 | 27.797735 | 27.782927 | 39.957122 | 42.764739 | 36.73085 | 34.275179 | 34.898548 | 33.937719 | 32.401268 | 29.411052 | 29.147862 | 25.393021 | 39.990578 | 35.780823 | 41.392002 | 40.127339 | 40.04955 | 20.55510633 | 23.88173633 | 23.100147 | 22.138004 | 30.733028 | 5.328858 | 28.375136 | 42.315319 | 36.869465 | 31.119095 | 31.318317 | 41.541246 | 24.003854 | 36.889093 | 30.541741 | 31.651768 | 30.520459 | 28.451871 | 41.391299 | 24.207349 | 23.924468 | 22.233365 | 30.739755 | 25.664671 | 22.823755 | 19.329036 | 13.587123 | 14.859612 | 13.371383 | 50.856384 | 35.966234 | 23.211904 | 17.278096 | 18.903893 | 19.994035 | 19.843282 | 17.202484 | 19.937076 | 19.785546 | 22.095761 | 22.263841 | 19.460916 | 22.09154289 | 17.399801 | 26.353378 | 21.782507 | 26.368556 | 22.934647 | 26.332652 | 20.760244 | 22.85339 | 19.38995 | 13.49486 | 14.97043 | 13.11358 | 27.27711 | 20.63294 | 13.62954 | 26.55451 | 30.56574 | 38.823710411600054 | 17.699019870248712 | 26.427935639773324 | 28.521800540370627 | 34.81712706210613
0.001498 | 23.460458 | 21.646922 | 21.686607 | 20.033802 | 41.22639725 | 41.491028 | 38.053525 | 40.29546833 | 39.9276925 | 40.145357 | 33.079134 | 27.606894 | 27.814291 | 27.80025 | 39.969411 | 42.773469 | 36.741701 | 34.288419 | 34.909091 | 33.948035 | 32.406563 | 29.42394 | 29.160475 | 25.406654 | 39.998285 | 35.790802 | 41.404184 | 40.139138 | 40.059183 | 20.55695167 | 23.88415433 | 23.098857 | 22.12511433 | 30.741742 | 5.332832 | 28.38191 | 42.313373 | 36.879443 | 31.13125 | 31.326671 | 41.552741 | 23.997662 | 36.903404 | 30.550376 | 31.663358 | 30.541042 | 28.460993 | 41.401092 | 24.214719 | 23.936734 | 22.243923 | 30.745918 | 25.67366 | 22.826974 | 19.338005 | 13.59416 | 14.868352 | 13.38107 | 50.872476 | 35.983091 | 23.220089 | 17.289288 | 18.912289 | 20.00174 | 19.852752 | 17.21268 | 19.944023 | 19.794447 | 22.106864 | 22.275784 | 19.475497 | 22.10021403 | 17.41417 | 26.36649 | 21.795633 | 26.382033 | 22.950433 | 26.346318 | 20.776006 | 22.85527 | 19.39761 | 13.50144 | 14.97583 | 13.12163 | 27.28209 | 20.64268 | 13.63878 | 26.56076 | 30.56765 | 38.847487592224525 | 17.711432899400833 | 26.44434050571432 | 28.540379781337485 | 34.846880284734894
0.001499 | 23.470121 | 21.656294 | 21.695106 | 20.043824 | 41.232538 | 41.50101133 | 38.061435 | 40.30967233 | 39.938067 | 40.158249 | 33.094657 | 27.623304 | 27.830826 | 27.81755 | 39.981691 | 42.782093 | 36.752602 | 34.301888 | 34.919643 | 33.958314 | 32.411886 | 29.436801 | 29.173122 | 25.420277 | 40.005959 | 35.800752 | 41.416329 | 40.150931 | 40.068788 | 20.55878267 | 23.88654767 | 23.09757 | 22.112226 | 30.75043 | 5.336809 | 28.388675 | 42.311326 | 36.889645 | 31.143416 | 31.33501 | 41.564251 | 23.991455 | 36.917682 | 30.558996 | 31.674952 | 30.561556 | 28.470076 | 41.410838 | 24.222098 | 23.948978 | 22.25448 | 30.752044 | 25.682614 | 22.830169 | 19.346956 | 13.601186 | 14.877083 | 13.390754 | 50.888503 | 35.999929 | 23.228264 | 17.300438 | 18.920662 | 20.009424 | 19.862176 | 17.222844 | 19.950929 | 19.80335 | 22.117943 | 22.287699 | 19.490045 | 22.11130502 | 17.428524 | 26.379608 | 21.808749 | 26.39553 | 22.966184 | 26.359975 | 20.791746 | 22.85735 | 19.40619 | 13.50916 | 14.98102 | 13.13017 | 27.28711 | 20.65172 | 13.6479 | 26.567 | 30.5694 | 38.872065143501246 | 17.72080091917364 | 26.46049556439566 | 28.55459656339515 | 34.87677120754553
0.0015 | 23.479734 | 21.665645 | 21.703586 | 20.053826 | 41.23865225 | 41.51115433 | 38.06928767 | 40.32386333 | 39.94841125 | 40.17114 | 33.109106 | 27.63967 | 27.847339 | 27.834826 | 39.993961 | 42.790613 | 36.76355 | 34.315593 | 34.930205 | 33.968554 | 32.41724 | 29.449635 | 29.185802 | 25.43389 | 40.0136 | 35.810672 | 41.428436 | 40.162718 | 40.078364 | 20.560599 | 23.888915 | 23.096284 | 22.09933933 | 30.759093 | 5.34079 | 28.395433 | 42.309177 | 36.899893 | 31.15559 | 31.343333 | 41.575773 | 23.9852315 | 36.931927 | 30.567601 | 31.686547 | 30.582005 | 28.479122 | 41.42054 | 24.229484 | 23.961201 | 22.265036 | 30.758133 | 25.691533 | 22.833339 | 19.355888 | 13.608203 | 14.885804 | 13.400436 | 50.904466 | 36.016749 | 23.236426 | 17.311544 | 18.929013 | 20.017087 | 19.871555 | 17.232976 | 19.957794 | 19.812256 | 22.128996 | 22.299584 | 19.504561 | 22.12397249 | 17.442863 | 26.392732 | 21.821857 | 26.409045 | 22.981901 | 26.373622 | 20.807464 | 22.8596 | 19.41546 | 13.5178 | 14.98721 | 13.13907 | 27.29198 | 20.65966 | 13.6568 | 26.57298 | 30.57149 | 38.89627789664031 | 17.73012939808595 | 26.47549690025882 | 28.569612686977585 | 34.90492318545395
0.001501 | 23.489297 | 21.674975 | 21.712045 | 20.063809 | 41.24474025 | 41.521453 | 38.076975 | 40.33804033 | 39.95872475 | 40.184031 | 33.128428 | 27.655992 | 27.863832 | 27.852079 | 40.006221 | 42.799027 | 36.774544 | 34.329542 | 34.940777 | 33.978757 | 32.422623 | 29.462442 | 29.198516 | 25.447494 | 40.021208 | 35.820564 | 41.440506 | 40.174499 | 40.087911 | 20.562401 | 23.89125667 | 23.094999 | 22.086454 | 30.767729 | 5.344775 | 28.402184 | 42.306925 | 36.910189 | 31.167772 | 31.351643 | 41.587307 | 23.978993 | 36.946141 | 30.576189 | 31.698145 | 30.602388 | 28.488129 | 41.430198 | 24.236879 | 23.973403 | 22.275591 | 30.764185 | 25.700417 | 22.836486 | 19.364802 | 13.615212 | 14.894516 | 13.410116 | 50.920364 | 36.033551 | 23.244577 | 17.322609 | 18.937342 | 20.024729 | 19.880889 | 17.243078 | 19.964619 | 19.821166 | 22.140025 | 22.311441 | 19.519044 | 22.13734703 | 17.457188 | 26.405861 | 21.834956 | 26.422579 | 22.997584 | 26.38726 | 20.82316 | 22.86196 | 19.42519 | 13.52713 | 14.99421 | 13.14819 | 27.29648 | 20.66611 | 13.66537 | 26.57846 | 30.57382 | 38.9189606828518 | 17.741504832149502 | 26.488440597745228 | 28.587889948825683 | 34.9294595733761
0.001502 | 23.49881 | 21.684283 | 21.720484 | 20.073772 | 41.250803 | 41.53190533 | 38.08461033 | 40.352203 | 39.9690075 | 40.196925 | 33.149904 | 27.67227 | 27.880303 | 27.869309 | 40.018471 | 42.807337 | 36.785584 | 34.343743 | 34.95136 | 33.988922 | 32.428036 | 29.475222 | 29.211264 | 25.461089 | 40.028785 | 35.830428 | 41.452539 | 40.186274 | 40.097429 | 20.564189 | 23.893573 | 23.093711 | 22.07357133 | 30.776341 | 5.348764 | 28.408928 | 42.304569 | 36.920532 | 31.179963 | 31.359939 | 41.598853 | 23.972739 | 36.960326 | 30.584761 | 31.709744 | 30.622709 | 28.4971 | 41.439814 | 24.24428 | 23.985583 | 22.286144 | 30.7702 | 25.709266 | 22.83961 | 19.373697 | 13.622212 | 14.903218 | 13.419794 | 50.936198 | 36.050334 | 23.252715 | 17.333633 | 18.94565 | 20.032349 | 19.89018 | 17.253149 | 19.971404 | 19.83008 | 22.15103 | 22.32327 | 19.533495 | 22.15055927 | 17.471497 | 26.418996 | 21.848046 | 26.43613 | 23.013234 | 26.400888 | 20.838835 | 22.86442 | 19.43515 | 13.53691 | 15.00184 | 13.1574 | 27.30044 | 20.6744 | 13.67351 | 26.58319 | 30.5763 | 38.93894833334578 | 17.754276664444774 | 26.498273140014305 | 28.608385898804194 | 34.94853491722263
0.001503 | 23.508274 | 21.693572 | 21.728903 | 20.083716 | 41.2568385 | 41.54250833 | 38.092194 | 40.36635133 | 39.9792595 | 40.209823 | 33.170749 | 27.688504 | 27.896753 | 27.886519 | 40.030711 | 42.815543 | 36.796669 | 34.358203 | 34.961953 | 33.99905 | 32.433479 | 29.487975 | 29.224048 | 25.474675 | 40.036329 | 35.840262 | 41.464535 | 40.198042 | 40.106919 | 20.56596233 | 23.895863 | 23.092421 | 22.06069133 | 30.784927 | 5.352757 | 28.415666 | 42.30211 | 36.93092 | 31.19216 | 31.368222 | 41.610409 | 23.96647 | 36.974483 | 30.593317 | 31.721343 | 30.642969 | 28.506036 | 41.44939 | 24.251689 | 23.997743 | 22.296696 | 30.776178 | 25.718081 | 22.84271 | 19.382574 | 13.629206 | 14.91191 | 13.42947 | 50.951966 | 36.0671 | 23.260842 | 17.344616 | 18.953937 | 20.039948 | 19.899428 | 17.263191 | 19.978149 | 19.838998 | 22.162011 | 22.335072 | 19.547914 | 22.16273982 | 17.485793 | 26.432136 | 21.861127 | 26.449698 | 23.028851 | 26.414508 | 20.854488 | 22.86693 | 19.44513 | 13.54693 | 15.0099 | 13.16657 | 27.30365 | 20.68499 | 13.68111 | 26.58696 | 30.57882 | 38.95507567933235 | 17.76779433805227 | 26.507486609624227 | 28.630058086777904 | 34.96840673643387
0.001504 | 23.517689 | 21.702839 | 21.737301 | 20.093642 | 41.262848 | 41.55325867 | 38.099725 | 40.38048467 | 39.989481 | 40.222728 | 33.188176 | 27.704693 | 27.913183 | 27.903707 | 40.04294 | 42.823644 | 36.807796 | 34.372931 | 34.972558 | 34.00914 | 32.438954 | 29.5007 | 29.236867 | 25.488251 | 40.043841 | 35.850069 | 41.476494 | 40.209805 | 40.116379 | 20.56772133 | 23.89812733 | 23.091126 | 22.04781467 | 30.793488 | 5.356753 | 28.422398 | 42.299546 | 36.941354 | 31.204363 | 31.376494 | 41.621974 | 23.9601865 | 36.988615 | 30.601856 | 31.732942 | 30.66317 | 28.514935 | 41.458926 | 24.259103 | 24.009882 | 22.307246 | 30.782121 | 25.72686 | 22.845787 | 19.391432 | 13.636195 | 14.920592 | 13.439143 | 50.967668 | 36.083847 | 23.268955 | 17.355559 | 18.962205 | 20.047524 | 19.908633 | 17.273205 | 19.984854 | 19.848158 | 22.172968 | 22.346846 | 19.562301 | 22.17301928 | 17.500074 | 26.445281 | 21.8742 | 26.463284 | 23.044435 | 26.428118 | 20.87012 | 22.86945 | 19.45489 | 13.55696 | 15.01821 | 13.17558 | 27.30674 | 20.69718 | 13.68808 | 26.59107 | 30.58129 | 38.97019443475379 | 17.78140729605248 | 26.518920242715595 | 28.65186406261155 | 34.993524535747405
0.001505 | 23.527055 | 21.712087 | 21.745678 | 20.103549 | 41.26883125 | 41.56415333 | 38.10728567 | 40.39460267 | 39.9996715 | 40.235642 | 33.20114 | 27.720836 | 27.929592 | 27.920875 | 40.055157 | 42.831642 | 36.818965 | 34.387934 | 34.983174 | 34.019192 | 32.44446 | 29.513398 | 29.249722 | 25.501818 | 40.051322 | 35.859847 | 41.488416 | 40.221562 | 40.12581 | 20.56946667 | 23.90036467 | 23.089824 | 22.03494167 | 30.802025 | 5.360754 | 28.429125 | 42.296877 | 36.951833 | 31.216572 | 31.384755 | 41.633547 | 23.953888 | 37.002721 | 30.610377 | 31.744539 | 30.683314 | 28.5238 | 41.468424 | 24.266524 | 24.022 | 22.317795 | 30.788027 | 25.735606 | 22.848841 | 19.400272 | 13.643179 | 14.929264 | 13.448814 | 50.983304 | 36.100576 | 23.277056 | 17.366463 | 18.970454 | 20.055077 | 19.917797 | 17.28319 | 19.991519 | 19.857511 | 22.183902 | 22.358593 | 19.576656 | 22.18104696 | 17.514341 | 26.458431 | 21.887265 | 26.476885 | 23.059988 | 26.44172 | 20.885731 | 22.87195 | 19.4642 | 13.56677 | 15.02658 | 13.18428 | 27.31059 | 20.71045 | 13.69433 | 26.59608 | 30.58361 | 38.98937651997095 | 17.794464981525913 | 26.531820776322952 | 28.672761376169916 | 35.02201167007917
0.001506 | 23.536373 | 21.721314 | 21.754034 | 20.113437 | 41.27478775 | 41.57519033 | 38.11531133 | 40.408705 | 40.0098315 | 40.248567 | 33.217825 | 27.736933 | 27.94598 | 27.938024 | 40.067362 | 42.839535 | 36.830176 | 34.40322 | 34.993802 | 34.029208 | 32.449997 | 29.526068 | 29.262614 | 25.515376 | 40.058771 | 35.869596 | 41.500302 | 40.233313 | 40.135211 | 20.57119733 | 23.90257567 | 23.088515 | 22.022072 | 30.810537 | 5.364758 | 28.435847 | 42.294103 | 36.962356 | 31.228786 | 31.393007 | 41.645129 | 23.947575 | 37.016805 | 30.61888 | 31.756136 | 30.703403 | 28.532632 | 41.477885 | 24.27395 | 24.034098 | 22.328342 | 30.793897 | 25.744316 | 22.851872 | 19.409093 | 13.650159 | 14.937927 | 13.458483 | 50.998874 | 36.117286 | 23.285144 | 17.377329 | 18.978684 | 20.062608 | 19.92692 | 17.293148 | 19.998146 | 19.866869 | 22.194813 | 22.370314 | 19.590979 | 22.19082558 | 17.528594 | 26.471585 | 21.900321 | 26.490503 | 23.075509 | 26.455314 | 20.90132 | 22.87439 | 19.47285 | 13.57613 | 15.03483 | 13.19255 | 27.31503 | 20.72423 | 13.7 | 26.60176 | 30.58568 | 39.011528581584066 | 17.806316837553055 | 26.545434947480853 | 28.691707577317757 | 35.05199149434511
0.001507 | 23.545643 | 21.730522 | 21.762369 | 20.123307 | 41.2807175 | 41.58636567 | 38.12327667 | 40.42279067 | 40.0199605 | 40.261504 | 33.23746 | 27.752984 | 27.962348 | 27.955155 | 40.079555 | 42.847325 | 36.841426 | 34.418796 | 35.004443 | 34.039186 | 32.455566 | 29.538711 | 29.274926 | 25.528925 | 40.06619 | 35.879318 | 41.512151 | 40.245057 | 40.144583 | 20.57291433 | 23.90476033 | 23.087196 | 22.00920733 | 30.819025 | 5.368766 | 28.442564 | 42.291222 | 36.972923 | 31.241003 | 31.401249 | 41.656716 | 23.941248 | 37.030867 | 30.627366 | 31.76773 | 30.723438 | 28.54143 | 41.487312 | 24.281381 | 24.046176 | 22.338887 | 30.799732 | 25.752992 | 22.85488 | 19.417896 | 13.657137 | 14.94658 | 13.46815 | 51.014377 | 36.133978 | 23.293218 | 17.388156 | 18.986897 | 20.070116 | 19.936002 | 17.30308 | 20.004733 | 19.876233 | 22.205701 | 22.382009 | 19.605271 | 22.20268481 | 17.542833 | 26.484743 | 21.913369 | 26.504136 | 23.091 | 26.468899 | 20.916889 | 22.87674 | 19.48061 | 13.58482 | 15.04275 | 13.20025 | 27.31985 | 20.73801 | 13.70533 | 26.60786 | 30.5874 | 39.035485450803236 | 17.81631230721441 | 26.55900949322384 | 28.707660215919834 | 35.08158736346115
0.001508 | 23.554865 | 21.73971 | 21.770682 | 20.133159 | 41.286621 | 41.59767767 | 38.13118267 | 40.43685967 | 40.03005875 | 40.274456 | 33.257434 | 27.768988 | 27.978696 | 27.972267 | 40.091736 | 42.855011 | 36.852714 | 34.434671 | 35.015096 | 34.049128 | 32.461168 | 29.551326 | 29.286891 | 25.542466 | 40.073577 | 35.889012 | 41.523964 | 40.256796 | 40.153926 | 20.574617 | 23.90691833 | 23.085866 | 21.996348 | 30.827489 | 5.372778 | 28.449277 | 42.288235 | 36.983534 | 31.253223 | 31.409483 | 41.66831 | 23.9349065 | 37.044909 | 30.635832 | 31.779321 | 30.743421 | 28.550195 | 41.496704 | 24.288816 | 24.058233 | 22.349429 | 30.80553 | 25.761633 | 22.857867 | 19.42668 | 13.664113 | 14.955222 | 13.477814 | 51.029813 | 36.150651 | 23.301279 | 17.398947 | 18.995092 | 20.077601 | 19.945045 | 17.312986 | 20.011282 | 19.885603 | 22.216567 | 22.393677 | 19.619531 | 22.21575524 | 17.557059 | 26.497905 | 21.92641 | 26.517784 | 23.106459 | 26.482476 | 20.932436 | 22.87896 | 19.48725 | 13.5926 | 15.05017 | 13.20726 | 27.32486 | 20.75123 | 13.71054 | 26.61413 | 30.58888 | 39.06008195883853 | 17.82503706597967 | 26.571791150586478 | 28.71980124902186 | 35.10892263234327
0.001509 | 23.564039 | 21.748879 | 21.778973 | 20.142992 | 41.292497 | 41.609122 | 38.13902867 | 40.45091233 | 40.04012675 | 40.287426 | 33.275139 | 27.784945 | 27.995024 | 27.989362 | 40.103903 | 42.862595 | 36.86404 | 34.450852 | 35.025904 | 34.059033 | 32.466802 | 29.563914 | 29.298887 | 25.555998 | 40.080934 | 35.898679 | 41.53574 | 40.268529 | 40.163238 | 20.576306 | 23.90904867 | 23.084523 | 21.983494 | 30.835928 | 5.376794 | 28.455986 | 42.28514 | 36.994189 | 31.265446 | 31.417709 | 41.679908 | 23.928551 | 37.058932 | 30.64428 | 31.790909 | 30.763355 | 28.558929 | 41.506064 | 24.296256 | 24.070271 | 22.35997 | 30.811293 | 25.77024 | 22.860831 | 19.435446 | 13.671089 | 14.963855 | 13.487477 | 51.045182 | 36.167306 | 23.309326 | 17.409701 | 19.003271 | 20.085061 | 19.95405 | 17.322866 | 20.017792 | 19.894978 | 22.22741 | 22.405321 | 19.63376 | 22.2291675 | 17.571271 | 26.511071 | 21.939442 | 26.531447 | 23.121889 | 26.496044 | 20.947963 | 22.88101 | 19.49297 | 13.59927 | 15.05689 | 13.21344 | 27.32986 | 20.76336 | 13.71587 | 26.62033 | 30.59072 | 39.08415293690004 | 17.836687174568226 | 26.583026656603295 | 28.733470704761654 | 35.13212065590737
0.00151 | 23.573166 | 21.758029 | 21.787243 | 20.152808 | 41.29834675 | 41.62069667 | 38.146815 | 40.46494733 | 40.05016325 | 40.300414 | 33.288195 | 27.800854 | 28.011332 | 28.00644 | 40.116058 | 42.870075 | 36.875403 | 34.467347 | 35.036995 | 34.0689 | 32.47265 | 29.576474 | 29.310912 | 25.569521 | 40.088261 | 35.908317 | 41.54748 | 40.280256 | 40.172521 | 20.577981 | 23.91115233 | 23.083166 | 21.97064567 | 30.844344 | 5.380815 | 28.462691 | 42.281938 | 37.004885 | 31.277671 | 31.42593 | 41.691511 | 23.922182 | 37.072938 | 30.652709 | 31.802492 | 30.783241 | 28.567631 | 41.515393 | 24.303699 | 24.08229 | 22.370507 | 30.817021 | 25.778812 | 22.863773 | 19.444194 | 13.678066 | 14.972478 | 13.497136 | 51.060483 | 36.183942 | 23.31736 | 17.420419 | 19.011435 | 20.092498 | 19.963016 | 17.332722 | 20.024265 | 19.904359 | 22.238231 | 22.416939 | 19.647959 | 22.24205219 | 17.58547 | 26.52424 | 21.952467 | 26.545124 | 23.137289 | 26.509605 | 20.963469 | 22.88285 | 19.49971 | 13.60528 | 15.06273 | 13.21903 | 27.33466 | 20.77386 | 13.72155 | 26.62623 | 30.59288 | 39.10653321619783 | 17.850665721272236 | 26.591962748308855 | 28.749844109637205 | 35.14907568664793
0.001511 | 23.582247 | 21.767159 | 21.795489 | 20.162607 | 41.3041695 | 41.63239867 | 38.15454067 | 40.47896467 | 40.06016975 | 40.313423 | 33.303091 | 27.816715 | 28.02762 | 28.023502 | 40.128198 | 42.877452 | 36.886801 | 34.484164 | 35.0481 | 34.078732 | 32.478579 | 29.589007 | 29.322966 | 25.583036 | 40.095558 | 35.917928 | 41.559184 | 40.291977 | 40.181774 | 20.579642 | 23.913228 | 23.081794 | 21.95780367 | 30.852737 | 5.384838 | 28.469394 | 42.278628 | 37.015624 | 31.289896 | 31.434144 | 41.703116 | 23.9157995 | 37.086929 | 30.661118 | 31.81407 | 30.80308 | 28.576303 | 41.524692 | 24.311145 | 24.094288 | 22.381042 | 30.822713 | 25.78735 | 22.866694 | 19.452923 | 13.685044 | 14.98109 | 13.506794 | 51.075716 | 36.200559 | 23.325378 | 17.431102 | 19.019583 | 20.099911 | 19.971945 | 17.342555 | 20.030699 | 19.913746 | 22.249031 | 22.428533 | 19.662126 | 22.25353992 | 17.599656 | 26.537412 | 21.965484 | 26.558814 | 23.15266 | 26.523158 | 20.978955 | 22.88445 | 19.50754 | 13.61263 | 15.06734 | 13.22625 | 27.33907 | 20.78214 | 13.7278 | 26.63156 | 30.59526 | 39.12605762794201 | 17.86619203778831 | 26.59895055512933 | 28.768009319780212 | 35.16668163483408
0.001512 | 23.591281 | 21.776271 | 21.803714 | 20.172388 | 41.30996475 | 41.644225 | 38.162207 | 40.49296333 | 40.070145 | 40.326456 | 33.32192 | 27.832528 | 28.043889 | 28.040549 | 40.140325 | 42.884727 | 36.898233 | 34.50131 | 35.059219 | 34.088526 | 32.484543 | 29.601511 | 29.335048 | 25.596542 | 40.102825 | 35.927512 | 41.570851 | 40.303692 | 40.190996 | 20.58128933 | 23.91528767 | 23.080404 | 21.94452667 | 30.861106 | 5.388866 | 28.476094 | 42.275209 | 37.026405 | 31.302121 | 31.442354 | 41.714723 | 23.909403 | 37.100907 | 30.669506 | 31.825642 | 30.822876 | 28.584945 | 41.533963 | 24.318594 | 24.106268 | 22.391575 | 30.82837 | 25.795853 | 22.869593 | 19.461634 | 13.692024 | 14.989692 | 13.516449 | 51.090881 | 36.217158 | 23.333383 | 17.44175 | 19.027716 | 20.1073 | 19.980837 | 17.352364 | 20.037096 | 19.92314 | 22.259809 | 22.440102 | 19.676262 | 22.26276132 | 17.613829 | 26.550587 | 21.978494 | 26.572519 | 23.168002 | 26.536704 | 20.99442 | 22.88559 | 19.51626 | 13.62117 | 15.07162 | 13.23461 | 27.34288 | 20.79031 | 13.73486 | 26.63609 | 30.59776 | 39.14153359397359 | 17.88248545581302 | 26.607752374741793 | 28.787054191322323 | 35.18815293965068
0.001513 | 23.600268 | 21.785364 | 21.811916 | 20.182152 | 41.31573325 | 41.656173 | 38.16981267 | 40.50692633 | 40.08008975 | 40.339514 | 33.342072 | 27.848292 | 28.060138 | 28.057582 | 40.152436 | 42.891899 | 36.909698 | 34.518793 | 35.07035 | 34.098285 | 32.490541 | 29.613988 | 29.347157 | 25.61004 | 40.110062 | 35.937069 | 41.582481 | 40.315402 | 40.200189 | 20.58292233 | 23.917337 | 23.078995 | 21.93124833 | 30.869453 | 5.392898 | 28.482791 | 42.27168 | 37.037227 | 31.314346 | 31.45056 | 41.726331 | 23.902994 | 37.114871 | 30.677874 | 31.837208 | 30.842629 | 28.593558 | 41.543207 | 24.326044 | 24.118228 | 22.402104 | 30.833992 | 25.804322 | 22.87247 | 19.470326 | 13.699008 | 14.998284 | 13.526102 | 51.105978 | 36.233738 | 23.341373 | 17.452365 | 19.035836 | 20.114663 | 19.989693 | 17.362151 | 20.043455 | 19.932539 | 22.270566 | 22.451647 | 19.690368 | 22.27104573 | 17.62799 | 26.563765 | 21.991496 | 26.586236 | 23.183315 | 26.550242 | 21.009864 | 22.88669 | 19.52562 | 13.63067 | 15.07668 | 13.24395 | 27.34593 | 20.80031 | 13.74296 | 26.63977 | 30.60028 | 39.1554772843014 | 17.89876530704297 | 26.617862552608223 | 28.806066580395203 | 35.21195416421078
0.001514 | 23.60921 | 21.794439 | 21.820094 | 20.191899 | 41.32147425 | 41.668239 | 38.17735833 | 40.52083833 | 40.0900035 | 40.3526 | 33.360939 | 27.864007 | 28.076367 | 28.074601 | 40.164533 | 42.898969 | 36.921194 | 34.536621 | 35.081494 | 34.108006 | 32.496574 | 29.626436 | 29.359292 | 25.62353 | 40.11727 | 35.946598 | 41.594074 | 40.327106 | 40.209351 | 20.58454233 | 23.91935767 | 23.077566 | 21.917977 | 30.877776 | 5.396934 | 28.489487 | 42.268042 | 37.04809 | 31.326569 | 31.458763 | 41.73794 | 23.896572 | 37.128825 | 30.686222 | 31.848767 | 30.862342 | 28.602143 | 41.552426 | 24.333497 | 24.130169 | 22.41263 | 30.83958 | 25.812757 | 22.875327 | 19.479 | 13.705996 | 15.006866 | 13.535752 | 51.121006 | 36.250299 | 23.349348 | 17.462946 | 19.043943 | 20.122002 | 19.998514 | 17.371916 | 20.049777 | 19.941945 | 22.281302 | 22.463169 | 19.704443 | 22.28180439 | 17.642137 | 26.576945 | 22.004491 | 26.599965 | 23.198601 | 26.563772 | 21.025289 | 22.88795 | 19.5354 | 13.64087 | 15.08236 | 13.2541 | 27.34919 | 20.81166 | 13.75233 | 26.64409 | 30.60272 | 39.17295378649564 | 17.914250923174762 | 26.62867847835627 | 28.824134343130524 | 35.23654987162742
0.001515 | 23.618106 | 21.803496 | 21.82825 | 20.201629 | 41.32718825 | 41.68042067 | 38.18484367 | 40.53473133 | 40.09988675 | 40.365715 | 33.375911 | 27.879672 | 28.092578 | 28.091606 | 40.176615 | 42.905937 | 36.932722 | 34.554803 | 35.09265 | 34.117692 | 32.502639 | 29.638857 | 29.371453 | 25.637011 | 40.124449 | 35.956101 | 41.60563 | 40.338803 | 40.218482 | 20.58614833 | 23.92134867 | 23.076115 | 21.90471267 | 30.886077 | 5.400974 | 28.496182 | 42.264293 | 37.058992 | 31.33879 | 31.466964 | 41.749548 | 23.890137 | 37.14277 | 30.694548 | 31.860319 | 30.882016 | 28.610699 | 41.56162 | 24.340951 | 24.142091 | 22.423153 | 30.845133 | 25.821158 | 22.878162 | 19.487655 | 13.71299 | 15.015438 | 13.5454 | 51.135964 | 36.266842 | 23.357307 | 17.473495 | 19.052037 | 20.130092 | 20.007301 | 17.38166 | 20.056062 | 19.951358 | 22.292017 | 22.474667 | 19.718488 | 22.29427838 | 17.656273 | 26.590127 | 22.017479 | 26.613707 | 23.21386 | 26.577296 | 21.040693 | 22.88933 | 19.54539 | 13.65153 | 15.08853 | 13.2649 | 27.35319 | 20.82387 | 13.76309 | 26.64927 | 30.60498 | 39.19292739496531 | 17.928161635904985 | 26.639597541613554 | 28.840345335659958 | 35.26040462501362
0.001516 | 23.626957 | 21.812535 | 21.836382 | 20.211342 | 41.3328745 | 41.69271567 | 38.19226867 | 40.54860533 | 40.109739 | 40.378862 | 33.389829 | 27.895287 | 28.108769 | 28.108599 | 40.18868 | 42.912803 | 36.944279 | 34.57057 | 35.103817 | 34.127342 | 32.508737 | 29.65125 | 29.383638 | 25.650485 | 40.1316 | 35.965577 | 41.617149 | 40.350496 | 40.227583 | 20.58774033 | 23.92330933 | 23.07464 | 21.89145633 | 30.894355 | 5.405018 | 28.502875 | 42.260433 | 37.069935 | 31.351008 | 31.475163 | 41.761154 | 23.8837785 | 37.156707 | 30.702852 | 31.871861 | 30.901653 | 28.619229 | 41.570791 | 24.348405 | 24.153995 | 22.433672 | 30.850651 | 25.829525 | 22.880977 | 19.496293 | 13.719991 | 15.023999 | 13.555046 | 51.150853 | 36.283365 | 23.365252 | 17.484013 | 19.060119 | 20.138287 | 20.016053 | 17.391384 | 20.06231 | 19.960777 | 22.302712 | 22.486143 | 19.732503 | 22.30759833 | 17.670396 | 26.603311 | 22.030459 | 26.62746 | 23.229092 | 26.590812 | 21.056077 | 22.89083 | 19.55534 | 13.6624 | 15.09502 | 13.27617 | 27.35772 | 20.83644 | 13.77505 | 26.65506 | 30.60697 | 39.214362404119335 | 17.93971677693022 | 26.650017132007726 | 28.853787414115164 | 35.28198298748248
0.001517 | 23.635763 | 21.821556 | 21.84449 | 20.221039 | 41.33853325 | 41.70512 | 38.19963333 | 40.56246 | 40.11956 | 40.390739 | 33.408844 | 27.910851 | 28.123345 | 28.123904 | 40.20073 | 42.919567 | 36.955865 | 34.581407 | 35.114994 | 34.136955 | 32.514868 | 29.663614 | 29.395847 | 25.663951 | 40.138722 | 35.975026 | 41.62863 | 40.362182 | 40.236653 | 20.58931867 | 23.92524033 | 23.073141 | 21.878207 | 30.902611 | 5.409066 | 28.509568 | 42.256462 | 37.080917 | 31.363223 | 31.483362 | 41.772758 | 23.8774365 | 37.170638 | 30.711135 | 31.883395 | 30.921255 | 28.627733 | 41.579941 | 24.35586 | 24.165881 | 22.444188 | 30.856135 | 25.837857 | 22.883772 | 19.504911 | 13.726999 | 15.03255 | 13.564689 | 51.165673 | 36.29987 | 23.37318 | 17.494499 | 19.06819 | 20.146451 | 20.024773 | 17.401089 | 20.068522 | 19.970202 | 22.313387 | 22.497596 | 19.746488 | 22.32089484 | 17.684508 | 26.616496 | 22.043433 | 26.641224 | 23.244297 | 26.604322 | 21.071441 | 22.89241 | 19.56504 | 13.67324 | 15.10169 | 13.28774 | 27.3626 | 20.84889 | 13.78793 | 26.66121 | 30.60859 | 39.23622310836671 | 17.949374444095653 | 26.65933463916643 | 28.8650854817742 | 35.299749522146975
0.001518 | 23.644524 | 21.830559 | 21.852575 | 20.230719 | 41.3441645 | 41.71763133 | 38.20693767 | 40.57629533 | 40.129351 | 40.402296 | 33.430258 | 27.926364 | 28.137481 | 28.138754 | 40.212763 | 42.92623 | 36.967478 | 34.592363 | 35.126182 | 34.146533 | 32.52103 | 29.67595 | 29.408078 | 25.677408 | 40.145815 | 35.984448 | 41.640074 | 40.373863 | 40.245693 | 20.590884 | 23.92714067 | 23.071614 | 21.86496533 | 30.910845 | 5.413118 | 28.516261 | 42.252379 | 37.091938 | 31.375433 | 31.491561 | 41.784358 | 23.8710835 | 37.184564 | 30.719395 | 31.894919 | 30.940825 | 28.636211 | 41.589071 | 24.363314 | 24.177748 | 22.4547 | 30.861584 | 25.846156 | 22.886546 | 19.513512 | 13.734016 | 15.04109 | 13.57433 | 51.180422 | 36.316355 | 23.381093 | 17.504954 | 19.076251 | 20.154584 | 20.03346 | 17.410774 | 20.074698 | 19.979635 | 22.324042 | 22.509027 | 19.760443 | 22.33329852 | 17.698607 | 26.629683 | 22.056401 | 26.654999 | 23.259477 | 26.617825 | 21.086785 | 22.89405 | 19.57426 | 13.6838 | 15.10838 | 13.29946 | 27.36762 | 20.86073 | 13.80143 | 26.66749 | 30.61084 | 39.25747380211637 | 17.961459529568103 | 26.66694745271729 | 28.879260766772724 | 35.31549216822165
0.001519 | 23.653241 | 21.839546 | 21.860635 | 20.240384 | 41.34976825 | 41.73024667 | 38.21418167 | 40.59011133 | 40.13911075 | 40.413878 | 33.451275 | 27.941826 | 28.151603 | 28.153594 | 40.224779 | 42.932791 | 36.979117 | 34.603435 | 35.137379 | 34.156075 | 32.527224 | 29.688258 | 29.420331 | 25.690859 | 40.152881 | 35.993845 | 41.65148 | 40.385538 | 40.254701 | 20.592436 | 23.92901067 | 23.07006 | 21.851731 | 30.919057 | 5.417174 | 28.522954 | 42.248183 | 37.102997 | 31.387638 | 31.499762 | 41.795954 | 23.8647185 | 37.198487 | 30.727632 | 31.906432 | 30.960362 | 28.644664 | 41.598182 | 24.370768 | 24.189597 | 22.465208 | 30.867 | 25.85442 | 22.8893 | 19.522094 | 13.741042 | 15.04962 | 13.583968 | 51.195101 | 36.332822 | 23.38899 | 17.51538 | 19.084302 | 20.162688 | 20.042116 | 17.420442 | 20.080838 | 19.989075 | 22.334677 | 22.520437 | 19.774368 | 22.34393999 | 17.712695 | 26.642871 | 22.069361 | 26.668785 | 23.27463 | 26.631321 | 21.102109 | 22.89572 | 19.58277 | 13.69384 | 15.11494 | 13.31116 | 27.3726 | 20.87146 | 13.81528 | 26.67365 | 30.61374 | 39.2770787797773 | 17.975745145089995 | 26.674731043401643 | 28.89599045406034 | 35.33641938394379
0.00152 | 23.661914 | 21.848515 | 21.868671 | 20.250032 | 41.35534425 | 41.74296367 | 38.22136467 | 40.603907 | 40.1488395 | 40.425485 | 33.469098 | 27.957236 | 28.16571 | 28.168425 | 40.236778 | 42.939252 | 36.990782 | 34.614623 | 35.148586 | 34.165581 | 32.533448 | 29.700538 | 29.432606 | 25.704301 | 40.159919 | 36.003214 | 41.662848 | 40.397207 | 40.263678 | 20.59397367 | 23.93084967 | 23.068476 | 21.83850467 | 30.927248 | 5.421235 | 28.529647 | 42.243874 | 37.114094 | 31.399837 | 31.507965 | 41.807545 | 23.858343 | 37.212408 | 30.735846 | 31.917935 | 30.979871 | 28.653092 | 41.607275 | 24.378221 | 24.201428 | 22.475712 | 30.872382 | 25.862651 | 22.892034 | 19.530658 | 13.748079 | 15.057847 | 13.593274 | 51.209709 | 36.349269 | 23.396871 | 17.525777 | 19.092343 | 20.170762 | 20.05074 | 17.430092 | 20.086943 | 19.998521 | 22.345293 | 22.531825 | 19.788263 | 22.35213497 | 17.726771 | 26.656059 | 22.082315 | 26.68258 | 23.289759 | 26.644811 | 21.117414 | 22.8974 | 19.59036 | 13.70311 | 15.12123 | 13.32265 | 27.37733 | 20.8806 | 13.82921 | 26.67944 | 30.61708 | 39.294002335758435 | 17.991450622357917 | 26.68526424582818 | 28.914362399768713 | 35.36116720824667
0.001521 | 23.670543 | 21.857467 | 21.876683 | 20.259665 | 41.3608925 | 41.755778 | 38.22848733 | 40.61781067 | 40.1585375 | 40.437117 | 33.48208 | 27.972594 | 28.179803 | 28.183245 | 40.248759 | 42.945611 | 37.00247 | 34.625923 | 35.159801 | 34.175052 | 32.539703 | 29.712789 | 29.444901 | 25.717736 | 40.166929 | 36.012558 | 41.674177 | 40.408871 | 40.272624 | 20.59552333 | 23.93265767 | 23.06686 | 21.82518633 | 30.935417 | 5.425299 | 28.536342 | 42.239451 | 37.125228 | 31.412029 | 31.51617 | 41.81913 | 23.8519575 | 37.22633 | 30.744037 | 31.929425 | 30.999352 | 28.661497 | 41.616353 | 24.385672 | 24.213241 | 22.486212 | 30.87773 | 25.870847 | 22.894748 | 19.539203 | 13.755127 | 15.065931 | 13.602426 | 51.224245 | 36.365698 | 23.404735 | 17.536145 | 19.100376 | 20.178808 | 20.059334 | 17.439725 | 20.093012 | 20.007975 | 22.355891 | 22.543192 | 19.80213 | 22.36150074 | 17.740836 | 26.669249 | 22.095263 | 26.696385 | 23.304863 | 26.658295 | 21.1327 | 22.89907 | 19.59678 | 13.71137 | 15.12709 | 13.33379 | 27.38163 | 20.88745 | 13.84293 | 26.68462 | 30.6207 | 39.307084386167226 | 18.007795293068448 | 26.697601443373646 | 28.933464460029516 | 35.3880296001448
0.001522 | 23.679129 | 21.866403 | 21.88467 | 20.269282 | 41.3664125 | 41.768688 | 38.23554933 | 40.63212633 | 40.168205 | 40.448772 | 33.498309 | 27.987899 | 28.193879 | 28.198054 | 40.260722 | 42.95187 | 37.014181 | 34.637334 | 35.171024 | 34.184488 | 32.545988 | 29.725012 | 29.457215 | 25.731163 | 40.173912 | 36.021876 | 41.685469 | 40.420529 | 40.281538 | 20.59732633 | 23.93443433 | 23.065211 | 21.811816 | 30.943565 | 5.429367 | 28.543038 | 42.234914 | 37.136399 | 31.424214 | 31.52438 | 41.830707 | 23.8455605 | 37.240252 | 30.752204 | 31.940903 | 31.018807 | 28.669879 | 41.625416 | 24.393122 | 24.225037 | 22.496707 | 30.883045 | 25.87901 | 22.897443 | 19.54773 | 13.762188 | 15.074006 | 13.611575 | 51.238711 | 36.382107 | 23.412582 | 17.546486 | 19.108401 | 20.186826 | 20.067899 | 17.449342 | 20.099045 | 20.017436 | 22.366469 | 22.554538 | 19.815966 | 22.37308597 | 17.754889 | 26.682438 | 22.108205 | 26.710199 | 23.319943 | 26.671773 | 21.147965 | 22.9007 | 19.60256 | 13.71837 | 15.13237 | 13.3444 | 27.38529 | 20.89435 | 13.85615 | 26.68895 | 30.62447 | 39.31976542337112 | 18.023998488918217 | 26.710989373072593 | 28.952384490974403 | 35.41530051865264
0.001523 | 23.687671 | 21.875322 | 21.892632 | 20.278884 | 41.3719045 | 41.78169067 | 38.24255067 | 40.64641933 | 40.17784125 | 40.460451 | 33.51776 | 28.003151 | 28.207941 | 28.212852 | 40.272667 | 42.958028 | 37.025914 | 34.648853 | 35.182255 | 34.193888 | 32.552302 | 29.737206 | 29.469548 | 25.744584 | 40.180868 | 36.031168 | 41.696722 | 40.432181 | 40.290421 | 20.599109 | 23.93617967 | 23.063528 | 21.798454 | 30.951692 | 5.43344 | 28.549736 | 42.230263 | 37.147607 | 31.43639 | 31.532594 | 41.842277 | 23.8391535 | 37.254178 | 30.760346 | 31.952368 | 31.038239 | 28.678239 | 41.634466 | 24.400568 | 24.236815 | 22.507198 | 30.888326 | 25.887139 | 22.900119 | 19.556239 | 13.769263 | 15.082071 | 13.620722 | 51.253105 | 36.398497 | 23.420412 | 17.556799 | 19.116419 | 20.194817 | 20.076435 | 17.458944 | 20.105044 | 20.026905 | 22.377029 | 22.565864 | 19.829774 | 22.38602128 | 17.768932 | 26.695628 | 22.12114 | 26.724021 | 23.335 | 26.685245 | 21.163212 | 22.90226 | 19.6095 | 13.72431 | 15.13692 | 13.35431 | 27.38849 | 20.90264 | 13.86861 | 26.69262 | 30.62824 | 39.33541265730782 | 18.039279541603783 | 26.72467477195956 | 28.970210348735062 | 35.4412739227847
0.001524 | 23.696171 | 21.884224 | 21.900568 | 20.288471 | 41.3773685 | 41.79478267 | 38.249491 | 40.66069 | 40.187447 | 40.472153 | 33.537821 | 28.018351 | 28.221987 | 28.227639 | 40.284592 | 42.964086 | 37.037668 | 34.660478 | 35.193492 | 34.203252 | 32.558644 | 29.749371 | 29.481898 | 25.757996 | 40.187798 | 36.040434 | 41.707937 | 40.443828 | 40.299272 | 20.600871 | 23.93789333 | 23.061809 | 21.78509933 | 30.959798 | 5.437517 | 28.556436 | 42.225496 | 37.15885 | 31.448558 | 31.540814 | 41.853838 | 23.832737 | 37.268108 | 30.768464 | 31.963818 | 31.057648 | 28.686578 | 41.643504 | 24.408012 | 24.248577 | 22.517684 | 30.893574 | 25.895235 | 22.902775 | 19.56473 | 13.776352 | 15.090127 | 13.629867 | 51.267427 | 36.414868 | 23.428225 | 17.567086 | 19.12443 | 20.202781 | 20.084943 | 17.468531 | 20.111009 | 20.036381 | 22.387571 | 22.57717 | 19.843553 | 22.39943728 | 17.782964 | 26.708817 | 22.134069 | 26.737851 | 23.350033 | 26.698711 | 21.178439 | 22.90374 | 19.6175 | 13.73129 | 15.14056 | 13.36336 | 27.39279 | 20.91191 | 13.88002 | 26.69715 | 30.63185 | 39.353119845585184 | 18.05285778282176 | 26.737904377069107 | 28.986029889443145 | 35.46424377155546
0.001525 | 23.704628 | 21.893111 | 21.908479 | 20.298043 | 41.38280425 | 41.80796133 | 38.25637067 | 40.67493867 | 40.19702175 | 40.483877 | 33.555882 | 28.033499 | 28.236018 | 28.242414 | 40.296499 | 42.970044 | 37.049441 | 34.672208 | 35.204737 | 34.212582 | 32.565015 | 29.761508 | 29.494265 | 25.771402 | 40.1947 | 36.049674 | 41.719113 | 40.455469 | 40.308092 | 20.60261367 | 23.93957433 | 23.060052 | 21.77175267 | 30.967883 | 5.441598 | 28.563138 | 42.220613 | 37.170129 | 31.460715 | 31.54904 | 41.865389 | 23.8263105 | 37.282045 | 30.776557 | 31.975255 | 31.077038 | 28.694896 | 41.652532 | 24.415453 | 24.260321 | 22.528166 | 30.898788 | 25.903296 | 22.905413 | 19.573202 | 13.783457 | 15.098173 | 13.639009 | 51.281676 | 36.431219 | 23.43602 | 17.577347 | 19.132436 | 20.210719 | 20.093423 | 17.478104 | 20.116938 | 20.045865 | 22.398095 | 22.588457 | 19.857303 | 22.41246459 | 17.796985 | 26.722006 | 22.146993 | 26.75169 | 23.365043 | 26.712171 | 21.193647 | 22.9051 | 19.62634 | 13.73933 | 15.14442 | 13.37138 | 27.39795 | 20.92177 | 13.89027 | 26.70249 | 30.63515 | 39.37198074581105 | 18.063952544268744 | 26.74992492543578 | 28.998930969230326 | 35.48250402397944
0.001526 | 23.713043 | 21.901982 | 21.916364 | 20.3076 | 41.38821175 | 41.82122333 | 38.263189 | 40.68916467 | 40.2065655 | 40.495624 | 33.569391 | 28.048596 | 28.250033 | 28.257177 | 40.308386 | 42.975901 | 37.061232 | 34.684039 | 35.215987 | 34.221877 | 32.571414 | 29.773616 | 29.506648 | 25.784801 | 40.201577 | 36.058889 | 41.73025 | 40.467105 | 40.31688 | 20.60433667 | 23.941223 | 23.058256 | 21.75841467 | 30.975948 | 5.445683 | 28.569844 | 42.215614 | 37.181443 | 31.472863 | 31.557274 | 41.876929 | 23.8198745 | 37.295989 | 30.784624 | 31.986675 | 31.096409 | 28.703193 | 41.661551 | 24.422889 | 24.272048 | 22.538642 | 30.90397 | 25.911324 | 22.908032 | 19.581656 | 13.790578 | 15.10621 | 13.648148 | 51.295853 | 36.447551 | 23.443798 | 17.587583 | 19.140436 | 20.218631 | 20.101877 | 17.487664 | 20.122834 | 20.055357 | 22.408601 | 22.599725 | 19.871024 | 22.4242338 | 17.810996 | 26.735194 | 22.159911 | 26.765535 | 23.380032 | 26.725626 | 21.208836 | 22.90633 | 19.63579 | 13.74822 | 15.14894 | 13.37829 | 27.40373 | 20.93185 | 13.89955 | 26.70837 | 30.63801 | 39.39108911559327 | 18.072515103416777 | 26.759983154094133 | 29.010462894980336 | 35.502811797448274
0.001527 | 23.721416 | 21.910837 | 21.924224 | 20.317142 | 41.393591 | 41.834567 | 38.269947 | 40.70336833 | 40.2160785 | 40.507391 | 33.58385 | 28.063642 | 28.264032 | 28.271928 | 40.320252 | 42.981659 | 37.073041 | 34.695971 | 35.227243 | 34.231137 | 32.57784 | 29.785695 | 29.519047 | 25.798192 | 40.208428 | 36.068079 | 41.741348 | 40.478735 | 40.325635 | 20.60604 | 23.94283967 | 23.05642 | 21.74508367 | 30.983993 | 5.449772 | 28.576553 | 42.210498 | 37.192792 | 31.484999 | 31.565515 | 41.888457 | 23.813429 | 37.309942 | 30.792665 | 31.99808 | 31.115764 | 28.711472 | 41.670561 | 24.430321 | 24.283759 | 22.549113 | 30.909119 | 25.919318 | 22.910632 | 19.590092 | 13.797717 | 15.114238 | 13.657285 | 51.309957 | 36.463864 | 23.451557 | 17.597795 | 19.148431 | 20.226518 | 20.110304 | 17.497211 | 20.128696 | 20.064857 | 22.41909 | 22.610974 | 19.884716 | 22.43387554 | 17.824996 | 26.748381 | 22.172823 | 26.779387 | 23.394998 | 26.739076 | 21.224007 | 22.90739 | 19.64563 | 13.75772 | 15.15398 | 13.38635 | 27.40988 | 20.94173 | 13.90808 | 26.71458 | 30.64029 | 39.40953871253967 | 18.082931024538816 | 26.76887691415808 | 29.02511949089118 | 35.52940432953383
0.001528 | 23.729747 | 21.919677 | 21.932057 | 20.32667 | 41.3989415 | 41.847988 | 38.27664367 | 40.71755 | 40.2255605 | 40.51918 | 33.602444 | 28.078638 | 28.278015 | 28.286665 | 40.332098 | 42.987318 | 37.084865 | 34.708 | 35.238503 | 34.240362 | 32.584293 | 29.797745 | 29.53146 | 25.811577 | 40.215253 | 36.077244 | 41.752407 | 40.49036 | 40.334359 | 20.60772667 | 23.944423 | 23.054541 | 21.731761 | 30.992018 | 5.453865 | 28.583265 | 42.205264 | 37.204174 | 31.497123 | 31.573766 | 41.899973 | 23.806239 | 37.323906 | 30.80068 | 32.009469 | 31.135104 | 28.719731 | 41.679566 | 24.437748 | 24.295453 | 22.559579 | 30.914235 | 25.927279 | 22.913214 | 19.59851 | 13.804875 | 15.122256 | 13.666419 | 51.323988 | 36.480157 | 23.459299 | 17.607983 | 19.156423 | 20.234381 | 20.118707 | 17.506747 | 20.134524 | 20.074365 | 22.429562 | 22.622204 | 19.898381 | 22.44194337 | 17.838986 | 26.761566 | 22.185729 | 26.793246 | 23.409943 | 26.752521 | 21.239158 | 22.90834 | 19.65562 | 13.7676 | 15.15943 | 13.39574 | 27.41617 | 20.95103 | 13.91609 | 26.72085 | 30.64276 | 39.426423294258115 | 18.095074130647063 | 26.78090861434717 | 29.04218094224442 | 35.56001251337257
0.001529 | 23.738037 | 21.928501 | 21.939864 | 20.336184 | 41.4042635 | 41.861484 | 38.28327867 | 40.73170967 | 40.2350115 | 40.53099 | 33.622574 | 28.093584 | 28.291982 | 28.301389 | 40.343924 | 42.992877 | 37.096705 | 34.720125 | 35.249768 | 34.249552 | 32.590772 | 29.809767 | 29.543886 | 25.824955 | 40.222052 | 36.086383 | 41.763427 | 40.501979 | 40.34305 | 20.60939367 | 23.94597367 | 23.052618 | 21.71844633 | 31.000024 | 5.457963 | 28.589982 | 42.199913 | 37.21559 | 31.509234 | 31.582026 | 41.911475 | 23.798814 | 37.337881 | 30.808669 | 32.02084 | 31.154431 | 28.727972 | 41.688566 | 24.44517 | 24.307131 | 22.570039 | 30.919319 | 25.935207 | 22.915778 | 19.606909 | 13.812052 | 15.130266 | 13.67555 | 51.337945 | 36.496431 | 23.467022 | 17.618148 | 19.164411 | 20.24222 | 20.127085 | 17.516271 | 20.140319 | 20.08388 | 22.440017 | 22.633417 | 19.912016 | 22.45234752 | 17.852966 | 26.774751 | 22.19863 | 26.807111 | 23.424867 | 26.76596 | 21.254291 | 22.90945 | 19.66555 | 13.77765 | 15.16514 | 13.40628 | 27.42235 | 20.95936 | 13.92378 | 26.72695 | 30.64578 | 39.44083661835641 | 18.10829386482196 | 26.795307365440728 | 29.060735105171744 | 35.59258909978188
0.00153 | 23.746287 | 21.93731 | 21.947644 | 20.345683 | 41.40955725 | 41.875052 | 38.28985333 | 40.74584733 | 40.24443175 | 40.542819 | 33.64164 | 28.108482 | 28.305932 | 28.3161 | 40.355728 | 42.998337 | 37.108559 | 34.732344 | 35.261037 | 34.258708 | 32.597277 | 29.821759 | 29.556324 | 25.838326 | 40.228827 | 36.095497 | 41.774407 | 40.513593 | 40.351709 | 20.61104233 | 23.94749067 | 23.05065 | 21.70513967 | 31.008009 | 5.462065 | 28.596704 | 42.194443 | 37.22704 | 31.521332 | 31.590298 | 41.922963 | 23.79138 | 37.351871 | 30.81663 | 32.032193 | 31.173748 | 28.736196 | 41.697561 | 24.452587 | 24.318792 | 22.580493 | 30.924371 | 25.943101 | 22.918325 | 19.615144 | 13.819251 | 15.138266 | 13.684678 | 51.351828 | 36.512685 | 23.474727 | 17.62829 | 19.172397 | 20.250037 | 20.135439 | 17.525785 | 20.146081 | 20.093405 | 22.450455 | 22.644612 | 19.925624 | 22.46460587 | 17.866937 | 26.787933 | 22.211526 | 26.820981 | 23.43977 | 26.779395 | 21.269405 | 22.91071 | 19.67518 | 13.78763 | 15.17099 | 13.41776 | 27.42817 | 20.96633 | 13.93138 | 26.73263 | 30.64921 | 39.45176523107953 | 18.12193967014403 | 26.811169251880226 | 29.079869835804807 | 35.62508683957914
0.001531 | 23.754495 | 21.946105 | 21.955398 | 20.355169 | 41.415068 | 41.88868967 | 38.296366 | 40.759963 | 40.25382125 | 40.554669 | 33.657045 | 28.12333 | 28.319867 | 28.330796 | 40.36751 | 43.003698 | 37.120425 | 34.744654 | 35.272309 | 34.267829 | 32.603807 | 29.833722 | 29.568775 | 25.851691 | 40.235576 | 36.104587 | 41.785348 | 40.525201 | 40.360335 | 20.612672 | 23.948974 | 23.048635 | 21.69184067 | 31.015976 | 5.466171 | 28.603431 | 42.188854 | 37.238521 | 31.533415 | 31.59858 | 41.934436 | 23.7839365 | 37.365876 | 30.824565 | 32.043527 | 31.193055 | 28.744404 | 41.706555 | 24.459997 | 24.330438 | 22.590942 | 30.92939 | 25.950961 | 22.920853 | 19.623089 | 13.82647 | 15.146257 | 13.693802 | 51.365637 | 36.528919 | 23.482412 | 17.638411 | 19.18038 | 20.25783 | 20.143769 | 17.535289 | 20.151809 | 20.102937 | 22.460877 | 22.655789 | 19.939204 | 22.47784903 | 17.880897 | 26.801113 | 22.224417 | 26.834856 | 23.454654 | 26.792825 | 21.284501 | 22.9121 | 19.6843 | 13.79732 | 15.17683 | 13.43001 | 27.43339 | 20.97265 | 13.93912 | 26.73765 | 30.65288 | 39.46303160257757 | 18.13536098969375 | 26.827590358107116 | 29.098672990275293 | 35.65545848358174
0.001532 | 23.762664 | 21.954885 | 21.963124 | 20.364641 | 41.420657 | 41.902393 | 38.302818 | 40.77405667 | 40.2631795 | 40.566537 | 33.669892 | 28.138131 | 28.333784 | 28.345479 | 40.379271 | 43.00896 | 37.132303 | 34.757054 | 35.283584 | 34.276917 | 32.610363 | 29.845655 | 29.581236 | 25.865049 | 40.242301 | 36.113652 | 41.796249 | 40.536805 | 40.368929 | 20.61428167 | 23.950424 | 23.046571 | 21.67855033 | 31.024164 | 5.470281 | 28.610163 | 42.183145 | 37.250035 | 31.545483 | 31.606876 | 41.945893 | 23.7764835 | 37.379898 | 30.832711 | 32.054842 | 31.212356 | 28.752595 | 41.715548 | 24.4674 | 24.342068 | 22.601385 | 30.934378 | 25.958788 | 22.923364 | 19.631018 | 13.833713 | 15.15424 | 13.702924 | 51.379372 | 36.545134 | 23.490079 | 17.648511 | 19.188363 | 20.265602 | 20.152078 | 17.544785 | 20.157506 | 20.112479 | 22.471283 | 22.66695 | 19.952756 | 22.49120763 | 17.894848 | 26.814292 | 22.237303 | 26.848736 | 23.469517 | 26.80625 | 21.299578 | 22.91359 | 19.69267 | 13.80648 | 15.18255 | 13.44283 | 27.43777 | 20.98081 | 13.9472 | 26.74176 | 30.65666 | 39.47673327386061 | 18.14790726655164 | 26.84366676856287 | 29.11623242471485 | 35.68165678260709
0.001533 | 23.770792 | 21.96365 | 21.970823 | 20.3741 | 41.42621 | 41.91616033 | 38.30920833 | 40.788129 | 40.27250675 | 40.578425 | 33.687309 | 28.152883 | 28.347685 | 28.360146 | 40.391009 | 43.014123 | 37.144191 | 34.76954 | 35.294862 | 34.285969 | 32.616942 | 29.85756 | 29.593708 | 25.878401 | 40.249001 | 36.122692 | 41.80711 | 40.548402 | 40.37749 | 20.615873 | 23.95183967 | 23.044457 | 21.665267 | 31.032752 | 5.474396 | 28.616901 | 42.177316 | 37.261581 | 31.557536 | 31.615184 | 41.957332 | 23.7690215 | 37.393938 | 30.841244 | 32.066137 | 31.231651 | 28.760771 | 41.724542 | 24.474796 | 24.353682 | 22.611822 | 30.939333 | 25.966582 | 22.925858 | 19.638931 | 13.840979 | 15.162213 | 13.712042 | 51.393032 | 36.561329 | 23.497726 | 17.65859 | 19.196344 | 20.273352 | 20.160364 | 17.554271 | 20.163169 | 20.122028 | 22.481674 | 22.678094 | 19.966281 | 22.50381226 | 17.90879 | 26.827467 | 22.250184 | 26.86262 | 23.484362 | 26.819671 | 21.314637 | 22.91518 | 19.70007 | 13.81491 | 15.188 | 13.45602 | 27.44144 | 20.99042 | 13.95584 | 26.74679 | 30.6604 | 39.492093465735365 | 18.158927943798176 | 26.858494567688922 | 29.131635995255156 | 35.701883526125755
0.001534 | 23.77888 | 21.972402 | 21.978495 | 20.383545 | 41.4317275 | 41.929988 | 38.31553733 | 40.802179 | 40.281803 | 40.59033 | 33.7072 | 28.167589 | 28.361569 | 28.374798 | 40.402724 | 43.019188 | 37.156089 | 34.782112 | 35.306141 | 34.294988 | 32.623545 | 29.869435 | 29.606189 | 25.891747 | 40.255677 | 36.131708 | 41.81793 | 40.559994 | 40.386018 | 20.61744467 | 23.953221 | 23.042292 | 21.651992 | 31.041318 | 5.478515 | 28.623645 | 42.171367 | 37.273157 | 31.569572 | 31.623507 | 41.968754 | 23.761551 | 37.407998 | 30.849744 | 32.077412 | 31.250942 | 28.768933 | 41.733537 | 24.482185 | 24.365281 | 22.622252 | 30.944257 | 25.974343 | 22.928335 | 19.646826 | 13.84827 | 15.170177 | 13.721158 | 51.406616 | 36.577505 | 23.505353 | 17.66865 | 19.204326 | 20.281082 | 20.16863 | 17.563751 | 20.168801 | 20.131587 | 22.492049 | 22.689222 | 19.979778 | 22.51479355 | 17.922723 | 26.84064 | 22.26306 | 26.876508 | 23.499189 | 26.833088 | 21.329678 | 22.91681 | 19.70628 | 13.82235 | 15.19306 | 13.46941 | 27.44594 | 21.00104 | 13.96527 | 26.7534 | 30.66395 | 39.508335399008566 | 18.16777246451386 | 26.871169839926754 | 29.143971558027875 | 35.7243039209722
0.001535 | 23.786929 | 21.981139 | 21.986138 | 20.392978 | 41.43721075 | 41.943873 | 38.322113 | 40.81620767 | 40.29106875 | 40.602254 | 33.726955 | 28.182249 | 28.375437 | 28.389435 | 40.414416 | 43.024155 | 37.167994 | 34.794768 | 35.317421 | 34.303973 | 32.630172 | 29.881281 | 29.618678 | 25.905086 | 40.262329 | 36.1407 | 41.828711 | 40.571581 | 40.394513 | 20.61899667 | 23.954568 | 23.040073 | 21.63872533 | 31.049862 | 5.482638 | 28.630396 | 42.165296 | 37.284765 | 31.581591 | 31.631844 | 41.980156 | 23.754071 | 37.422079 | 30.85821 | 32.088665 | 31.270232 | 28.777081 | 41.741815 | 24.489565 | 24.376865 | 22.632676 | 30.949149 | 25.982071 | 22.930795 | 19.654706 | 13.855587 | 15.178132 | 13.730269 | 51.420125 | 36.59366 | 23.512961 | 17.67869 | 19.212308 | 20.288791 | 20.176875 | 17.573223 | 20.174401 | 20.141155 | 22.502408 | 22.700335 | 19.993247 | 22.52313978 | 17.936647 | 26.85381 | 22.275932 | 26.890399 | 23.513997 | 26.846501 | 21.3447 | 22.91849 | 19.71262 | 13.8286 | 15.19759 | 13.48278 | 27.45125 | 21.01223 | 13.97547 | 26.76107 | 30.66716 | 39.52468229448693 | 18.17784905691856 | 26.88064027270526 | 29.157556842217357 | 35.752218138210694
0.001536 | 23.794939 | 21.989862 | 21.993754 | 20.402397 | 41.44266 | 41.957813 | 38.331642 | 40.83021467 | 40.30030325 | 40.614195 | 33.743965 | 28.196862 | 28.389287 | 28.404056 | 40.426084 | 43.029024 | 37.179907 | 34.807504 | 35.328702 | 34.312924 | 32.636821 | 29.893097 | 29.631174 | 25.918419 | 40.268958 | 36.149668 | 41.839451 | 40.583163 | 40.402975 | 20.62052967 | 23.95588 | 23.037799 | 21.625466 | 31.058386 | 5.486765 | 28.637154 | 42.159104 | 37.296402 | 31.593591 | 31.640198 | 41.991538 | 23.746583 | 37.435161 | 30.866644 | 32.099895 | 31.289523 | 28.785215 | 41.74953 | 24.496937 | 24.388433 | 22.643093 | 30.95401 | 25.989765 | 22.933238 | 19.662568 | 13.86293 | 15.186079 | 13.739378 | 51.433558 | 36.609796 | 23.520549 | 17.688712 | 19.220292 | 20.296482 | 20.185101 | 17.582689 | 20.179969 | 20.150731 | 22.512753 | 22.711431 | 20.00669 | 22.52951887 | 17.950562 | 26.866976 | 22.288799 | 26.904294 | 23.528787 | 26.85991 | 21.359705 | 22.92017 | 19.72036 | 13.83366 | 15.20147 | 13.49597 | 27.45713 | 21.02355 | 13.98627 | 26.76944 | 30.66989 | 39.540357372977184 | 18.190741225129152 | 26.890122190413955 | 29.17482928619075 | 35.783578928658685
0.001537 | 23.802911 | 21.998572 | 22.001342 | 20.411803 | 41.4480765 | 41.97180467 | 38.34097933 | 40.8442 | 40.309507 | 40.626153 | 33.756235 | 28.211431 | 28.40312 | 28.41866 | 40.437728 | 43.033795 | 37.191826 | 34.820318 | 35.339983 | 34.321841 | 32.643493 | 29.904883 | 29.643678 | 25.931747 | 40.275563 | 36.158611 | 41.850151 | 40.594739 | 40.411403 | 20.62204233 | 23.95715667 | 23.03547 | 21.612215 | 31.06689 | 5.490897 | 28.643919 | 42.152789 | 37.30807 | 31.605573 | 31.648568 | 42.0029 | 23.739087 | 37.447267 | 30.875045 | 32.111103 | 31.308815 | 28.793337 | 41.757248 | 24.5043 | 24.399987 | 22.653504 | 30.958839 | 25.997426 | 22.935665 | 19.670414 | 13.870301 | 15.194016 | 13.748483 | 51.446916 | 36.625912 | 23.528116 | 17.698717 | 19.228278 | 20.304153 | 20.193308 | 17.592149 | 20.185506 | 20.160317 | 22.523083 | 22.722513 | 20.020105 | 22.53758249 | 17.964469 | 26.880139 | 22.301661 | 26.91819 | 23.54356 | 26.873315 | 21.374692 | 22.92184 | 19.7292 | 13.83964 | 15.20509 | 13.50876 | 27.46334 | 21.03456 | 13.99747 | 26.77817 | 30.6715 | 39.55458385528604 | 18.205578107257125 | 26.9017451978445 | 29.194679225702128 | 35.816339043133496
0.001538 | 23.810843 | 22.007269 | 22.008901 | 20.421197 | 41.4534605 | 41.985845 | 38.35012933 | 40.858164 | 40.3186795 | 40.638127 | 33.770913 | 28.225954 | 28.416935 | 28.433248 | 40.449348 | 43.038468 | 37.20375 | 34.83321 | 35.351264 | 34.330725 | 32.650186 | 29.91664 | 29.656187 | 25.945068 | 40.282144 | 36.167531 | 41.86081 | 40.60631 | 40.419799 | 20.623536 | 23.95839833 | 23.033082 | 21.598972 | 31.075373 | 5.495033 | 28.650692 | 42.146351 | 37.319766 | 31.617535 | 31.656956 | 42.01424 | 23.731582 | 37.45939 | 30.883412 | 32.122288 | 31.328111 | 28.801447 | 41.764968 | 24.511654 | 24.411526 | 22.663907 | 30.963637 | 26.005055 | 22.938076 | 19.678243 | 13.877701 | 15.201945 | 13.757584 | 51.460197 | 36.642008 | 23.535663 | 17.708704 | 19.236266 | 20.311806 | 20.201496 | 17.601605 | 20.191012 | 20.169912 | 22.533399 | 22.73358 | 20.033493 | 22.54670963 | 17.978367 | 26.893298 | 22.31452 | 26.932089 | 23.558316 | 26.886717 | 21.389662 | 22.92346 | 19.73891 | 13.84647 | 15.20963 | 13.52098 | 27.46962 | 21.04482 | 14.00887 | 26.78693 | 30.67237 | 39.56658496222021 | 18.22157903499908 | 26.914756032031466 | 29.21606421061624 | 35.84845123245256
0.001539 | 23.818738 | 22.015952 | 22.016432 | 20.430579 | 41.458813 | 41.99993167 | 38.359095 | 40.872107 | 40.327821 | 40.650117 | 33.7888 | 28.240433 | 28.430733 | 28.447819 | 40.460943 | 43.043044 | 37.215677 | 34.846176 | 35.362544 | 34.339575 | 32.656901 | 29.928368 | 29.668701 | 25.958383 | 40.288703 | 36.176427 | 41.871428 | 40.617876 | 40.42816 | 20.625009 | 23.95960433 | 23.030635 | 21.58573667 | 31.083838 | 5.499174 | 28.657473 | 42.13979 | 37.331491 | 31.629477 | 31.665362 | 42.025558 | 23.72407 | 37.471527 | 30.891746 | 32.133448 | 31.347413 | 28.809546 | 41.772688 | 24.518998 | 24.42305 | 22.674304 | 30.968405 | 26.01265 | 22.94047 | 19.686055 | 13.88513 | 15.209865 | 13.766681 | 51.473401 | 36.658084 | 23.543189 | 17.718675 | 19.244257 | 20.319441 | 20.209668 | 17.611057 | 20.196487 | 20.179516 | 22.543701 | 22.744633 | 20.046855 | 22.55627932 | 17.992256 | 26.906453 | 22.327374 | 26.94599 | 23.573056 | 26.900115 | 21.404613 | 22.92502 | 19.74923 | 13.85397 | 15.21489 | 13.53243 | 27.47574 | 21.05388 | 14.0203 | 26.79537 | 30.67342 | 39.576231770741856 | 18.237963340051607 | 26.92840143000939 | 29.237941790797855 | 35.87786824743326
0.00154 | 23.826595 | 22.024622 | 22.023933 | 20.439949 | 41.4641345 | 42.01406133 | 38.36788233 | 40.88602833 | 40.33693175 | 40.662123 | 33.807476 | 28.254868 | 28.444513 | 28.462372 | 40.472513 | 43.047523 | 37.227607 | 34.859215 | 35.373823 | 34.348391 | 32.663637 | 29.940065 | 29.681219 | 25.971693 | 40.29524 | 36.185299 | 41.882005 | 40.629437 | 40.436488 | 20.626463 | 23.96077433 | 23.028126 | 21.57250967 | 31.092283 | 5.503319 | 28.664263 | 42.133105 | 37.343245 | 31.641398 | 31.673787 | 42.036852 | 23.71655 | 37.483679 | 30.900047 | 32.144584 | 31.366723 | 28.817635 | 41.78041 | 24.526331 | 24.43456 | 22.684693 | 30.973142 | 26.020213 | 22.942849 | 19.693851 | 13.892591 | 15.217777 | 13.775775 | 51.48653 | 36.67414 | 23.550694 | 17.728631 | 19.252253 | 20.327059 | 20.217822 | 17.620505 | 20.201931 | 20.18913 | 22.553988 | 22.755672 | 20.06019 | 22.56567056 | 18.006138 | 26.919603 | 22.340224 | 26.959891 | 23.58778 | 26.91351 | 21.419547 | 22.9265 | 19.75993 | 13.86195 | 15.22074 | 13.54292 | 27.48146 | 21.06131 | 14.03154 | 26.80315 | 30.67458 | 39.5878802716004 | 18.25395035411131 | 26.94192812881283 | 29.259269516111733 | 35.90254283889298
0.001541 | 23.834414 | 22.03328 | 22.031406 | 20.449306 | 41.4694265 | 42.028231 | 38.37649367 | 40.89992833 | 40.34601125 | 40.674143 | 33.824517 | 28.26926 | 28.458276 | 28.476908 | 40.484058 | 43.051905 | 37.239538 | 34.872324 | 35.3851 | 34.357174 | 32.670393 | 29.951733 | 29.693741 | 25.984997 | 40.301753 | 36.194148 | 41.892541 | 40.640992 | 40.444783 | 20.62789633 | 23.96190833 | 23.025556 | 21.55929067 | 31.10071 | 5.507468 | 28.671062 | 42.126295 | 37.355026 | 31.653297 | 31.682233 | 42.048121 | 23.709022 | 37.495844 | 30.908314 | 32.155694 | 31.386043 | 28.825714 | 41.788132 | 24.533653 | 24.446056 | 22.695075 | 30.977848 | 26.027742 | 22.945212 | 19.701629 | 13.900083 | 15.225679 | 13.784865 | 51.499581 | 36.690176 | 23.558178 | 17.738571 | 19.260253 | 20.33466 | 20.22596 | 17.62995 | 20.207345 | 20.198754 | 22.564263 | 22.766697 | 20.073499 | 22.57426235 | 18.020012 | 26.932749 | 22.35307 | 26.973793 | 23.602489 | 26.926901 | 21.434464 | 22.92786 | 19.77076 | 13.87022 | 15.22702 | 13.55225 | 27.48652 | 21.06874 | 14.04241 | 26.80993 | 30.67582 | 39.60185691768653 | 18.26875940887478 | 26.954582865476336 | 29.27900493642265 | 35.9205987057246
0.001542 | 23.842196 | 22.041924 | 22.038849 | 20.458652 | 41.474689 | 42.04243833 | 38.38493333 | 40.91380733 | 40.35506 | 40.686179 | 33.837501 | 28.283609 | 28.47202 | 28.491426 | 40.495576 | 43.056189 | 37.25147 | 34.885501 | 35.396374 | 34.365924 | 32.677168 | 29.96337 | 29.706264 | 25.998296 | 40.308245 | 36.202973 | 41.903036 | 40.652543 | 40.453043 | 20.62931 | 23.96300567 | 23.022921 | 21.54607967 | 31.109119 | 5.511622 | 28.677871 | 42.119361 | 37.366835 | 31.665174 | 31.6907 | 42.059365 | 23.7014865 | 37.508021 | 30.916548 | 32.166778 | 31.405373 | 28.833784 | 41.795854 | 24.540964 | 24.457538 | 22.70545 | 30.982523 | 26.035239 | 22.94756 | 19.709391 | 13.907608 | 15.233574 | 13.793951 | 51.512556 | 36.706192 | 23.56564 | 17.748497 | 19.268258 | 20.342246 | 20.234083 | 17.639394 | 20.212729 | 20.208387 | 22.574524 | 22.777709 | 20.086781 | 22.58143372 | 18.033878 | 26.94589 | 22.365913 | 26.987696 | 23.617182 | 26.94029 | 21.449363 | 22.92908 | 19.78148 | 13.8786 | 15.23358 | 13.56025 | 27.49068 | 21.07821 | 14.05272 | 26.81534 | 30.67708 | 39.61738492980698 | 18.281609836038612 | 26.96561237703445 | 29.296105601595336 | 35.940726181122145
0.001543 | 23.849941 | 22.050557 | 22.046262 | 20.467986 | 41.479923 | 42.05667967 | 38.39320567 | 40.92766533 | 40.36407775 | 40.698228 | 33.852451 | 28.297916 | 28.485747 | 28.505925 | 40.507068 | 43.060378 | 37.263401 | 34.898745 | 35.407645 | 34.374641 | 32.683963 | 29.974978 | 29.71879 | 26.011589 | 40.314715 | 36.211775 | 41.913489 | 40.664088 | 40.461269 | 20.63070333 | 23.96406733 | 23.02022 | 21.53287667 | 31.11751 | 5.51578 | 28.684689 | 42.112301 | 37.378671 | 31.677027 | 31.699188 | 42.070583 | 23.693944 | 37.52021 | 30.924748 | 32.177835 | 31.424717 | 28.841845 | 41.803576 | 24.548263 | 24.469005 | 22.715816 | 30.987168 | 26.042703 | 22.949893 | 19.717135 | 13.915166 | 15.241459 | 13.803033 | 51.525453 | 36.722188 | 23.573081 | 17.75841 | 19.27627 | 20.349817 | 20.242192 | 17.648836 | 20.218083 | 20.21803 | 22.584772 | 22.788708 | 20.100037 | 22.587146 | 18.047736 | 26.959026 | 22.378752 | 27.001599 | 23.631861 | 26.953676 | 21.464245 | 22.93014 | 19.79184 | 13.88689 | 15.24027 | 13.56858 | 27.49383 | 21.08919 | 14.06227 | 26.8201 | 30.67832 | 39.63368752876845 | 18.291613880543203 | 26.974405577758382 | 29.30974834840869 | 35.964957609726646
0.001544 | 23.857649 | 22.059177 | 22.053646 | 20.477308 | 41.485129 | 42.07095267 | 38.40131467 | 40.94150233 | 40.37306425 | 40.710292 | 33.872087 | 28.312181 | 28.499455 | 28.520405 | 40.518533 | 43.064469 | 37.27533 | 34.912052 | 35.418913 | 34.383325 | 32.690777 | 29.986556 | 29.731316 | 26.024877 | 40.321163 | 36.220555 | 41.923901 | 40.675628 | 40.469462 | 20.63207633 | 23.96509133 | 23.017452 | 21.51968167 | 31.125884 | 5.519942 | 28.691518 | 42.105114 | 37.390533 | 31.688856 | 31.707699 | 42.081774 | 23.6863945 | 37.532409 | 30.932914 | 32.188864 | 31.444076 | 28.849899 | 41.811297 | 24.55555 | 24.48046 | 22.726175 | 30.991783 | 26.050134 | 22.95221 | 19.724863 | 13.92276 | 15.249336 | 13.81211 | 51.538273 | 36.738163 | 23.5805 | 17.768309 | 19.284288 | 20.357372 | 20.250286 | 17.658277 | 20.223407 | 20.227683 | 22.595007 | 22.799695 | 20.113267 | 22.59430847 | 18.061587 | 26.972157 | 22.391587 | 27.015501 | 23.646526 | 26.967059 | 21.47911 | 22.9314 | 19.80159 | 13.8949 | 15.24693 | 13.57838 | 27.49759 | 21.10118 | 14.0709 | 26.82599 | 30.67948 | 39.64998793537765 | 18.300502880468244 | 26.986865164870206 | 29.325855464652857 | 35.9915869505526
0.001545 | 23.865321 | 22.067786 | 22.061 | 20.48662 | 41.490308 | 42.08525433 | 38.409264 | 40.955318 | 40.38201975 | 40.722368 | 33.893622 | 28.326405 | 28.513145 | 28.534866 | 40.529971 | 43.068465 | 37.287256 | 34.925422 | 35.430177 | 34.391976 | 32.697609 | 29.998103 | 29.743842 | 26.038159 | 40.32759 | 36.229311 | 41.93427 | 40.687162 | 40.47762 | 20.633429 | 23.96607867 | 23.014615 | 21.50649467 | 31.134241 | 5.524109 | 28.698357 | 42.097802 | 37.402421 | 31.70066 | 31.716234 | 42.092937 | 23.6788375 | 37.544619 | 30.941047 | 32.199865 | 31.463452 | 28.857946 | 41.819016 | 24.562825 | 24.4919 | 22.736526 | 30.996259 | 26.057533 | 22.954513 | 19.732573 | 13.930389 | 15.257205 | 13.821184 | 51.551016 | 36.754118 | 23.587897 | 17.778196 | 19.292313 | 20.364914 | 20.258368 | 17.667719 | 20.228702 | 20.237346 | 22.60523 | 22.81067 | 20.126472 | 22.60289455 | 18.07543 | 26.985282 | 22.404419 | 27.029402 | 23.661178 | 26.98044 | 21.493959 | 22.93306 | 19.8105 | 13.90245 | 15.25343 | 13.58942 | 27.50195 | 21.11369 | 14.07864 | 26.83272 | 30.68051 | 39.66550937044132 | 18.31155644218893 | 27.002558243814708 | 29.34584274526225 | 36.01890816261451
0.001546 | 23.872957 | 22.076383 | 22.068323 | 20.49592 | 41.495461 | 42.09958133 | 38.417058 | 40.969113 | 40.3909445 | 40.734457 | 33.914271 | 28.340589 | 28.526817 | 28.549307 | 40.541382 | 43.072364 | 37.299178 | 34.938851 | 35.441436 | 34.400594 | 32.704459 | 30.009621 | 29.756367 | 26.051437 | 40.333995 | 36.238044 | 41.944598 | 40.698692 | 40.485743 | 20.63476167 | 23.96702867 | 23.011708 | 21.493316 | 31.142582 | 5.528281 | 28.705207 | 42.090361 | 37.414334 | 31.712438 | 31.724794 | 42.10407 | 23.6712745 | 37.556836 | 30.949146 | 32.210838 | 31.482847 | 28.865986 | 41.826734 | 24.570086 | 24.503328 | 22.746869 | 31.000617 | 26.064899 | 22.956801 | 19.740267 | 13.938055 | 15.265065 | 13.830254 | 51.563681 | 36.770053 | 23.595271 | 17.788071 | 19.300346 | 20.372442 | 20.266436 | 17.677161 | 20.233968 | 20.247019 | 22.61544 | 22.821633 | 20.13965 | 22.61228327 | 18.089267 | 26.998401 | 22.417248 | 27.043301 | 23.675816 | 26.993818 | 21.50879 | 22.93495 | 19.81832 | 13.90935 | 15.2596 | 13.60149 | 27.50673 | 21.12623 | 14.08566 | 26.83998 | 30.68137 | 39.67947505476618 | 18.324124008785745 | 27.020430246440235 | 29.368537433834693 | 36.04521520492686
0.001547 | 23.880557 | 22.084968 | 22.075616 | 20.505209 | 41.50058825 | 42.11393133 | 38.42470033 | 40.982887 | 40.39983775 | 40.746558 | 33.931246 | 28.354733 | 28.54047 | 28.563729 | 40.552764 | 43.076167 | 37.311094 | 34.952338 | 35.45269 | 34.409179 | 32.711327 | 30.021108 | 29.768891 | 26.064709 | 40.34038 | 36.246755 | 41.954884 | 40.710217 | 40.493832 | 20.63607333 | 23.967941 | 23.008728 | 21.48014467 | 31.150908 | 5.532457 | 28.712069 | 42.082794 | 37.426272 | 31.72419 | 31.733378 | 42.115174 | 23.663705 | 37.569062 | 30.957211 | 32.22178 | 31.502262 | 28.874021 | 41.834449 | 24.577333 | 24.514742 | 22.757203 | 31.004948 | 26.072232 | 22.959074 | 19.747943 | 13.945759 | 15.272916 | 13.839319 | 51.576268 | 36.785967 | 23.602623 | 17.797936 | 19.308387 | 20.379958 | 20.274493 | 17.686605 | 20.239205 | 20.256703 | 22.625639 | 22.832585 | 20.152803 | 22.62185362 | 18.103097 | 27.011514 | 22.430073 | 27.057199 | 23.690442 | 27.007194 | 21.523604 | 22.93704 | 19.82478 | 13.91541 | 15.26531 | 13.61441 | 27.51172 | 21.13832 | 14.09209 | 26.8475 | 30.68211 | 39.691108209158955 | 18.337555023339206 | 27.03942660459517 | 29.392766773968056 | 36.06880203650414
0.001548 | 23.888122 | 22.093542 | 22.082878 | 20.514488 | 41.50569075 | 42.12830133 | 38.43219567 | 40.99664067 | 40.4087 | 40.758672 | 33.944219 | 28.368836 | 28.554104 | 28.57813 | 40.564119 | 43.079875 | 37.323004 | 34.96588 | 35.463938 | 34.417732 | 32.718211 | 30.032564 | 29.781411 | 26.077976 | 40.346744 | 36.255443 | 41.965127 | 40.721737 | 40.501887 | 20.63736433 | 23.96881533 | 23.005676 | 21.466982 | 31.159218 | 5.536637 | 28.718943 | 42.075098 | 37.438235 | 31.735915 | 31.741989 | 42.126247 | 23.656128 | 37.581295 | 30.965242 | 32.232693 | 31.5217 | 28.882051 | 41.842162 | 24.584567 | 24.526143 | 22.767529 | 31.009252 | 26.079533 | 22.961334 | 19.755602 | 13.953502 | 15.28076 | 13.848379 | 51.588777 | 36.801862 | 23.609952 | 17.80779 | 19.316438 | 20.387461 | 20.282539 | 17.696051 | 20.244414 | 20.266397 | 22.635826 | 22.843525 | 20.165931 | 22.63098463 | 18.11692 | 27.02462 | 22.442896 | 27.071095 | 23.705055 | 27.020568 | 21.538402 | 22.93929 | 19.83089 | 13.92039 | 15.27038 | 13.62796 | 27.51674 | 21.14945 | 14.0981 | 26.85497 | 30.68303 | 39.70075739539314 | 18.35119892892979 | 27.05849275012788 | 29.4173580092602 | 36.08796261636084
0.001549 | 23.895652 | 22.102104 | 22.09011 | 20.523756 | 41.510769 | 42.14268767 | 38.43954733 | 41.01037333 | 40.41753175 | 40.770796 | 33.961285 | 28.382901 | 28.567719 | 28.59251 | 40.575444 | 43.083487 | 37.334906 | 34.979476 | 35.475181 | 34.426253 | 32.725111 | 30.043991 | 29.793929 | 26.091239 | 40.353088 | 36.264109 | 41.975329 | 40.733251 | 40.509906 | 20.63863467 | 23.969652 | 23.002548 | 21.45382733 | 31.167513 | 5.540822 | 28.725829 | 42.067273 | 37.450222 | 31.747612 | 31.750627 | 42.137288 | 23.6485455 | 37.593533 | 30.973239 | 32.243574 | 31.541162 | 28.890075 | 41.849872 | 24.591785 | 24.537532 | 22.777846 | 31.013528 | 26.086802 | 22.963579 | 19.763244 | 13.961284 | 15.288595 | 13.857435 | 51.601208 | 36.817735 | 23.617258 | 17.817634 | 19.324499 | 20.394952 | 20.290575 | 17.705499 | 20.249594 | 20.276102 | 22.646002 | 22.854456 | 20.179033 | 22.6390553 | 18.130736 | 27.03772 | 22.455716 | 27.084987 | 23.719657 | 27.03394 | 21.553183 | 22.94167 | 19.83822 | 13.92397 | 15.27468 | 13.64193 | 27.52158 | 21.15915 | 14.10382 | 26.86211 | 30.68411 | 39.71277324393516 | 18.364405168638 | 27.07657411488673 | 29.441138383308974 | 36.105777253267604
0.00155 | 23.903147 | 22.110656 | 22.09731 | 20.533014 | 41.515824 | 42.15708867 | 38.44675933 | 41.02408567 | 40.426332 | 40.782931 | 33.98106 | 28.396928 | 28.581315 | 28.606869 | 40.586741 | 43.087004 | 37.3468 | 34.993124 | 35.486416 | 34.434741 | 32.732027 | 30.055386 | 29.806441 | 26.104497 | 40.359411 | 36.272752 | 41.985487 | 40.744761 | 40.517891 | 20.639884 | 23.97045 | 22.999343 | 21.44068033 | 31.175794 | 5.545011 | 28.732727 | 42.059319 | 37.462232 | 31.75928 | 31.759292 | 42.148297 | 23.640957 | 37.605777 | 30.981203 | 32.254424 | 31.56065 | 28.898095 | 41.857578 | 24.598989 | 24.548907 | 22.788155 | 31.017776 | 26.094038 | 22.965811 | 19.770868 | 13.969107 | 15.296421 | 13.866487 | 51.613561 | 36.833588 | 23.62454 | 17.82747 | 19.33257 | 20.402432 | 20.298601 | 17.714952 | 20.254746 | 20.285818 | 22.656166 | 22.865376 | 20.19211 | 22.64544463 | 18.144546 | 27.050813 | 22.468532 | 27.098877 | 23.734247 | 27.047311 | 21.567948 | 22.94413 | 19.84654 | 13.92825 | 15.27996 | 13.65614 | 27.52606 | 21.16696 | 14.10942 | 26.86862 | 30.6853 | 39.72701008314734 | 18.376523185544322 | 27.092616130720085 | 29.46293513971225 | 36.12936066480575
0.001551 | 23.910608 | 22.119197 | 22.104478 | 20.542262 | 41.52085675 | 42.171501 | 38.45383567 | 41.037777 | 40.435101 | 40.795077 | 34.000934 | 28.410917 | 28.594892 | 28.621207 | 40.598008 | 43.090426 | 37.358684 | 35.006821 | 35.497645 | 34.443197 | 32.738959 | 30.066752 | 29.818949 | 26.11775 | 40.365715 | 36.281373 | 41.995603 | 40.756265 | 40.525841 | 20.64111267 | 23.97120967 | 22.99606 | 21.42754167 | 31.184061 | 5.549205 | 28.739639 | 42.051234 | 37.474265 | 31.770919 | 31.767987 | 42.159271 | 23.633363 | 37.618025 | 30.989132 | 32.265241 | 31.580166 | 28.90611 | 41.86528 | 24.606177 | 24.560271 | 22.798454 | 31.021997 | 26.101242 | 22.968029 | 19.778475 | 13.976973 | 15.30424 | 13.875534 | 51.625835 | 36.849421 | 23.631799 | 17.837297 | 19.340652 | 20.409902 | 20.306618 | 17.724409 | 20.259871 | 20.295544 | 22.66632 | 22.876286 | 20.205163 | 22.65151313 | 18.15835 | 27.063898 | 22.481347 | 27.112763 | 23.748827 | 27.060679 | 21.582696 | 22.94664 | 19.85561 | 13.93312 | 15.28694 | 13.67036 | 27.52997 | 21.17573 | 14.11503 | 26.87421 | 30.68655 | 39.742691133836416 | 18.38690242272925 | 27.105564229476325 | 29.48157552206787 | 36.15693676953981
0.001552 | 23.918035 | 22.127728 | 22.111616 | 20.5515 | 41.5258675 | 42.18592133 | 38.460781 | 41.051448 | 40.44383925 | 40.807233 | 34.018299 | 28.424868 | 28.608449 | 28.635523 | 40.609245 | 43.093753 | 37.370557 | 35.020564 | 35.508866 | 34.451621 | 32.745905 | 30.078086 | 29.83145 | 26.130998 | 40.371999 | 36.289973 | 42.005676 | 40.767765 | 40.533755 | 20.64232033 | 23.97193067 | 22.992698 | 21.414411 | 31.192314 | 5.553403 | 28.746564 | 42.04302 | 37.486321 | 31.782528 | 31.776711 | 42.170212 | 23.625763 | 37.630276 | 30.997026 | 32.276026 | 31.599712 | 28.914119 | 41.872978 | 24.613349 | 24.571622 | 22.808745 | 31.026191 | 26.108413 | 22.970234 | 19.786065 | 13.984881 | 15.31205 | 13.884576 | 51.63803 | 36.865233 | 23.639034 | 17.847116 | 19.348747 | 20.417362 | 20.314627 | 17.73387 | 20.264967 | 20.305281 | 22.676463 | 22.887186 | 20.21819 | 22.65934935 | 18.172147 | 27.076977 | 22.494158 | 27.126645 | 23.763396 | 27.074047 | 21.597428 | 22.94916 | 19.86522 | 13.93843 | 15.29498 | 13.68441 | 27.53312 | 21.18658 | 14.12081 | 26.87849 | 30.68781 | 39.759039616809076 | 18.395078746954496 | 27.120101532216943 | 29.496696566069723 | 36.18662892238574
0.001553 | 23.925427 | 22.136248 | 22.118721 | 20.560728 | 41.53085725 | 42.20034733 | 38.467599 | 41.065099 | 40.452546 | 40.819398 | 34.031068 | 28.438782 | 28.621988 | 28.649816 | 40.620451 | 43.096985 | 37.382418 | 35.034353 | 35.520078 | 34.460013 | 32.752866 | 30.08939 | 29.843945 | 26.144242 | 40.378264 | 36.29855 | 42.015706 | 40.77926 | 40.541635 | 20.643507 | 23.97261167 | 22.989254 | 21.40128833 | 31.200555 | 5.557606 | 28.753503 | 42.034674 | 37.498399 | 31.794105 | 31.785465 | 42.181117 | 23.6181575 | 37.64253 | 31.004887 | 32.286776 | 31.61929 | 28.922124 | 41.880671 | 24.620505 | 24.582961 | 22.819026 | 31.030357 | 26.115552 | 22.972425 | 19.793637 | 13.992833 | 15.319852 | 13.893614 | 51.650147 | 36.881024 | 23.646245 | 17.856929 | 19.356853 | 20.424813 | 20.322628 | 17.743338 | 20.270037 | 20.31503 | 22.686596 | 22.898078 | 20.231193 | 22.66834829 | 18.185939 | 27.090047 | 22.506967 | 27.140522 | 23.777955 | 27.087413 | 21.612144 | 22.95166 | 19.87513 | 13.94406 | 15.30386 | 13.69807 | 27.5347 | 21.19895 | 14.12691 | 26.88268 | 30.68903 | 39.77527875287208 | 18.404366960971515 | 27.13946586608965 | 29.515389508639053 | 36.21656047825948
0.001554 | 23.932787 | 22.144759 | 22.125794 | 20.569947 | 41.535827 | 42.21477533 | 38.474293 | 41.07872933 | 40.461222 | 40.831573 | 34.046437 | 28.45266 | 28.635506 | 28.664087 | 40.631627 | 43.100123 | 37.394265 | 35.048185 | 35.531282 | 34.468373 | 32.759841 | 30.100663 | 29.856432 | 26.157482 | 40.38451 | 36.307106 | 42.025693 | 40.79075 | 40.549479 | 20.64467167 | 23.97325433 | 22.985727 | 21.388174 | 31.208783 | 5.561814 | 28.760456 | 42.026197 | 37.510498 | 31.805652 | 31.794251 | 42.191986 | 23.6105465 | 37.654785 | 31.012713 | 32.297493 | 31.638902 | 28.930123 | 41.888359 | 24.627644 | 24.594288 | 22.829297 | 31.034496 | 26.122659 | 22.974604 | 19.801192 | 14.00083 | 15.327646 | 13.902646 | 51.662184 | 36.896795 | 23.653432 | 17.866735 | 19.364973 | 20.432255 | 20.330623 | 17.752812 | 20.275079 | 20.324789 | 22.696718 | 22.90896 | 20.244171 | 22.67788896 | 18.199725 | 27.10311 | 22.519774 | 27.154395 | 23.792505 | 27.100778 | 21.626844 | 22.9541 | 19.88513 | 13.94987 | 15.31336 | 13.71115 | 27.53665 | 21.21232 | 14.13345 | 26.88776 | 30.69017 | 39.790631762832106 | 18.415713146729146 | 27.161935058409192 | 29.538180106595085 | 36.24485479207695
0.001555 | 23.940113 | 22.153259 | 22.132835 | 20.579156 | 41.54077675 | 42.22920267 | 38.480868 | 41.09233933 | 40.469867 | 40.843755 | 34.065499 | 28.466502 | 28.649005 | 28.678335 | 40.642772 | 43.103166 | 37.406099 | 35.062058 | 35.542476 | 34.476701 | 32.766828 | 30.111905 | 29.86891 | 26.170717 | 40.390737 | 36.31564 | 42.035636 | 40.802235 | 40.557287 | 20.645816 | 23.97385667 | 22.982116 | 21.37506767 | 31.216998 | 5.566026 | 28.767424 | 42.017588 | 37.522619 | 31.817165 | 31.803069 | 42.202817 | 23.60293 | 37.667041 | 31.020505 | 32.308174 | 31.658549 | 28.938117 | 41.896041 | 24.634766 | 24.605604 | 22.839559 | 31.038608 | 26.129734 | 22.97677 | 19.80873 | 14.008873 | 15.335432 | 13.911674 | 51.674143 | 36.912545 | 23.660595 | 17.876536 | 19.373107 | 20.43969 | 20.338611 | 17.762293 | 20.280095 | 20.33456 | 22.706832 | 22.919835 | 20.257125 | 22.68735038 | 18.213506 | 27.116164 | 22.532579 | 27.168262 | 23.807046 | 27.114142 | 21.641528 | 22.95644 | 19.89498 | 13.95574 | 15.32324 | 13.72344 | 27.53889 | 21.22613 | 14.14046 | 26.89348 | 30.69116 | 39.80432186749593 | 18.42846674730791 | 27.18615323583775 | 29.563765297268798 | 36.26963521875411
0.001556 | 23.947406 | 22.16175 | 22.139843 | 20.588356 | 41.545708 | 42.243627 | 38.48732767 | 41.105929 | 40.47848075 | 40.855946 | 34.085643 | 28.480309 | 28.662484 | 28.69256 | 40.653885 | 43.106115 | 37.417916 | 35.075969 | 35.553661 | 34.484998 | 32.773829 | 30.123117 | 29.881379 | 26.183948 | 40.396945 | 36.324152 | 42.045536 | 40.813715 | 40.56506 | 20.64693867 | 23.97441967 | 22.978418 | 21.361969 | 31.225203 | 5.570193 | 28.774407 | 42.008847 | 37.53476 | 31.828646 | 31.81192 | 42.213611 | 23.595309 | 37.679296 | 31.028262 | 32.31882 | 31.678233 | 28.946106 | 41.903717 | 24.641869 | 24.616907 | 22.849812 | 31.042692 | 26.136777 | 22.978923 | 19.81625 | 14.016962 | 15.343209 | 13.920696 | 51.686021 | 36.928274 | 23.667733 | 17.886332 | 19.381255 | 20.447116 | 20.346594 | 17.771781 | 20.285084 | 20.344342 | 22.716935 | 22.930701 | 20.270054 | 22.69611154 | 18.227281 | 27.12921 | 22.545382 | 27.182124 | 23.821578 | 27.127505 | 21.656196 | 22.95865 | 19.90446 | 13.96152 | 15.33329 | 13.73473 | 27.54131 | 21.23986 | 14.14792 | 26.8996 | 30.69197 | 39.81557228767022 | 18.441977205788277 | 27.21076452503751 | 29.590842017991122 | 36.28904286390028
0.001557 | 23.954666 | 22.170231 | 22.146819 | 20.597547 | 41.55062125 | 42.25804533 | 38.49367567 | 41.119499 | 40.487063 | 40.868145 | 34.104259 | 28.494081 | 28.675943 | 28.706761 | 40.664967 | 43.10897 | 37.429718 | 35.089917 | 35.564835 | 34.493263 | 32.780842 | 30.134297 | 29.893837 | 26.197175 | 40.403135 | 36.332643 | 42.055393 | 40.82519 | 40.572797 | 20.64804 | 23.97494233 | 22.974633 | 21.34887867 | 31.233395 | 5.57403 | 28.781406 | 41.999972 | 37.546921 | 31.840092 | 31.820805 | 42.224365 | 23.5876835 | 37.69155 | 31.035985 | 32.329429 | 31.697956 | 28.95409 | 41.911386 | 24.648955 | 24.6282 | 22.860054 | 31.046748 | 26.143787 | 22.981064 | 19.823752 | 14.0251 | 15.350979 | 13.929714 | 51.697821 | 36.943982 | 23.674845 | 17.896123 | 19.389419 | 20.454536 | 20.354572 | 17.781278 | 20.290046 | 20.354136 | 22.72703 | 22.94156 | 20.28296 | 22.70355146 | 18.241051 | 27.142248 | 22.558183 | 27.195979 | 23.836102 | 27.140867 | 21.670848 | 22.96068 | 19.91335 | 13.96709 | 15.34327 | 13.74483 | 27.54381 | 21.25297 | 14.15585 | 26.90588 | 30.69345 | 39.82651842397063 | 18.455593965250756 | 27.234413052670682 | 29.618107206093022 | 36.310352585496844
0.001558 | 23.961894 | 22.178703 | 22.153761 | 20.606729 | 41.555517 | 42.27245433 | 38.499916 | 41.13304867 | 40.4956145 | 40.880351 | 34.118738 | 28.507819 | 28.689381 | 28.720938 | 40.676016 | 43.111732 | 37.441501 | 35.103899 | 35.575998 | 34.501496 | 32.787867 | 30.145446 | 29.906285 | 26.210398 | 40.409306 | 36.341113 | 42.065205 | 40.836661 | 40.580498 | 20.64911933 | 23.975425 | 22.970759 | 21.33579667 | 31.241578 | 5.577871 | 28.78842 | 41.990963 | 37.559102 | 31.851504 | 31.829725 | 42.235079 | 23.580053 | 37.703802 | 31.043673 | 32.340001 | 31.717721 | 28.962069 | 41.919048 | 24.656021 | 24.639481 | 22.870286 | 31.050777 | 26.150766 | 22.983192 | 19.831236 | 14.033286 | 15.358741 | 13.938726 | 51.70954 | 36.95967 | 23.681933 | 17.905911 | 19.397598 | 20.46195 | 20.362547 | 17.790785 | 20.294983 | 20.363942 | 22.737115 | 22.952411 | 20.295842 | 22.70969141 | 18.254816 | 27.155276 | 22.570982 | 27.209828 | 23.850619 | 27.154229 | 21.685485 | 22.96252 | 19.92141 | 13.97231 | 15.35295 | 13.75353 | 27.54631 | 21.26491 | 14.16423 | 26.91207 | 30.69538 | 39.84094824094381 | 18.468666468775837 | 27.25574294539943 | 29.644257798905446 | 36.33749614303698
0.001559 | 23.969091 | 22.187166 | 22.16067 | 20.615902 | 41.56039625 | 42.286851 | 38.506053 | 41.146579 | 40.50413475 | 40.892563 | 34.132231 | 28.521524 | 28.7028 | 28.73509 | 40.687033 | 43.114399 | 37.453266 | 35.117914 | 35.58715 | 34.509698 | 32.794903 | 30.156564 | 29.91872 | 26.223618 | 40.41546 | 36.349562 | 42.074974 | 40.848126 | 40.588163 | 20.65017733 | 23.97586667 | 22.966794 | 21.32272267 | 31.249749 | 5.581716 | 28.795451 | 41.981821 | 37.571303 | 31.86288 | 31.83868 | 42.245753 | 23.572418 | 37.716051 | 31.051326 | 32.350535 | 31.737528 | 28.970043 | 41.926703 | 24.663069 | 24.650751 | 22.880508 | 31.054779 | 26.157713 | 22.985309 | 19.838703 | 14.041523 | 15.366495 | 13.947733 | 51.721179 | 36.975336 | 23.688995 | 17.915696 | 19.405793 | 20.469358 | 20.370518 | 17.800301 | 20.299894 | 20.373759 | 22.747192 | 22.963256 | 20.308699 | 22.71794447 | 18.268576 | 27.168295 | 22.583779 | 27.223669 | 23.865128 | 27.167591 | 21.700106 | 22.9641 | 19.92843 | 13.97705 | 15.36212 | 13.76133 | 27.5487 | 21.27514 | 14.17306 | 26.91792 | 30.69761 | 39.85784420004851 | 18.48054415944401 | 27.273398329885946 | 29.667990733759364 | 36.368426287338025
0.00156 | 23.976255 | 22.19562 | 22.167546 | 20.625067 | 41.56525975 | 42.30123333 | 38.51209133 | 41.16008833 | 40.5126235 | 40.904782 | 34.150271 | 28.535195 | 28.716198 | 28.749217 | 40.698016 | 43.116974 | 37.46501 | 35.131959 | 35.59829 | 34.517869 | 32.80195 | 30.167651 | 29.931143 | 26.236833 | 40.421597 | 36.35799 | 42.084699 | 40.859587 | 40.595791 | 20.65121333 | 23.97626833 | 22.962737 | 21.30965667 | 31.257911 | 5.585563 | 28.802498 | 41.972543 | 37.583522 | 31.87422 | 31.847672 | 42.256385 | 23.564779 | 37.728296 | 31.058945 | 32.36103 | 31.75738 | 28.978011 | 41.93435 | 24.670096 | 24.662011 | 22.89072 | 31.058753 | 26.164627 | 22.987414 | 19.846153 | 14.04981 | 15.374241 | 13.956735 | 51.732739 | 36.990982 | 23.696032 | 17.925479 | 19.414006 | 20.476761 | 20.378486 | 17.809828 | 20.304779 | 20.383588 | 22.75726 | 22.974094 | 20.321534 | 22.7280249 | 18.282331 | 27.181304 | 22.596575 | 27.237503 | 23.879631 | 27.180952 | 21.714712 | 22.96553 | 19.93405 | 13.98118 | 15.37054 | 13.77037 | 27.55089 | 21.28274 | 14.18235 | 26.9232 | 30.70003 | 39.87630005889259 | 18.49057648033577 | 27.28703314606693 | 29.688002947985705 | 36.40109576921739
0.001561 | 23.983389 | 22.204065 | 22.174388 | 20.634224 | 41.570108 | 42.31559767 | 38.51803367 | 41.17357867 | 40.52108175 | 40.917006 | 34.170317 | 28.548834 | 28.729575 | 28.76332 | 40.708966 | 43.119455 | 37.476734 | 35.146032 | 35.609418 | 34.526009 | 32.809007 | 30.178707 | 29.943551 | 26.250044 | 40.427716 | 36.366397 | 42.094379 | 40.871043 | 40.603384 | 20.65222767 | 23.976628 | 22.958586 | 21.296599 | 31.266064 | 5.589414 | 28.809563 | 41.96313 | 37.595759 | 31.885523 | 31.856701 | 42.266974 | 23.557136 | 37.740536 | 31.066529 | 32.371487 | 31.777279 | 28.985974 | 41.941988 | 24.677104 | 24.67326 | 22.900921 | 31.062699 | 26.17151 | 22.989507 | 19.853584 | 14.058149 | 15.38198 | 13.965731 | 51.744218 | 37.006606 | 23.703042 | 17.93526 | 19.422237 | 20.484159 | 20.386453 | 17.819366 | 20.309639 | 20.393429 | 22.767321 | 22.984926 | 20.334344 | 22.73918752 | 18.296082 | 27.194304 | 22.60937 | 27.25133 | 23.894127 | 27.194313 | 21.729302 | 22.9672 | 19.93933 | 13.9847 | 15.378 | 13.78061 | 27.55277 | 21.2895 | 14.19208 | 26.92766 | 30.70254 | 39.89540957508389 | 18.498616323711083 | 27.303463339520953 | 29.7020061311037 | 36.43345733949246
0.001562 | 23.990491 | 22.212502 | 22.181196 | 20.643373 | 41.57494225 | 42.329941 | 38.52388433 | 41.18704867 | 40.5295085 | 40.929236 | 34.189768 | 28.56244 | 28.742932 | 28.777397 | 40.719883 | 43.121843 | 37.488435 | 35.160131 | 35.620533 | 34.534118 | 32.816074 | 30.189731 | 29.955946 | 26.263252 | 40.433818 | 36.374784 | 42.104015 | 40.882495 | 40.61094 | 20.65322067 | 23.97694667 | 22.95434 | 21.283549 | 31.274208 | 5.593268 | 28.816645 | 41.953582 | 37.608014 | 31.896789 | 31.865768 | 42.277519 | 23.5494885 | 37.75277 | 31.074078 | 32.381904 | 31.797226 | 28.993932 | 41.949618 | 24.684091 | 24.684498 | 22.911112 | 31.066618 | 26.178362 | 22.991589 | 19.860998 | 14.066542 | 15.38971 | 13.974721 | 51.755616 | 37.02221 | 23.710027 | 17.94504 | 19.430486 | 20.491554 | 20.394419 | 17.828917 | 20.314474 | 20.403283 | 22.777373 | 22.995752 | 20.347132 | 22.75068715 | 18.309828 | 27.207294 | 22.622163 | 27.265148 | 23.908617 | 27.207675 | 21.743878 | 22.96909 | 19.94559 | 13.98892 | 15.38425 | 13.79186 | 27.55427 | 21.29767 | 14.20225 | 26.93132 | 30.70505 | 39.91426650623024 | 18.508286287645163 | 27.322923082832283 | 29.71562397527552 | 36.46346374898065
0.001563 | 23.997562 | 22.220931 | 22.187971 | 20.652513 | 41.579763 | 42.34426067 | 38.52964833 | 41.20049933 | 40.53790425 | 40.941471 | 34.206026 | 28.576015 | 28.756268 | 28.791447 | 40.730764 | 43.124139 | 37.500114 | 35.174254 | 35.631634 | 34.542196 | 32.823151 | 30.200724 | 29.968325 | 26.276457 | 40.439903 | 36.383149 | 42.113606 | 40.893941 | 40.61846 | 20.65419033 | 23.97722367 | 22.949996 | 21.27050767 | 31.282343 | 5.597125 | 28.823315 | 41.943897 | 37.620286 | 31.908016 | 31.874323 | 42.28802 | 23.5418375 | 37.764997 | 31.081592 | 32.39228 | 31.817223 | 29.001885 | 41.957239 | 24.691057 | 24.695726 | 22.921292 | 31.07051 | 26.185181 | 22.99366 | 19.868393 | 14.074988 | 15.397433 | 13.983706 | 51.766934 | 37.037792 | 23.716985 | 17.95482 | 19.438753 | 20.498946 | 20.402384 | 17.838479 | 20.319284 | 20.413148 | 22.787418 | 23.006573 | 20.359896 | 22.76177858 | 18.323571 | 27.220273 | 22.634955 | 27.278957 | 23.923103 | 27.221036 | 21.758438 | 22.97119 | 19.95264 | 13.99394 | 15.39104 | 13.80392 | 27.55593 | 21.30687 | 14.21286 | 26.93572 | 30.70745 | 39.93196460993949 | 18.51990763326485 | 27.344207155256214 | 29.73196063137136 | 36.48906774849932
0.001564 | 24.004603 | 22.229352 | 22.19471 | 20.661646 | 41.58457075 | 42.358554 | 38.53532833 | 41.21393033 | 40.5462685 | 40.95371 | 34.218092 | 28.589559 | 28.769583 | 28.805472 | 40.741612 | 43.126342 | 37.511767 | 35.188399 | 35.642721 | 34.550243 | 32.830236 | 30.211686 | 29.980687 | 26.289658 | 40.445972 | 36.391495 | 42.123153 | 40.905383 | 40.625943 | 20.655139 | 23.97745867 | 22.945554 | 21.25747367 | 31.29047 | 5.600984 | 28.829414 | 41.934075 | 37.632575 | 31.919203 | 31.882158 | 42.298475 | 23.534183 | 37.777217 | 31.089071 | 32.402615 | 31.837272 | 29.009832 | 41.96485 | 24.698001 | 24.706944 | 22.93146 | 31.074374 | 26.191969 | 22.99572 | 19.875771 | 14.083489 | 15.405148 | 13.992686 | 51.778171 | 37.053353 | 23.723917 | 17.9646 | 19.447041 | 20.506335 | 20.41035 | 17.848056 | 20.32407 | 20.423027 | 22.797456 | 23.017389 | 20.372637 | 22.77171663 | 18.337309 | 27.233242 | 22.647746 | 27.292756 | 23.937583 | 27.234398 | 21.772983 | 22.97344 | 19.96029 | 13.9996 | 15.39939 | 13.8166 | 27.55795 | 21.3167 | 14.22387 | 26.94096 | 30.70966 | 39.94759764381949 | 18.53282980365065 | 27.366110336048006 | 29.75010395552289 | 36.507528598299174
0.001565 | 24.011614 | 22.237765 | 22.201415 | 20.670772 | 41.5893665 | 42.37281733 | 38.54092933 | 41.22734167 | 40.55460175 | 40.965953 | 34.233593 | 28.603073 | 28.782877 | 28.81947 | 40.752424 | 43.128452 | 37.523395 | 35.202563 | 35.653793 | 34.55826 | 32.83733 | 30.222616 | 29.993033 | 26.302856 | 40.452024 | 36.39982 | 42.132655 | 40.916821 | 40.633389 | 20.656065 | 23.977652 | 22.941012 | 21.24444833 | 31.29859 | 5.604846 | 28.835526 | 41.924116 | 37.644881 | 31.930351 | 31.890021 | 42.308884 | 23.5265255 | 37.789428 | 31.096515 | 32.412908 | 31.857375 | 29.017774 | 41.97245 | 24.704924 | 24.718151 | 22.941618 | 31.078211 | 26.198725 | 22.997769 | 19.883131 | 14.089715 | 15.412855 | 14.001659 | 51.789327 | 37.068893 | 23.730822 | 17.974382 | 19.455349 | 20.513722 | 20.418316 | 17.857646 | 20.328831 | 20.432917 | 22.807486 | 23.0282 | 20.385356 | 22.77975611 | 18.351044 | 27.246201 | 22.660536 | 27.306546 | 23.952059 | 27.247761 | 21.787514 | 22.97581 | 19.96835 | 14.00574 | 15.40894 | 13.82971 | 27.56024 | 21.32677 | 14.23514 | 26.94679 | 30.71156 | 39.960259365478066 | 18.546402241883015 | 27.387427404462937 | 29.769141803861775 | 36.52488120697875
0.001566 | 24.018595 | 22.24617 | 22.208086 | 20.67989 | 41.594151 | 42.38704867 | 38.54645467 | 41.24073367 | 40.56290375 | 40.978199 | 34.251828 | 28.616556 | 28.796149 | 28.83344 | 40.763201 | 43.130471 | 37.534996 | 35.216745 | 35.66485 | 34.566246 | 32.844431 | 30.233514 | 30.00536 | 26.31605 | 40.45806 | 36.408125 | 42.142112 | 40.928253 | 40.640798 | 20.65696867 | 23.97780267 | 22.936369 | 21.23143133 | 31.306703 | 5.60871 | 28.841651 | 41.914018 | 37.657202 | 31.941458 | 31.897911 | 42.319246 | 23.518864 | 37.80163 | 31.103923 | 32.423158 | 31.876326 | 29.025711 | 41.980041 | 24.711823 | 24.729349 | 22.951764 | 31.08202 | 26.205449 | 22.999808 | 19.890473 | 14.095704 | 15.420555 | 14.010627 | 51.800401 | 37.084412 | 23.7377 | 17.984165 | 19.463679 | 20.521107 | 20.426285 | 17.867252 | 20.333568 | 20.44282 | 22.81751 | 23.039007 | 20.398051 | 22.78677382 | 18.364774 | 27.259148 | 22.673325 | 27.320326 | 23.966531 | 27.261124 | 21.802029 | 22.97828 | 19.97664 | 14.01221 | 15.41943 | 13.84306 | 27.56268 | 21.33669 | 14.24654 | 26.95296 | 30.71297 | 39.973366044788996 | 18.559974391042488 | 27.406953139756297 | 29.788162032519672 | 36.546182383708185
0.001567 | 24.025547 | 22.254568 | 22.214721 | 20.689001 | 41.598925 | 42.400765 | 38.55190867 | 41.25410567 | 40.5711745 | 40.990448 | 34.270374 | 28.630011 | 28.8094 | 28.847383 | 40.773942 | 43.132397 | 37.54657 | 35.230943 | 35.675892 | 34.574201 | 32.85154 | 30.24438 | 30.017669 | 26.329241 | 40.464081 | 36.41641 | 42.151523 | 40.939682 | 40.648171 | 20.65784967 | 23.97791133 | 22.931622 | 21.218422 | 31.314809 | 5.612577 | 28.847788 | 41.903782 | 37.669538 | 31.952523 | 31.905829 | 42.32956 | 23.5111995 | 37.813821 | 31.111297 | 32.433365 | 31.893646 | 29.033642 | 41.98762 | 24.7187 | 24.740538 | 22.961899 | 31.085801 | 26.212142 | 23.001836 | 19.897797 | 14.10172 | 15.428247 | 14.019589 | 51.811395 | 37.099909 | 23.74455 | 17.993951 | 19.47203 | 20.528492 | 20.434255 | 17.876872 | 20.338282 | 20.452736 | 22.827528 | 23.04981 | 20.410724 | 22.79588539 | 18.378502 | 27.272084 | 22.686114 | 27.334096 | 23.980999 | 27.274488 | 21.81653 | 22.98079 | 19.98496 | 14.01888 | 15.43059 | 13.85646 | 27.5652 | 21.34606 | 14.25794 | 26.95924 | 30.71379 | 39.99030764329272 | 18.572895694209535 | 27.423482321183364 | 29.806252497628265 | 36.56989669160054
0.001568 | 24.03247 | 22.262959 | 22.221321 | 20.698105 | 41.60368925 | 42.41302767 | 38.55729533 | 41.26745933 | 40.5794145 | 41.0027 | 34.286808 | 28.643436 | 28.82263 | 28.861299 | 40.784647 | 43.134231 | 37.558114 | 35.245154 | 35.686918 | 34.582127 | 32.858655 | 30.255215 | 30.029958 | 26.34243 | 40.470085 | 36.424675 | 42.16089 | 40.951105 | 40.655506 | 20.65870867 | 23.97797633 | 22.92677 | 21.20542133 | 31.322909 | 5.616446 | 28.853937 | 41.893407 | 37.68189 | 31.963546 | 31.913772 | 42.339824 | 23.5035325 | 37.826001 | 31.118635 | 32.443528 | 31.911007 | 29.041568 | 41.995188 | 24.725554 | 24.751717 | 22.972022 | 31.089555 | 26.218804 | 23.003854 | 19.905103 | 14.107762 | 15.435932 | 14.028545 | 51.822306 | 37.115385 | 23.751373 | 18.00374 | 19.480403 | 20.535876 | 20.442229 | 17.886509 | 20.342972 | 20.462665 | 22.837539 | 23.060609 | 20.423375 | 22.80651126 | 18.392226 | 27.285008 | 22.698902 | 27.347854 | 23.995465 | 27.287854 | 21.831017 | 22.98331 | 19.99313 | 14.02557 | 15.44217 | 13.86971 | 27.56768 | 21.35449 | 14.26918 | 26.96538 | 30.7148 | 40.00992481720354 | 18.584515594464662 | 27.436504520771617 | 29.822501055319208 | 36.59448869376884
0.001569 | 24.039363 | 22.271342 | 22.227885 | 20.707203 | 41.60844425 | 42.42526867 | 38.56261867 | 41.28079267 | 40.58762275 | 41.014954 | 34.299075 | 28.656833 | 28.835838 | 28.875186 | 40.795315 | 43.135974 | 37.569628 | 35.259376 | 35.697927 | 34.590022 | 32.865777 | 30.266018 | 30.042227 | 26.355615 | 40.476075 | 36.43292 | 42.17021 | 40.962524 | 40.662803 | 20.659545 | 23.977999 | 22.921812 | 21.19242833 | 31.331003 | 5.620316 | 28.860098 | 41.882893 | 37.694256 | 31.974526 | 31.921742 | 42.350039 | 23.4958635 | 37.838169 | 31.125938 | 32.453647 | 31.928407 | 29.049489 | 42.002744 | 24.732384 | 24.762886 | 22.982133 | 31.093282 | 26.225434 | 23.005863 | 19.912391 | 14.113828 | 15.443609 | 14.037495 | 51.833136 | 37.13084 | 23.758168 | 18.013532 | 19.488799 | 20.543261 | 20.450207 | 17.896163 | 20.347638 | 20.472607 | 22.847544 | 23.071405 | 20.436003 | 22.81790624 | 18.405946 | 27.29792 | 22.711689 | 27.361602 | 24.009927 | 27.30122 | 21.845489 | 22.98581 | 20.00096 | 14.03215 | 15.45389 | 13.88263 | 27.57003 | 21.3616 | 14.28014 | 26.97113 | 30.71594 | 40.03118186093042 | 18.59418353488836 | 27.452091824838266 | 29.835995561724175 | 36.618422953326146
0.00157 | 24.046228 | 22.279719 | 22.234414 | 20.716293 | 41.613191 | 42.437487 | 38.567882 | 41.29410733 | 40.59579975 | 41.02721 | 34.313982 | 28.670202 | 28.849024 | 28.889045 | 40.805946 | 43.137625 | 37.581111 | 35.273607 | 35.708918 | 34.597886 | 32.872905 | 30.276789 | 30.054474 | 26.368798 | 40.48205 | 36.441146 | 42.179486 | 40.973938 | 40.670064 | 20.66035867 | 23.97797767 | 22.916746 | 21.179444 | 31.339092 | 5.624189 | 28.866271 | 41.872238 | 37.706636 | 31.985462 | 31.929737 | 42.360202 | 23.488191 | 37.850324 | 31.133205 | 32.46372 | 31.945843 | 29.057404 | 42.010288 | 24.739189 | 24.774047 | 22.992232 | 31.096981 | 26.232032 | 23.007861 | 19.91966 | 14.11992 | 15.451279 | 14.046438 | 51.843884 | 37.146273 | 23.764936 | 18.023329 | 19.497219 | 20.550647 | 20.458189 | 17.905835 | 20.352282 | 20.482562 | 22.857544 | 23.082199 | 20.448609 | 22.82932514 | 18.419664 | 27.310821 | 22.724477 | 27.375337 | 24.024388 | 27.314588 | 21.859946 | 22.98824 | 20.00827 | 14.03846 | 15.4655 | 13.89503 | 27.57216 | 21.36673 | 14.29068 | 26.97625 | 30.71717 | 40.05304306888233 | 18.601276632195137 | 27.470978354444586 | 29.847280883461977 | 36.640164033385474
0.001571 | 24.053065 | 22.28809 | 22.240907 | 20.725378 | 41.61793025 | 42.44968267 | 38.573091 | 41.30740267 | 40.60394575 | 41.039466 | 34.332817 | 28.683544 | 28.862188 | 28.902874 | 40.81654 | 43.139185 | 37.592562 | 35.287846 | 35.719892 | 34.605721 | 32.880038 | 30.287528 | 30.0667 | 26.381977 | 40.488009 | 36.449352 | 42.188715 | 40.985348 | 40.677287 | 20.66114933 | 23.97791333 | 22.911571 | 21.16646733 | 31.347176 | 5.628063 | 28.872456 | 41.861442 | 37.719029 | 31.996354 | 31.937757 | 42.370314 | 23.4805165 | 37.862464 | 31.140437 | 32.473747 | 31.963315 | 29.065314 | 42.017819 | 24.745969 | 24.785199 | 23.00232 | 31.100652 | 26.2386 | 23.00985 | 19.926912 | 14.126036 | 15.458941 | 14.055376 | 51.85455 | 37.161685 | 23.771675 | 18.033132 | 19.505664 | 20.558035 | 20.466177 | 17.915525 | 20.356903 | 20.49253 | 22.867538 | 23.09299 | 20.461194 | 22.84002277 | 18.433379 | 27.323709 | 22.737264 | 27.38906 | 24.038847 | 27.327957 | 21.87439 | 22.99058 | 20.01485 | 14.04435 | 15.47672 | 13.90671 | 27.57397 | 21.37206 | 14.30065 | 26.9805 | 30.71843 | 40.07447273546822 | 18.609304031936134 | 27.491958888845833 | 29.861406993660673 | 36.6581764970599
0.001572 | 24.059874 | 22.296454 | 22.247363 | 20.734456 | 41.62266275 | 42.461856 | 38.578248 | 41.320679 | 40.6120605 | 41.051724 | 34.35297 | 28.69686 | 28.87533 | 28.916675 | 40.827096 | 43.140654 | 37.603979 | 35.302089 | 35.730848 | 34.613526 | 32.887176 | 30.298235 | 30.078902 | 26.395154 | 40.493955 | 36.457539 | 42.197898 | 40.996754 | 40.684472 | 20.66191767 | 23.977805 | 22.906284 | 21.153499 | 31.355255 | 5.631938 | 28.878652 | 41.850506 | 37.731436 | 32.0072 | 31.9458 | 42.380373 | 23.4728395 | 37.87459 | 31.147633 | 32.483728 | 31.980822 | 29.073219 | 42.025337 | 24.752725 | 24.796342 | 23.012395 | 31.104296 | 26.245136 | 23.01183 | 19.934145 | 14.132176 | 15.466596 | 14.064307 | 51.865133 | 37.177075 | 23.778385 | 18.04294 | 19.514133 | 20.565424 | 20.47417 | 17.925234 | 20.361501 | 20.502512 | 22.877527 | 23.103779 | 20.473756 | 22.84925393 | 18.447092 | 27.336584 | 22.750051 | 27.40277 | 24.053305 | 27.341328 | 21.888819 | 22.99279 | 20.02054 | 14.04966 | 15.48731 | 13.91747 | 27.57605 | 21.37839 | 14.30993 | 26.98368 | 30.71968 | 40.09443515509705 | 18.618807264981598 | 27.513828207297305 | 29.878102368936705 | 36.671899319062916
0.001573 | 24.066655 | 22.304811 | 22.253784 | 20.743528 | 41.62738925 | 42.47400567 | 38.58335767 | 41.33393667 | 40.620144 | 41.063981 | 34.371831 | 28.710149 | 28.88845 | 28.930445 | 40.837614 | 43.142033 | 37.615362 | 35.316335 | 35.741785 | 34.621301 | 32.894318 | 30.30891 | 30.09108 | 26.408329 | 40.499886 | 36.465706 | 42.207036 | 41.008154 | 40.691619 | 20.66266233 | 23.97765233 | 22.900885 | 21.140539 | 31.363331 | 5.635815 | 28.884858 | 41.839427 | 37.743855 | 32.018 | 31.953867 | 42.390378 | 23.465161 | 37.8867 | 31.154794 | 32.493661 | 31.998362 | 29.081118 | 42.032841 | 24.759454 | 24.807476 | 23.022457 | 31.107912 | 26.251641 | 23.013801 | 19.941359 | 14.138339 | 15.474244 | 14.073232 | 51.875634 | 37.192444 | 23.785067 | 18.052083 | 19.522047 | 20.572817 | 20.482171 | 17.934962 | 20.366077 | 20.512507 | 22.887511 | 23.114566 | 20.486297 | 22.85736376 | 18.460802 | 27.349447 | 22.762838 | 27.416467 | 24.067762 | 27.354701 | 21.903234 | 22.99482 | 20.02494 | 14.05426 | 15.49698 | 13.92715 | 27.57954 | 21.38543 | 14.31838 | 26.98736 | 30.72086 | 40.111894622177786 | 18.62926588579593 | 27.535381089054273 | 29.89645486542175 | 36.68843646138485
0.001574 | 24.073409 | 22.313163 | 22.260167 | 20.752594 | 41.63211 | 42.48613133 | 38.588424 | 41.347175 | 40.628196 | 41.076239 | 34.386791 | 28.723412 | 28.901547 | 28.944186 | 40.848093 | 43.14332 | 37.626709 | 35.330581 | 35.752703 | 34.629047 | 32.901464 | 30.319553 | 30.103234 | 26.421501 | 40.505803 | 36.473855 | 42.216127 | 41.019551 | 40.698729 | 20.66338467 | 23.97745533 | 22.895372 | 21.127587 | 31.371403 | 5.639693 | 28.891076 | 41.828206 | 37.756285 | 32.028754 | 31.961957 | 42.400329 | 23.4574805 | 37.898794 | 31.161918 | 32.503546 | 32.015934 | 29.089012 | 42.040331 | 24.766157 | 24.818602 | 23.032507 | 31.111501 | 26.258114 | 23.015762 | 19.948556 | 14.144525 | 15.481884 | 14.08215 | 51.886053 | 37.207791 | 23.791721 | 18.060812 | 19.529618 | 20.580213 | 20.48934 | 17.943691 | 20.370156 | 20.522515 | 22.897491 | 23.125352 | 20.498816 | 22.87216154 | 18.474509 | 27.362297 | 22.775626 | 27.430151 | 24.082219 | 27.368075 | 21.917636 | 22.99665 | 20.02931 | 14.05879 | 15.50548 | 13.93552 | 27.58371 | 21.39287 | 14.32599 | 26.99167 | 30.72193 | 40.12581543111942 | 18.640159448843512 | 27.555412313372006 | 29.915552339247462 | 36.708104056277506
0.001575 | 24.080136 | 22.321509 | 22.266514 | 20.761655 | 41.63682675 | 42.498233 | 38.59345133 | 41.36039433 | 40.636217 | 41.088495 | 34.39993 | 28.73665 | 28.914622 | 28.957896 | 40.858534 | 43.144517 | 37.638019 | 35.344827 | 35.763601 | 34.636763 | 32.908614 | 30.330163 | 30.115362 | 26.43467 | 40.511706 | 36.481985 | 42.225172 | 41.030943 | 40.7058 | 20.66408333 | 23.977214 | 22.889743 | 21.114643 | 31.379473 | 5.643572 | 28.897304 | 41.816842 | 37.768728 | 32.03946 | 31.970069 | 42.410224 | 23.4497985 | 37.910869 | 31.169007 | 32.513383 | 32.033536 | 29.0969 | 42.047807 | 24.772834 | 24.82972 | 23.042544 | 31.115063 | 26.264557 | 23.017715 | 19.955734 | 14.150733 | 15.489518 | 14.091062 | 51.896388 | 37.223116 | 23.798344 | 18.069546 | 19.537208 | 20.587613 | 20.496463 | 17.952371 | 20.374187 | 20.532538 | 22.907466 | 23.136137 | 20.511314 | 22.89060883 | 18.488215 | 27.375133 | 22.788413 | 27.44382 | 24.096675 | 27.381452 | 21.932023 | 22.99823 | 20.03444 | 14.06533 | 15.51252 | 13.94248 | 27.58836 | 21.40042 | 14.33293 | 26.99641 | 30.72284 | 40.13621130941059 | 18.65096750858875 | 27.572716659505794 | 29.934482646545515 | 36.72953727095251
0.001576 | 24.086836 | 22.32985 | 22.272823 | 20.77071 | 41.64153925 | 42.51031067 | 38.598443 | 41.373595 | 40.64420625 | 41.100751 | 34.417684 | 28.749864 | 28.927674 | 28.971576 | 40.868934 | 43.145624 | 37.64929 | 35.359068 | 35.774478 | 34.644449 | 32.915766 | 30.340741 | 30.127463 | 26.447838 | 40.517596 | 36.490095 | 42.23417 | 41.04233 | 40.712834 | 20.664759 | 23.97692767 | 22.883997 | 21.10170733 | 31.387539 | 5.647451 | 28.903542 | 41.805335 | 37.781181 | 32.050117 | 31.978203 | 42.420063 | 23.442115 | 37.922926 | 31.176061 | 32.52317 | 32.051167 | 29.104783 | 42.055268 | 24.779484 | 24.84083 | 23.052569 | 31.118596 | 26.270968 | 23.01966 | 19.962894 | 14.156962 | 15.497144 | 14.099967 | 51.906641 | 37.238419 | 23.804939 | 18.078285 | 19.544818 | 20.595018 | 20.503591 | 17.961067 | 20.378202 | 20.542574 | 22.917438 | 23.146921 | 20.52379 | 22.9113084 | 18.501918 | 27.387955 | 22.801201 | 27.457475 | 24.111133 | 27.394831 | 21.946397 | 22.99934 | 20.04017 | 14.07303 | 15.51812 | 13.95024 | 27.5933 | 21.40779 | 14.33933 | 27.00138 | 30.72327 | 40.14924051094069 | 18.66116961949603 | 27.58620141896868 | 29.952333643447574 | 36.75137127262144
0.001577 | 24.09351 | 22.338185 | 22.279095 | 20.77976 | 41.646249 | 42.522363 | 38.60340367 | 41.38677733 | 40.65216475 | 41.113005 | 34.437672 | 28.763054 | 28.940704 | 28.985224 | 40.879296 | 43.146641 | 37.660523 | 35.373304 | 35.785335 | 34.652107 | 32.92292 | 30.351287 | 30.139538 | 26.461003 | 40.523472 | 36.498187 | 42.243121 | 41.053713 | 40.719829 | 20.66541167 | 23.97659633 | 22.878132 | 21.08878033 | 31.395604 | 5.651332 | 28.90979 | 41.793684 | 37.793646 | 32.060726 | 31.986358 | 42.429845 | 23.43443 | 37.934964 | 31.183078 | 32.532907 | 32.068826 | 29.11266 | 42.062713 | 24.786106 | 24.851932 | 23.06258 | 31.122102 | 26.277348 | 23.021596 | 19.970035 | 14.163213 | 15.504762 | 14.108865 | 51.91681 | 37.253701 | 23.811504 | 18.087028 | 19.552445 | 20.602428 | 20.510724 | 17.969777 | 20.382199 | 20.552624 | 22.927405 | 23.157705 | 20.536246 | 22.93286303 | 18.51562 | 27.400764 | 22.81399 | 27.471115 | 24.125591 | 27.408213 | 21.960757 | 23.00045 | 20.04636 | 14.08165 | 15.52483 | 13.95907 | 27.59833 | 21.41468 | 14.34536 | 27.0064 | 30.72327 | 40.1641692394687 | 18.670245336029772 | 27.600885492026755 | 29.968193186085305 | 36.77224122849589
0.001578 | 24.100158 | 22.346515 | 22.28533 | 20.788805 | 41.6509565 | 42.53439033 | 38.60833633 | 41.39994033 | 40.660092 | 41.125256 | 34.457284 | 28.77622 | 28.95371 | 28.998841 | 40.889617 | 43.147568 | 37.671716 | 35.387532 | 35.79617 | 34.659735 | 32.930077 | 30.3618 | 30.151584 | 26.474166 | 40.529335 | 36.506261 | 42.252026 | 41.065092 | 40.726786 | 20.66604 | 23.97621967 | 22.872146 | 21.07586133 | 31.403667 | 5.655213 | 28.916048 | 41.781889 | 37.80612 | 32.071284 | 31.994534 | 42.439568 | 23.426744 | 37.946981 | 31.190059 | 32.542593 | 32.086511 | 29.120532 | 42.070143 | 24.7927 | 24.863026 | 23.072578 | 31.125581 | 26.283698 | 23.023524 | 19.977158 | 14.169485 | 15.512374 | 14.117757 | 51.926896 | 37.268961 | 23.818039 | 18.095776 | 19.560091 | 20.609843 | 20.51786 | 17.978502 | 20.386179 | 20.562688 | 22.937369 | 23.16849 | 20.54868 | 22.95387547 | 18.52932 | 27.413559 | 22.82678 | 27.48474 | 24.140052 | 27.421597 | 21.975104 | 23.00172 | 20.05285 | 14.09096 | 15.53246 | 13.9688 | 27.60326 | 21.42081 | 14.35115 | 27.01126 | 30.72327 | 40.18022071580133 | 18.67767421265436 | 27.61913846630685 | 29.98114913059038 | 36.79078230578746
0.001579 | 24.10678 | 22.354841 | 22.291527 | 20.797845 | 41.6556625 | 42.546392 | 38.613246 | 41.413085 | 40.6679875 | 41.137505 | 34.473909 | 28.789363 | 28.966694 | 29.012425 | 40.899897 | 43.148405 | 37.682867 | 35.401751 | 35.806983 | 34.667333 | 32.937235 | 30.372281 | 30.163601 | 26.487327 | 40.535186 | 36.514288 | 42.260883 | 41.076467 | 40.733705 | 20.66664567 | 23.97579733 | 22.866039 | 21.06295033 | 31.411729 | 5.659094 | 28.922315 | 41.769948 | 37.818604 | 32.082393 | 32.002729 | 42.449232 | 23.4190575 | 37.958977 | 31.197004 | 32.552227 | 32.104221 | 29.128398 | 42.077556 | 24.799265 | 24.874113 | 23.082563 | 31.129032 | 26.290016 | 23.025444 | 19.984262 | 14.175777 | 15.519979 | 14.126641 | 51.936898 | 37.284561 | 23.824544 | 18.104527 | 19.567754 | 20.617265 | 20.525001 | 17.987241 | 20.390142 | 20.572767 | 22.94733 | 23.179275 | 20.561094 | 22.97294852 | 18.543019 | 27.426339 | 22.83957 | 27.498349 | 24.154514 | 27.434983 | 21.989437 | 23.00312 | 20.05949 | 14.10073 | 15.54079 | 13.97926 | 27.60789 | 21.42587 | 14.35686 | 27.01577 | 30.72327 | 40.19661816074532 | 18.684216162778895 | 27.639755121064223 | 29.996496885972626 | 36.805629671707734
0.00158 | 24.113376 | 22.363161 | 22.297686 | 20.80688 | 41.66036725 | 42.55836767 | 38.61813667 | 41.42621133 | 40.67585175 | 41.149752 | 34.485996 | 28.802484 | 28.979654 | 29.025978 | 40.910137 | 43.149152 | 37.693976 | 35.415957 | 35.817774 | 34.674903 | 32.944393 | 30.382729 | 30.175588 | 26.500486 | 40.541024 | 36.521943 | 42.269694 | 41.087837 | 40.740587 | 20.66722733 | 23.97532933 | 22.859808 | 21.05004733 | 31.41979 | 5.662975 | 28.928592 | 41.757862 | 37.831097 | 32.094151 | 32.010944 | 42.458836 | 23.4113695 | 37.97095 | 31.203913 | 32.56181 | 32.121955 | 29.136259 | 42.084953 | 24.805801 | 24.885193 | 23.092534 | 31.132455 | 26.296304 | 23.027357 | 19.991347 | 14.182089 | 15.527576 | 14.135519 | 51.946817 | 37.30031 | 23.831019 | 18.113282 | 19.575434 | 20.624695 | 20.532144 | 17.995993 | 20.394088 | 20.58286 | 22.957288 | 23.19006 | 20.573487 | 22.98868492 | 18.556716 | 27.439105 | 22.852361 | 27.511942 | 24.168978 | 27.448373 | 22.003757 | 23.00462 | 20.06614 | 14.11075 | 15.54963 | 13.99029 | 27.61202 | 21.432 | 14.36265 | 27.01973 | 30.72327 | 40.212584795107375 | 18.692521019773707 | 27.661530235554157 | 30.017368111514266 | 36.81918411605521
0.001581 | 24.119948 | 22.371477 | 22.303806 | 20.81591 | 41.6650725 | 42.57031767 | 38.62301167 | 41.43931933 | 40.683685 | 41.161994 | 34.501074 | 28.815582 | 28.992591 | 29.039498 | 40.920335 | 43.14981 | 37.705041 | 35.430149 | 35.828541 | 34.682444 | 32.951552 | 30.393144 | 30.187545 | 26.513642 | 40.54685 | 36.529581 | 42.278457 | 41.099203 | 40.747433 | 20.66778533 | 23.97481533 | 22.853452 | 21.037153 | 31.427851 | 5.666857 | 28.934878 | 41.745629 | 37.843598 | 32.105845 | 32.019177 | 42.468379 | 23.4036815 | 37.982901 | 31.210786 | 32.57134 | 32.139711 | 29.144114 | 42.092333 | 24.812308 | 24.896265 | 23.102491 | 31.135851 | 26.302561 | 23.029262 | 19.998414 | 14.18842 | 15.535167 | 14.14439 | 51.956652 | 37.316037 | 23.837463 | 18.12204 | 19.583129 | 20.632132 | 20.539291 | 18.004758 | 20.398017 | 20.592967 | 22.967244 | 23.200847 | 20.585859 | 23.00140783 | 18.570413 | 27.451855 | 22.865153 | 27.525519 | 24.183446 | 27.461766 | 22.018064 | 23.00621 | 20.07264 | 14.12078 | 15.55875 | 14.00172 | 27.61547 | 21.44038 | 14.36866 | 27.02295 | 30.72327 | 40.227343839694214 | 18.702216438028962 | 27.683258589031944 | 30.04169607738541 | 36.83672840093986
0.001582 | 24.126494 | 22.379789 | 22.309888 | 20.824937 | 41.669778 | 42.58224067 | 38.62787533 | 41.452409 | 40.6914865 | 41.174233 | 34.519138 | 28.82866 | 29.005504 | 29.052984 | 40.930951 | 43.15038 | 37.716061 | 35.444325 | 35.839286 | 34.689956 | 32.958711 | 30.403527 | 30.19947 | 26.526796 | 40.552664 | 36.537202 | 42.287172 | 41.110564 | 40.754241 | 20.66832 | 23.97425467 | 22.846969 | 21.02426667 | 31.435912 | 5.670739 | 28.941172 | 41.73325 | 37.856108 | 32.117476 | 32.027428 | 42.477861 | 23.395993 | 37.994827 | 31.217622 | 32.580816 | 32.157488 | 29.151964 | 42.099695 | 24.818785 | 24.90733 | 23.112435 | 31.139219 | 26.308787 | 23.031226 | 20.005462 | 14.194769 | 15.542751 | 14.153254 | 51.966402 | 37.331742 | 23.843877 | 18.130802 | 19.59084 | 20.639577 | 20.54644 | 18.013536 | 20.40193 | 20.603089 | 22.977197 | 23.211636 | 20.598211 | 23.0175424 | 18.584108 | 27.464591 | 22.877947 | 27.539078 | 24.197917 | 27.475161 | 22.032358 | 23.00785 | 20.07885 | 14.13059 | 15.56797 | 14.01339 | 27.61842 | 21.45016 | 14.37505 | 27.02602 | 30.72327 | 40.24011851531257 | 18.712781972009054 | 27.703734960752847 | 30.068177720917017 | 36.85702375269945
0.001583 | 24.133016 | 22.388096 | 22.315932 | 20.833959 | 41.6744845 | 42.594137 | 38.63273167 | 41.46547967 | 40.69925675 | 41.186467 | 34.537765 | 28.841716 | 29.018394 | 29.066438 | 40.942073 | 43.15086 | 37.727035 | 35.458483 | 35.850006 | 34.69744 | 32.965869 | 30.413876 | 30.211363 | 26.539948 | 40.558467 | 36.544807 | 42.29584 | 41.121921 | 40.761014 | 20.66883033 | 23.97364733 | 22.840358 | 21.01138867 | 31.443974 | 5.67462 | 28.947475 | 41.720955 | 37.868626 | 32.129045 | 32.035697 | 42.487279 | 23.388304 | 38.006729 | 31.224422 | 32.590238 | 32.175284 | 29.159808 | 42.107039 | 24.825232 | 24.918389 | 23.122365 | 31.14256 | 26.314982 | 23.033216 | 20.012492 | 14.201137 | 15.550327 | 14.16211 | 51.976069 | 37.347425 | 23.850261 | 18.139566 | 19.598567 | 20.647031 | 20.55359 | 18.022326 | 20.405825 | 20.613225 | 22.987148 | 23.222427 | 20.610543 | 23.0366714 | 18.597803 | 27.477311 | 22.890741 | 27.55262 | 24.212391 | 27.488561 | 22.046639 | 23.00952 | 20.0846 | 14.13997 | 15.57705 | 14.02511 | 27.62207 | 21.46088 | 14.38195 | 27.02985 | 30.72327 | 40.249998904373726 | 18.723697176178412 | 27.721754129972155 | 30.095509979440042 | 36.87870533854555
0.001584 | 24.139514 | 22.3964 | 22.321936 | 20.842977 | 41.6791935 | 42.606006 | 38.637585 | 41.47853267 | 40.706996 | 41.198696 | 34.554531 | 28.854752 | 29.03126 | 29.079857 | 40.953144 | 43.151251 | 37.737963 | 35.47262 | 35.860701 | 34.704895 | 32.973026 | 30.424193 | 30.223223 | 26.553097 | 40.564257 | 36.552396 | 42.30446 | 41.133274 | 40.767751 | 20.66931667 | 23.97299367 | 22.833617 | 20.998519 | 31.452037 | 5.678501 | 28.953786 | 41.709876 | 37.881151 | 32.140553 | 32.043983 | 42.496634 | 23.380615 | 38.018604 | 31.231186 | 32.599605 | 32.193099 | 29.167647 | 42.114365 | 24.831648 | 24.929441 | 23.13228 | 31.145873 | 26.321147 | 23.035197 | 20.019502 | 14.207523 | 15.557897 | 14.170959 | 51.985651 | 37.363088 | 23.856616 | 18.148333 | 19.606307 | 20.654494 | 20.560743 | 18.031127 | 20.409704 | 20.623376 | 22.997097 | 23.23322 | 20.622855 | 23.05742865 | 18.611497 | 27.490015 | 22.903538 | 27.566143 | 24.22687 | 27.501963 | 22.060907 | 23.0112 | 20.08976 | 14.14868 | 15.58581 | 14.03674 | 27.62636 | 21.47212 | 14.38937 | 27.03427 | 30.72327 | 40.258972463433395 | 18.73444160500138 | 27.736110875945126 | 30.122389790285435 | 36.90040832568978
0.001585 | 24.145988 | 22.4047 | 22.327902 | 20.85199 | 41.68390475 | 42.617847 | 38.64243867 | 41.49156767 | 40.714704 | 41.21092 | 34.567067 | 28.867768 | 29.044102 | 29.093243 | 40.964166 | 43.151554 | 37.748842 | 35.486735 | 35.871372 | 34.712321 | 32.980181 | 30.434477 | 30.235048 | 26.566243 | 40.570037 | 36.559968 | 42.313032 | 41.144623 | 40.774452 | 20.669779 | 23.97229267 | 22.826745 | 20.985657 | 31.460102 | 5.682381 | 28.960106 | 41.698686 | 37.893682 | 32.152001 | 32.052286 | 42.505924 | 23.3729265 | 38.030453 | 31.237913 | 32.608916 | 32.21093 | 29.17548 | 42.121672 | 24.838346 | 24.940486 | 23.142181 | 31.149158 | 26.327281 | 23.037171 | 20.026494 | 14.213925 | 15.56546 | 14.179801 | 51.995148 | 37.37873 | 23.86294 | 18.157103 | 19.614061 | 20.661967 | 20.567896 | 18.039939 | 20.413567 | 20.633542 | 23.007044 | 23.244016 | 20.635148 | 23.07844798 | 18.62519 | 27.502704 | 22.916335 | 27.579649 | 24.241354 | 27.51537 | 22.075162 | 23.01287 | 20.09417 | 14.1565 | 15.59403 | 14.04809 | 27.63109 | 21.48342 | 14.39725 | 27.03908 | 30.72327 | 40.270086982187856 | 18.744494812942392 | 27.75146709835486 | 30.14751409078415 | 36.92076788134371
0.001586 | 24.152438 | 22.412997 | 22.333827 | 20.861 | 41.68861925 | 42.62966033 | 38.647297 | 41.504584 | 40.72238 | 41.223138 | 34.580502 | 28.880765 | 29.05692 | 29.106593 | 40.975138 | 43.151769 | 37.759672 | 35.500825 | 35.882017 | 34.719719 | 32.987334 | 30.444728 | 30.246839 | 26.579388 | 40.575806 | 36.567523 | 42.321556 | 41.155968 | 40.781118 | 20.67021733 | 23.97154433 | 22.81974 | 20.97280367 | 31.468168 | 5.686261 | 28.966433 | 41.687387 | 37.90622 | 32.163388 | 32.060604 | 42.515148 | 23.365238 | 38.042275 | 31.244604 | 32.618172 | 32.228778 | 29.183307 | 42.12896 | 24.845331 | 24.951526 | 23.152068 | 31.152416 | 26.333384 | 23.039136 | 20.033467 | 14.220345 | 15.573017 | 14.188636 | 52.00456 | 37.394352 | 23.869235 | 18.165875 | 19.621829 | 20.669452 | 20.57505 | 18.048762 | 20.417412 | 20.643724 | 23.01699 | 23.254815 | 20.64742 | 23.09836319 | 18.638884 | 27.515376 | 22.929135 | 27.593136 | 24.255843 | 27.52878 | 22.089405 | 23.01449 | 20.09798 | 14.16319 | 15.6015 | 14.05901 | 27.63606 | 21.49436 | 14.40552 | 27.04408 | 30.72327 | 40.28269514464273 | 18.753336354465844 | 27.77122106035409 | 30.169579818267145 | 36.93841917271896
0.001587 | 24.158865 | 22.42129 | 22.339714 | 20.870006 | 41.693338 | 42.64144533 | 38.652164 | 41.51758233 | 40.73025275 | 41.23535 | 34.597773 | 28.893744 | 29.069714 | 29.119909 | 40.98606 | 43.151895 | 37.770451 | 35.514888 | 35.892635 | 34.727089 | 32.994485 | 30.454946 | 30.258594 | 26.592529 | 40.581563 | 36.575062 | 42.330032 | 41.167308 | 40.78775 | 20.67063133 | 23.97074833 | 22.812601 | 20.95995867 | 31.476237 | 5.690139 | 28.972767 | 41.675979 | 37.918764 | 32.174717 | 32.068937 | 42.524306 | 23.35755 | 38.054067 | 31.251258 | 32.62737 | 32.246639 | 29.191129 | 42.136228 | 24.852278 | 24.962559 | 23.16194 | 31.155646 | 26.339457 | 23.041094 | 20.040422 | 14.22678 | 15.580566 | 14.197463 | 52.013888 | 37.409955 | 23.875501 | 18.174649 | 19.629609 | 20.676947 | 20.582204 | 18.057595 | 20.421241 | 20.65392 | 23.026935 | 23.265618 | 20.659673 | 23.11580812 | 18.652577 | 27.528032 | 22.941936 | 27.606603 | 24.270337 | 27.542194 | 22.103635 | 23.01605 | 20.10249 | 14.16919 | 15.60803 | 14.06933 | 27.64109 | 21.50447 | 14.41413 | 27.04907 | 30.72327 | 40.2961496348036 | 18.760445784036108 | 27.793937548032922 | 30.187283910065364 | 36.95226349893876
0.001588 | 24.165269 | 22.42958 | 22.34556 | 20.879007 | 41.69806125 | 42.65320133 | 38.657044 | 41.530563 | 40.73833625 | 41.247555 | 34.616465 | 28.906704 | 29.082483 | 29.13319 | 40.996934 | 43.151934 | 37.78118 | 35.528923 | 35.903227 | 34.734431 | 33.001632 | 30.46513 | 30.270312 | 26.605668 | 40.587311 | 36.582585 | 42.338459 | 41.178645 | 40.794347 | 20.671021 | 23.96990433 | 22.805325 | 20.94712167 | 31.484309 | 5.694017 | 28.979109 | 41.664465 | 37.931313 | 32.185987 | 32.077284 | 42.533397 | 23.3498635 | 38.06583 | 31.257875 | 32.636511 | 32.264513 | 29.198945 | 42.143475 | 24.859187 | 24.973586 | 23.171798 | 31.158849 | 26.345499 | 23.043043 | 20.047357 | 14.233231 | 15.588109 | 14.206282 | 52.02313 | 37.425539 | 23.881738 | 18.183425 | 19.637401 | 20.684454 | 20.589357 | 18.066437 | 20.425054 | 20.664132 | 23.03688 | 23.276424 | 20.671906 | 23.12926266 | 18.66627 | 27.540671 | 22.954739 | 27.620051 | 24.284779 | 27.555557 | 22.117795 | 23.01752 | 20.10773 | 14.1765 | 15.61327 | 14.07887 | 27.64597 | 21.51334 | 14.423 | 27.05387 | 30.72327 | 40.309803136676095 | 18.76876310163538 | 27.81826068805352 | 30.204293875230835 | 36.96881163555404
0.001589 | 24.17165 | 22.437868 | 22.351367 | 20.888005 | 41.70279 | 42.664929 | 38.66194067 | 41.54352567 | 40.74638275 | 41.259753 | 34.634166 | 28.919646 | 29.095228 | 29.146435 | 41.007759 | 43.151885 | 37.791855 | 35.542926 | 35.913792 | 34.741744 | 33.008775 | 30.475281 | 30.281993 | 26.618804 | 40.593048 | 36.590092 | 42.346838 | 41.189977 | 40.800911 | 20.671386 | 23.96901233 | 22.797912 | 20.93429333 | 31.492384 | 5.697893 | 28.985458 | 41.652847 | 37.943867 | 32.197199 | 32.085646 | 42.54242 | 23.342177 | 38.077563 | 31.264456 | 32.645593 | 32.282398 | 29.206755 | 42.150702 | 24.866059 | 24.984608 | 23.18164 | 31.162024 | 26.351511 | 23.044985 | 20.054273 | 14.239698 | 15.595645 | 14.215094 | 52.032287 | 37.441104 | 23.887945 | 18.192202 | 19.645205 | 20.691974 | 20.59651 | 18.075289 | 20.428851 | 20.674359 | 23.046823 | 23.287235 | 20.68412 | 23.13270577 | 18.679964 | 27.553293 | 22.967545 | 27.633478 | 24.298595 | 27.56834 | 22.131324 | 23.01887 | 20.11355 | 14.18502 | 15.618 | 14.08747 | 27.65051 | 21.5205 | 14.43208 | 27.05828 | 30.72327 | 40.32300833426578 | 18.779473530271233 | 27.842834607078093 | 30.22582114267822 | 36.98956335038281
0.00159 | 24.178009 | 22.446152 | 22.357133 | 20.896998 | 41.70752475 | 42.67662633 | 38.666858 | 41.55647067 | 40.7543925 | 41.271943 | 34.648462 | 28.932572 | 29.107949 | 29.159644 | 41.018536 | 43.151748 | 37.802476 | 35.556896 | 35.924329 | 34.74903 | 33.015915 | 30.485399 | 30.293636 | 26.631937 | 40.598775 | 36.597582 | 42.355168 | 41.201305 | 40.807441 | 20.67172633 | 23.96807267 | 22.79036 | 20.921473 | 31.500464 | 5.701769 | 28.991813 | 41.641124 | 37.956425 | 32.208355 | 32.094021 | 42.551373 | 23.3344915 | 38.089265 | 31.271 | 32.654617 | 32.300294 | 29.21456 | 42.157909 | 24.872894 | 24.995624 | 23.191467 | 31.165171 | 26.357493 | 23.046918 | 20.06117 | 14.246179 | 15.603175 | 14.223898 | 52.041358 | 37.456652 | 23.894125 | 18.20098 | 19.653019 | 20.699507 | 20.603662 | 18.08415 | 20.432631 | 20.684602 | 23.056767 | 23.29805 | 20.696315 | 23.13709553 | 18.693658 | 27.565898 | 22.980352 | 27.646886 | 24.312417 | 27.581127 | 22.144842 | 23.02009 | 20.1198 | 14.19449 | 15.62362 | 14.09497 | 27.65451 | 21.52751 | 14.4413 | 27.0621 | 30.72327 | 40.335117911578294 | 18.79181557042763 | 27.866303431768813 | 30.250591512102723 | 37.012983206538074
0.001591 | 24.184346 | 22.454435 | 22.362858 | 20.905987 | 41.7122665 | 42.68829433 | 38.6718 | 41.56939767 | 40.76236475 | 41.284125 | 34.660396 | 28.945481 | 29.120645 | 29.172817 | 41.029265 | 43.151524 | 37.813186 | 35.570831 | 35.934838 | 34.756288 | 33.02305 | 30.495484 | 30.305239 | 26.645068 | 40.604493 | 36.605056 | 42.36345 | 41.212629 | 40.813937 | 20.672043 | 23.96708367 | 22.782667 | 20.90866067 | 31.508547 | 5.705642 | 28.998175 | 41.629301 | 37.968988 | 32.219454 | 32.102409 | 42.560256 | 23.3268075 | 38.100934 | 31.277506 | 32.663581 | 32.318198 | 29.222359 | 42.165093 | 24.879691 | 25.006635 | 23.201279 | 31.168291 | 26.363445 | 23.048843 | 20.068048 | 14.252674 | 15.610698 | 14.232694 | 52.050344 | 37.472183 | 23.900275 | 18.20976 | 19.660844 | 20.707053 | 20.610812 | 18.093019 | 20.436395 | 20.69486 | 23.06662 | 23.308772 | 20.708379 | 23.14209041 | 18.707228 | 27.578486 | 22.993162 | 27.660272 | 24.326245 | 27.593916 | 22.15835 | 23.02114 | 20.12633 | 14.20467 | 15.62996 | 14.10133 | 27.65778 | 21.53625 | 14.45059 | 27.06515 | 30.72327 | 40.345484552619205 | 18.805138665185062 | 27.887311288787874 | 30.27730192083528 | 37.037535767132894
0.001592 | 24.190661 | 22.462715 | 22.368543 | 20.914973 | 41.7170155 | 42.69993233 | 38.67677067 | 41.58230733 | 40.77030175 | 41.296299 | 34.676575 | 28.958373 | 29.133315 | 29.185952 | 41.039947 | 43.151212 | 37.827316 | 35.584729 | 35.945318 | 34.763519 | 33.030179 | 30.505535 | 30.316803 | 26.658195 | 40.610201 | 36.612514 | 42.371682 | 41.223949 | 40.820401 | 20.672334 | 23.966046 | 22.774831 | 20.895857 | 31.516635 | 5.709514 | 29.004543 | 41.617377 | 37.981553 | 32.230498 | 32.110809 | 42.569068 | 23.3191245 | 38.11257 | 31.283976 | 32.672484 | 32.33611 | 29.230152 | 42.172256 | 24.886452 | 25.01764 | 23.211076 | 31.171383 | 26.369366 | 23.05076 | 20.074907 | 14.259183 | 15.618214 | 14.241482 | 52.059244 | 37.487697 | 23.906398 | 18.21854 | 19.668679 | 20.714614 | 20.61796 | 18.101895 | 20.440143 | 20.705134 | 23.076112 | 23.319105 | 20.719984 | 23.14734885 | 18.7203 | 27.591056 | 23.005974 | 27.673637 | 24.340078 | 27.606706 | 22.171847 | 23.02243 | 20.13298 | 14.21532 | 15.63685 | 14.10839 | 27.66082 | 21.54628 | 14.4599 | 27.06839 | 30.72327 | 40.35365712884362 | 18.818792257624025 | 27.904502304797468 | 30.304649306206855 | 37.06168559528032
0.001593 | 24.196955 | 22.470993 | 22.374187 | 20.923954 | 41.721773 | 42.71153933 | 38.681774 | 41.595199 | 40.778202 | 41.308463 | 34.695047 | 28.97125 | 29.145961 | 29.199051 | 41.050581 | 43.150814 | 37.841346 | 35.598587 | 35.955769 | 34.770813 | 33.037303 | 30.515552 | 30.328325 | 26.67132 | 40.6159 | 36.619956 | 42.379865 | 41.235265 | 40.826833 | 20.67260067 | 23.96495933 | 22.766852 | 20.88306167 | 31.524729 | 5.713385 | 29.010918 | 41.605355 | 37.994122 | 32.241487 | 32.11922 | 42.577808 | 23.311443 | 38.124172 | 31.290409 | 32.681327 | 32.354028 | 29.23794 | 42.179396 | 24.893176 | 25.028899 | 23.220857 | 31.174447 | 26.375256 | 23.052669 | 20.081747 | 14.265705 | 15.625724 | 14.250263 | 52.068058 | 37.503194 | 23.912492 | 18.22732 | 19.676523 | 20.72219 | 20.625106 | 18.110779 | 20.443875 | 20.715424 | 23.085604 | 23.329443 | 20.731572 | 23.15252932 | 18.733374 | 27.603608 | 23.018788 | 27.68698 | 24.353916 | 27.619499 | 22.185334 | 23.0241 | 20.13962 | 14.22619 | 15.64412 | 14.11646 | 27.66463 | 21.55716 | 14.46916 | 27.07237 | 30.72327 | 40.36296451611631 | 18.83212579082501 | 27.91927720177865 | 30.331330605548388 | 37.08389725409339
0.001594 | 24.203228 | 22.479269 | 22.37979 | 20.932932 | 41.72653875 | 42.72311567 | 38.686814 | 41.60807367 | 40.786067 | 41.320618 | 34.71339 | 28.984113 | 29.158582 | 29.212112 | 41.061168 | 43.150329 | 37.855275 | 35.612403 | 35.96619 | 34.778639 | 33.044421 | 30.525536 | 30.339806 | 26.684442 | 40.62159 | 36.627382 | 42.387998 | 41.246577 | 40.833232 | 20.67284233 | 23.963823 | 22.758728 | 20.870274 | 31.532828 | 5.717253 | 29.017298 | 41.593236 | 38.006693 | 32.252422 | 32.127643 | 42.586476 | 23.3037635 | 38.135739 | 31.296805 | 32.690107 | 32.371951 | 29.245721 | 42.186514 | 24.899863 | 25.040352 | 23.230622 | 31.177484 | 26.381161 | 23.05457 | 20.088567 | 14.272239 | 15.633228 | 14.259035 | 52.076785 | 37.518676 | 23.918559 | 18.236101 | 19.684375 | 20.729781 | 20.632248 | 18.11967 | 20.44759 | 20.72573 | 23.095095 | 23.339785 | 20.743143 | 23.15729026 | 18.746447 | 27.616142 | 23.031605 | 27.700301 | 24.367759 | 27.632292 | 22.19881 | 23.02601 | 20.14608 | 14.23704 | 15.65161 | 14.12539 | 27.66903 | 21.56845 | 14.47834 | 27.07689 | 30.72327 | 40.37432356761927 | 18.84448870786853 | 27.938182645388164 | 30.356042756190853 | 37.102635306685116
0.001595 | 24.209479 | 22.487543 | 22.385351 | 20.941905 | 41.7313145 | 42.734661 | 38.691895 | 41.62093033 | 40.79390225 | 41.332763 | 34.729178 | 28.99696 | 29.171177 | 29.225136 | 41.071709 | 43.149757 | 37.869104 | 35.626176 | 35.97658 | 34.786433 | 33.051532 | 30.535486 | 30.351244 | 26.697561 | 40.627271 | 36.634791 | 42.396083 | 41.257841 | 40.8396 | 20.67305933 | 23.96263767 | 22.750456 | 20.85749533 | 31.540933 | 5.721119 | 29.023684 | 41.581022 | 38.019266 | 32.263304 | 32.136076 | 42.595069 | 23.296086 | 38.14727 | 31.303163 | 32.698826 | 32.389876 | 29.253497 | 42.193608 | 24.906514 | 25.0518 | 23.240372 | 31.180493 | 26.387256 | 23.056463 | 20.095369 | 14.278786 | 15.640725 | 14.267799 | 52.085426 | 37.534143 | 23.924598 | 18.244882 | 19.692236 | 20.737388 | 20.639387 | 18.128568 | 20.45129 | 20.736052 | 23.104586 | 23.350132 | 20.754697 | 23.16129014 | 18.75952 | 27.628657 | 23.044423 | 27.7136 | 24.381608 | 27.645085 | 22.212277 | 23.0281 | 20.15222 | 14.24761 | 15.65914 | 14.13502 | 27.67383 | 21.57971 | 14.48741 | 27.08176 | 30.72327 | 40.38708696735813 | 18.85523045183507 | 27.960353999819905 | 30.377482695465183 | 37.1166785060101
0.001596 | 24.215711 | 22.495817 | 22.39087 | 20.950875 | 41.7361005 | 42.74617467 | 38.69702067 | 41.63377 | 40.80171425 | 41.344897 | 34.74086 | 29.009794 | 29.183747 | 29.238121 | 41.082203 | 43.149099 | 37.882833 | 35.639904 | 35.98694 | 34.794195 | 33.058636 | 30.545403 | 30.362639 | 26.710676 | 40.632944 | 36.642185 | 42.404117 | 41.26848 | 40.845937 | 20.673251 | 23.96140233 | 22.742036 | 20.84472467 | 31.549045 | 5.724983 | 29.030075 | 41.568714 | 38.03184 | 32.274133 | 32.144518 | 42.603588 | 23.2884105 | 38.158764 | 31.309484 | 32.707481 | 32.407804 | 29.261267 | 42.200678 | 24.913129 | 25.063242 | 23.250105 | 31.183475 | 26.393317 | 23.058348 | 20.102151 | 14.285344 | 15.648216 | 14.276555 | 52.093981 | 37.549596 | 23.930609 | 18.253663 | 19.700104 | 20.745012 | 20.646523 | 18.137471 | 20.454974 | 20.74639 | 23.114077 | 23.360482 | 20.766235 | 23.16505489 | 18.772594 | 27.641154 | 23.057243 | 27.726877 | 24.395461 | 27.657878 | 22.225735 | 23.03036 | 20.15788 | 14.25767 | 15.66655 | 14.1452 | 27.67883 | 21.59049 | 14.49633 | 27.08677 | 30.72399 | 40.40060739933848 | 18.863936000873018 | 27.984435391736064 | 30.394258048879923 | 37.13256357161638
0.001597 | 24.221922 | 22.504089 | 22.396348 | 20.959841 | 41.740897 | 42.75765667 | 38.70219467 | 41.64659167 | 40.809493 | 41.357021 | 34.755549 | 29.022614 | 29.196292 | 29.251067 | 41.092651 | 43.148354 | 37.896464 | 35.653583 | 35.997268 | 34.801925 | 33.065733 | 30.555285 | 30.37399 | 26.723789 | 40.638609 | 36.649562 | 42.412102 | 41.279115 | 40.852242 | 20.67341733 | 23.960117 | 22.733466 | 20.83196233 | 31.557164 | 5.728845 | 29.036471 | 41.556314 | 38.044416 | 32.28491 | 32.15297 | 42.612032 | 23.280737 | 38.170221 | 31.315768 | 32.716743 | 32.425733 | 29.269032 | 42.207725 | 24.919708 | 25.074678 | 23.259823 | 31.186428 | 26.399347 | 23.060225 | 20.108913 | 14.291913 | 15.655701 | 14.285303 | 52.102448 | 37.565034 | 23.936594 | 18.262443 | 19.707979 | 20.752653 | 20.653654 | 18.14638 | 20.458643 | 20.756745 | 23.123566 | 23.370837 | 20.777756 | 23.17070206 | 18.785666 | 27.653632 | 23.070065 | 27.740131 | 24.40932 | 27.67067 | 22.239183 | 23.03274 | 20.16292 | 14.26696 | 15.67366 | 14.15577 | 27.68384 | 21.60037 | 14.50507 | 27.09174 | 30.72495 | 40.414237547565925 | 18.876321441728578 | 28.009070947798836 | 30.410292230045105 | 37.15180576549439
0.001598 | 24.228113 | 22.512359 | 22.401784 | 20.968803 | 41.7457055 | 42.76910633 | 38.707422 | 41.65939667 | 40.81723725 | 41.369133 | 34.773443 | 29.035422 | 29.208811 | 29.263974 | 41.103054 | 43.147524 | 37.909996 | 35.667212 | 36.007564 | 34.809624 | 33.072821 | 30.565134 | 30.385296 | 26.736898 | 40.644265 | 36.656924 | 42.420037 | 41.289746 | 40.858517 | 20.67355867 | 23.95878033 | 22.724744 | 20.81920833 | 31.565291 | 5.732704 | 29.042871 | 41.543824 | 38.056992 | 32.295636 | 32.161431 | 42.620399 | 23.273066 | 38.181639 | 31.322015 | 32.726856 | 32.44366 | 29.27679 | 42.214747 | 24.92625 | 25.086109 | 23.269523 | 31.189354 | 26.405344 | 23.062093 | 20.115656 | 14.298493 | 15.663179 | 14.294042 | 52.110829 | 37.580459 | 23.942551 | 18.271222 | 19.71586 | 20.760312 | 20.66078 | 18.155293 | 20.462295 | 20.767116 | 23.133054 | 23.381195 | 20.789261 | 23.17751748 | 18.798738 | 27.666092 | 23.082888 | 27.753362 | 24.423182 | 27.68346 | 22.252622 | 23.0352 | 20.16718 | 14.27525 | 15.6803 | 14.16658 | 27.68866 | 21.60888 | 14.51361 | 27.09647 | 30.72606 | 40.42733009604606 | 18.891752692323188 | 28.032904794670404 | 30.43022568487467 | 37.17304025485569
0.001599 | 24.234284 | 22.520628 | 22.407179 | 20.977761 | 41.7505265 | 42.78052267 | 38.712706 | 41.672184 | 40.82494875 | 41.381233 | 34.792118 | 29.048217 | 29.221303 | 29.276842 | 41.113411 | 43.146608 | 37.923429 | 35.680789 | 36.017828 | 34.817292 | 33.0799 | 30.574949 | 30.396555 | 26.750004 | 40.649913 | 36.664269 | 42.427921 | 41.300373 | 40.864762 | 20.67367433 | 23.957394 | 22.715869 | 20.80646267 | 31.573425 | 5.73656 | 29.049277 | 41.531245 | 38.069568 | 32.306312 | 32.169899 | 42.628688 | 23.265398 | 38.193018 | 31.328224 | 32.736881 | 32.461586 | 29.284543 | 42.221744 | 24.932758 | 25.097534 | 23.279208 | 31.192253 | 26.411308 | 23.063954 | 20.12238 | 14.305083 | 15.670651 | 14.302773 | 52.119123 | 37.59587 | 23.948481 | 18.280001 | 19.723747 | 20.76799 | 20.667901 | 18.164212 | 20.465932 | 20.777504 | 23.142541 | 23.391557 | 20.80075 | 23.18500433 | 18.81181 | 27.678533 | 23.095712 | 27.76657 | 24.43705 | 27.696248 | 22.266052 | 23.03771 | 20.17104 | 14.28229 | 15.68631 | 14.17747 | 27.6931 | 21.61542 | 14.52191 | 27.10077 | 30.72727 | 40.43923772878449 | 18.909318972969537 | 28.054581059012957 | 30.452885656966473 | 37.19490220691191
0.0016 | 24.240435 | 22.528896 | 22.412533 | 20.986715 | 41.75535975 | 42.79190667 | 38.71805033 | 41.684955 | 40.83262725 | 41.393321 | 34.809152 | 29.061 | 29.23377 | 29.289671 | 41.123724 | 43.145606 | 37.936766 | 35.694312 | 36.028058 | 34.82493 | 33.086971 | 30.584729 | 30.407768 | 26.763106 | 40.655551 | 36.671599 | 42.435756 | 41.310995 | 40.870977 | 20.67376467 | 23.955957 | 22.706839 | 20.793725 | 31.581568 | 5.740413 | 29.055686 | 41.518579 | 38.082144 | 32.316938 | 32.178375 | 42.636899 | 23.2577325 | 38.204356 | 31.334395 | 32.746817 | 32.479508 | 29.29229 | 42.228715 | 24.93923 | 25.108952 | 23.288875 | 31.195123 | 26.41724 | 23.065806 | 20.129085 | 14.311683 | 15.678117 | 14.311495 | 52.127329 | 37.61127 | 23.954385 | 18.288778 | 19.731639 | 20.775687 | 20.675017 | 18.173134 | 20.469553 | 20.787906 | 23.152026 | 23.401922 | 20.812223 | 23.19266584 | 18.82488 | 27.690954 | 23.108537 | 27.779754 | 24.450921 | 27.709033 | 22.279473 | 23.04024 | 20.17569 | 14.28789 | 15.69151 | 14.18829 | 27.69697 | 21.6212 | 14.52993 | 27.10444 | 30.72853 | 40.449313129786816 | 18.928109503980295 | 28.072743867488672 | 30.477099389918372 | 37.21602678887462
0.001601 | 24.246567 | 22.537161 | 22.417847 | 20.995665 | 41.760207 | 42.803257 | 38.72345967 | 41.69770867 | 40.840274 | 41.405396 | 34.82212 | 29.073773 | 29.246211 | 29.302459 | 41.133992 | 43.144519 | 37.950004 | 35.707778 | 36.038256 | 34.832538 | 33.094032 | 30.594476 | 30.418934 | 26.776206 | 40.661181 | 36.678913 | 42.44354 | 41.321613 | 40.877163 | 20.67382933 | 23.95446833 | 22.697653 | 20.78099633 | 31.58972 | 5.744264 | 29.0621 | 41.505827 | 38.095418 | 32.327516 | 32.186858 | 42.645031 | 23.25007 | 38.215653 | 31.340529 | 32.756665 | 32.497425 | 29.300031 | 42.235661 | 24.945666 | 25.120365 | 23.298719 | 31.197966 | 26.42314 | 23.06765 | 20.135769 | 14.318292 | 15.685576 | 14.320209 | 52.135448 | 37.626657 | 23.960262 | 18.297553 | 19.739535 | 20.783403 | 20.682126 | 18.18206 | 20.473159 | 20.797853 | 23.161509 | 23.41229 | 20.82368 | 23.20000521 | 18.837949 | 27.703356 | 23.121363 | 27.792915 | 24.464797 | 27.721815 | 22.292886 | 23.04273 | 20.18104 | 14.29426 | 15.69586 | 14.19888 | 27.70006 | 21.62826 | 14.53766 | 27.10739 | 30.72978 | 40.45673605777951 | 18.947213505668174 | 28.087318703434107 | 30.501694127328214 | 37.23504916795544
0.001602 | 24.252679 | 22.545424 | 22.423121 | 21.004612 | 41.7650685 | 42.814574 | 38.72893767 | 41.710445 | 40.847889 | 41.417458 | 34.835091 | 29.086534 | 29.258626 | 29.315206 | 41.144215 | 43.143346 | 37.963147 | 35.721186 | 36.048419 | 34.840116 | 33.101082 | 30.604188 | 30.43005 | 26.789301 | 40.666802 | 36.686211 | 42.451273 | 41.332225 | 40.88332 | 20.67386867 | 23.95292867 | 22.688309 | 20.76827567 | 31.597881 | 5.748111 | 29.068517 | 41.492991 | 38.109109 | 32.338045 | 32.195347 | 42.653477 | 23.2424105 | 38.226907 | 31.346626 | 32.766427 | 32.515336 | 29.307766 | 42.24258 | 24.952068 | 25.131771 | 23.308754 | 31.200782 | 26.429008 | 23.069486 | 20.142435 | 14.324909 | 15.69303 | 14.328914 | 52.143479 | 37.642033 | 23.966113 | 18.306328 | 19.747436 | 20.79114 | 20.689229 | 18.190989 | 20.476749 | 20.807815 | 23.17099 | 23.422662 | 20.835121 | 23.20652564 | 18.851016 | 27.715739 | 23.134189 | 27.806052 | 24.478677 | 27.734592 | 22.30629 | 23.04517 | 20.18694 | 14.30161 | 15.70073 | 14.20908 | 27.70326 | 21.63624 | 14.54505 | 27.1108 | 30.73099 | 40.464439175716706 | 18.965720198345878 | 28.105307744330034 | 30.525497112793868 | 37.250604511365935
0.001603 | 24.258771 | 22.553684 | 22.428356 | 21.013555 | 41.76994525 | 42.82585667 | 38.73448867 | 41.72316433 | 40.85547275 | 41.429506 | 34.852116 | 29.099285 | 29.271014 | 29.327913 | 41.154395 | 43.141953 | 37.976193 | 35.734534 | 36.058547 | 34.847664 | 33.108122 | 30.613866 | 30.441118 | 26.802394 | 40.672413 | 36.693493 | 42.458956 | 41.342832 | 40.889448 | 20.67388233 | 23.95133733 | 22.680684 | 20.75556333 | 31.606051 | 5.751954 | 29.074938 | 41.480072 | 38.122798 | 32.348527 | 32.203842 | 42.661912 | 23.2347545 | 38.238119 | 31.352684 | 32.776103 | 32.53324 | 29.315496 | 42.249473 | 24.958435 | 25.143171 | 23.31877 | 31.203569 | 26.434845 | 23.071314 | 20.14908 | 14.331534 | 15.700477 | 14.33761 | 52.151422 | 37.657398 | 23.971938 | 18.3151 | 19.75534 | 20.798897 | 20.696325 | 18.199921 | 20.480324 | 20.817791 | 23.180469 | 23.433036 | 20.846547 | 23.21173034 | 18.864082 | 27.728101 | 23.147016 | 27.819165 | 24.49256 | 27.747366 | 22.319687 | 23.0475 | 20.19325 | 14.30973 | 15.70646 | 14.21874 | 27.70721 | 21.6448 | 14.55211 | 27.11492 | 30.73209 | 40.47371218866652 | 18.982718802326076 | 28.126866081190833 | 30.54733558991319 | 37.26147844161729
0.001604 | 24.264843 | 22.561941 | 22.433552 | 21.022494 | 41.77483775 | 42.83710467 | 38.74011633 | 41.735867 | 40.86302575 | 41.44154 | 34.87078 | 29.112027 | 29.283375 | 29.340579 | 41.164531 | 43.140426 | 37.989143 | 35.747819 | 36.068641 | 34.855184 | 33.115151 | 30.62351 | 30.452135 | 26.815483 | 40.678015 | 36.700759 | 42.466587 | 41.353433 | 40.895547 | 20.67387 | 23.94969433 | 22.673999 | 20.742859 | 31.614233 | 5.755795 | 29.081363 | 41.467073 | 38.136485 | 32.358962 | 32.212341 | 42.670258 | 23.227102 | 38.249286 | 31.358705 | 32.785694 | 32.551135 | 29.323219 | 42.256338 | 24.964767 | 25.154564 | 23.328769 | 31.206329 | 26.440649 | 23.073134 | 20.155706 | 14.338167 | 15.707919 | 14.346297 | 52.159277 | 37.672753 | 23.977737 | 18.323869 | 19.763246 | 20.806677 | 20.703414 | 18.208855 | 20.483884 | 20.82778 | 23.189944 | 23.443413 | 20.857957 | 23.21651023 | 18.877145 | 27.740444 | 23.159843 | 27.832254 | 24.506447 | 27.760133 | 22.333076 | 23.0497 | 20.19981 | 14.31843 | 15.7129 | 14.22771 | 27.71172 | 21.65361 | 14.55887 | 27.11953 | 30.73304 | 40.48403724383342 | 18.99729853792148 | 28.15063784067869 | 30.566036802284046 | 37.27419485491683
0.001605 | 24.270896 | 22.570195 | 22.43871 | 21.031429 | 41.7797465 | 42.84831833 | 38.74509733 | 41.74855333 | 40.87054925 | 41.45356 | 34.888669 | 29.124759 | 29.29571 | 29.353203 | 41.174624 | 43.138791 | 38.001998 | 35.761039 | 36.078699 | 34.862674 | 33.122168 | 30.63312 | 30.463101 | 26.828568 | 40.683607 | 36.708009 | 42.474168 | 41.364028 | 40.901619 | 20.67383167 | 23.947999 | 22.667239 | 20.73016333 | 31.622424 | 5.759631 | 29.08779 | 41.453994 | 38.150169 | 32.369351 | 32.220846 | 42.678516 | 23.219453 | 38.260408 | 31.364688 | 32.795201 | 32.56902 | 29.330937 | 42.263176 | 24.971065 | 25.165951 | 23.33875 | 31.209062 | 26.446422 | 23.074945 | 20.162313 | 14.344807 | 15.715354 | 14.354976 | 52.167044 | 37.688098 | 23.98351 | 18.332637 | 19.771155 | 20.814478 | 20.710494 | 18.217791 | 20.487428 | 20.837783 | 23.199417 | 23.453792 | 20.869352 | 23.22270874 | 18.890207 | 27.752767 | 23.17267 | 27.845318 | 24.520338 | 27.772895 | 22.346457 | 23.05173 | 20.20647 | 14.32748 | 15.71986 | 14.23583 | 27.71658 | 21.66231 | 14.5654 | 27.12444 | 30.7338 | 40.4948964884219 | 19.00877606449035 | 28.17526714945581 | 30.580770466740244 | 37.2891445751483
0.001606 | 24.27693 | 22.578445 | 22.443831 | 21.040361 | 41.7846725 | 42.85949667 | 38.749809 | 41.76122233 | 40.87804225 | 41.465564 | 34.90337 | 29.137483 | 29.308018 | 29.365785 | 41.184674 | 43.137046 | 38.014758 | 35.774192 | 36.08872 | 34.870137 | 33.129173 | 30.642694 | 30.474016 | 26.84165 | 40.689189 | 36.715244 | 42.481698 | 41.374617 | 40.907663 | 20.67376733 | 23.946252 | 22.660403 | 20.717476 | 31.630627 | 5.763464 | 29.09422 | 41.440838 | 38.16385 | 32.379694 | 32.229354 | 42.686687 | 23.2118075 | 38.271485 | 31.370632 | 32.804625 | 32.586893 | 29.338648 | 42.269986 | 24.977328 | 25.177331 | 23.348713 | 31.211766 | 26.452164 | 23.076749 | 20.168899 | 14.351453 | 15.722784 | 14.363645 | 52.174722 | 37.703434 | 23.989258 | 18.341402 | 19.779066 | 20.822302 | 20.717567 | 18.226728 | 20.490958 | 20.847797 | 23.208887 | 23.464173 | 20.880732 | 23.22986676 | 18.903266 | 27.76507 | 23.185496 | 27.858357 | 24.534232 | 27.785651 | 22.359831 | 23.05355 | 20.21309 | 14.33669 | 15.72718 | 14.24294 | 27.7216 | 21.67057 | 14.57174 | 27.12946 | 30.73463 | 40.505772069636464 | 19.021722932082483 | 28.199398134184364 | 30.597524312961255 | 37.30530397772039
0.001607 | 24.282944 | 22.586692 | 22.448914 | 21.049289 | 41.78961625 | 42.87063933 | 38.75501467 | 41.773875 | 40.885507 | 41.477553 | 34.914536 | 29.150199 | 29.320299 | 29.378324 | 41.194681 | 43.135191 | 38.027424 | 35.787276 | 36.098693 | 34.877572 | 33.136165 | 30.652235 | 30.484877 | 26.854728 | 40.694761 | 36.722463 | 42.489176 | 41.385199 | 40.91368 | 20.67367733 | 23.944655 | 22.653494 | 20.704797 | 31.638842 | 5.767293 | 29.100653 | 41.427606 | 38.177528 | 32.389993 | 32.237865 | 42.694771 | 23.2041665 | 38.282514 | 31.376539 | 32.813966 | 32.604753 | 29.346354 | 42.276767 | 24.983557 | 25.188705 | 23.358659 | 31.214443 | 26.457874 | 23.078544 | 20.175466 | 14.358106 | 15.730208 | 14.372306 | 52.182312 | 37.718761 | 23.99498 | 18.350163 | 19.786978 | 20.830149 | 20.72463 | 18.235666 | 20.494472 | 20.857824 | 23.218354 | 23.474557 | 20.892097 | 23.23748751 | 18.916322 | 27.777352 | 23.198323 | 27.871371 | 24.54813 | 27.798399 | 22.373198 | 23.05512 | 20.21951 | 14.34585 | 15.73468 | 14.2489 | 27.72658 | 21.67804 | 14.57794 | 27.1344 | 30.73563 | 40.51614613468156 | 19.03756638333664 | 28.221674921526535 | 30.617985158329475 | 37.32164943804181
0.001608 | 24.288939 | 22.594935 | 22.45396 | 21.058213 | 41.7945785 | 42.88174667 | 38.76025333 | 41.786511 | 40.8929425 | 41.489526 | 34.929171 | 29.162907 | 29.332553 | 29.390821 | 41.204646 | 43.133226 | 38.039995 | 35.800289 | 36.108273 | 34.884979 | 33.143145 | 30.661741 | 30.495685 | 26.867802 | 40.700322 | 36.729667 | 42.496318 | 41.395775 | 40.91967 | 20.67356067 | 23.94301267 | 22.646511 | 20.69212667 | 31.647068 | 5.771118 | 29.107088 | 41.414299 | 38.191201 | 32.400249 | 32.246379 | 42.702771 | 23.1965295 | 38.293496 | 31.382408 | 32.823226 | 32.622599 | 29.354053 | 42.283519 | 24.989753 | 25.200071 | 23.368588 | 31.217092 | 26.463553 | 23.080331 | 20.182013 | 14.364764 | 15.737625 | 14.380957 | 52.189813 | 37.734079 | 24.000678 | 18.358922 | 19.794891 | 20.837431 | 20.731685 | 18.244604 | 20.497971 | 20.867861 | 23.227817 | 23.484943 | 20.903447 | 23.24507419 | 18.929376 | 27.789613 | 23.211148 | 27.884359 | 24.562031 | 27.81114 | 22.386558 | 23.0569 | 20.22557 | 14.35474 | 15.74221 | 14.25528 | 27.73134 | 21.68437 | 14.58408 | 27.13905 | 30.73677 | 40.52550083076167 | 19.0553956385655 | 28.240741638144534 | 30.640980246442766 | 37.33715733152124
0.001609 | 24.294915 | 22.603173 | 22.45897 | 21.067133 | 41.79955975 | 42.89281733 | 38.76552333 | 41.79913033 | 40.90035 | 41.501482 | 34.946123 | 29.175608 | 29.34478 | 29.403275 | 41.214569 | 43.131149 | 38.052474 | 35.813228 | 36.117819 | 34.892358 | 33.15011 | 30.671212 | 30.506439 | 26.880872 | 40.705874 | 36.736855 | 42.503263 | 41.406343 | 40.925634 | 20.673418 | 23.94132567 | 22.639457 | 20.67946433 | 31.655307 | 5.774938 | 29.113525 | 41.40092 | 38.20487 | 32.410461 | 32.254895 | 42.710685 | 23.188897 | 38.30443 | 31.388239 | 32.832406 | 32.640429 | 29.361747 | 42.290242 | 24.995914 | 25.211431 | 23.378499 | 31.219713 | 26.4692 | 23.082109 | 20.18854 | 14.371427 | 15.745037 | 14.389599 | 52.197226 | 37.749391 | 24.006351 | 18.367677 | 19.802803 | 20.844446 | 20.73873 | 18.253542 | 20.501455 | 20.877909 | 23.237276 | 23.49533 | 20.914782 | 23.25213 | 18.942427 | 27.801854 | 23.223973 | 27.897323 | 24.575934 | 27.823873 | 22.399911 | 23.05914 | 20.23114 | 14.36316 | 15.74958 | 14.26261 | 27.73567 | 21.68922 | 14.59019 | 27.14323 | 30.738 | 40.533318305081295 | 19.074299918081756 | 28.25600257997139 | 30.665336820898997 | 37.3508040335674
0.00161 | 24.300871 | 22.611407 | 22.463945 | 21.07605 | 41.80456125 | 42.90385167 | 38.77082467 | 41.81173333 | 40.90772975 | 41.513421 | 34.963156 | 29.188303 | 29.356979 | 29.415685 | 41.22445 | 43.128961 | 38.064859 | 35.826093 | 36.12733 | 34.899711 | 33.157062 | 30.680648 | 30.517137 | 26.893939 | 40.711414 | 36.744027 | 42.510162 | 41.416905 | 40.931572 | 20.673198 | 23.939594 | 22.63233 | 20.66711833 | 31.663559 | 5.778754 | 29.119964 | 41.387469 | 38.218535 | 32.420631 | 32.263413 | 42.718516 | 23.181269 | 38.315314 | 31.394031 | 32.841506 | 32.658242 | 29.369434 | 42.296936 | 25.002043 | 25.222783 | 23.388394 | 31.222307 | 26.474817 | 23.08388 | 20.195047 | 14.378095 | 15.752444 | 14.398231 | 52.204549 | 37.764695 | 24.011999 | 18.376429 | 19.810715 | 20.851479 | 20.745765 | 18.26248 | 20.504924 | 20.887966 | 23.246731 | 23.505719 | 20.926103 | 23.25815817 | 18.955474 | 27.814073 | 23.236797 | 27.91026 | 24.589841 | 27.836597 | 22.413258 | 23.06168 | 20.23606 | 14.3709 | 15.75663 | 14.27075 | 27.73939 | 21.69445 | 14.59633 | 27.14673 | 30.73926 | 40.53887525641663 | 19.0933684421981 | 28.274896750925254 | 30.689882125296016 | 37.361565919588955
0.001611 | 24.306809 | 22.619636 | 22.468884 | 21.084964 | 41.809583 | 42.914849 | 38.77615567 | 41.82432033 | 40.9150825 | 41.525343 | 34.978033 | 29.200992 | 29.369151 | 29.428051 | 41.23429 | 43.126661 | 38.077152 | 35.838879 | 36.136807 | 34.907038 | 33.164 | 30.69005 | 30.528182 | 26.907001 | 40.716944 | 36.751184 | 42.517016 | 41.427458 | 40.937484 | 20.67294767 | 23.93781767 | 22.625134 | 20.654889 | 31.671825 | 5.782565 | 29.126404 | 41.373949 | 38.232194 | 32.43076 | 32.271931 | 42.726263 | 23.173646 | 38.326147 | 31.399785 | 32.850526 | 32.676037 | 29.377116 | 42.303598 | 25.008137 | 25.234128 | 23.398272 | 31.224873 | 26.480403 | 23.085642 | 20.201535 | 14.384766 | 15.759844 | 14.406855 | 52.211783 | 37.779992 | 24.017622 | 18.385176 | 19.818625 | 20.85853 | 20.752789 | 18.271416 | 20.508379 | 20.898033 | 23.256181 | 23.51611 | 20.93741 | 23.26280807 | 18.968518 | 27.826272 | 23.24962 | 27.923171 | 24.60375 | 27.849311 | 22.426599 | 23.06448 | 20.24018 | 14.37775 | 15.76319 | 14.27956 | 27.74196 | 21.70071 | 14.60256 | 27.15007 | 30.74051 | 40.54483811012029 | 19.111690431227238 | 28.298093900887473 | 30.713443403231683 | 37.3754054578509
0.001612 | 24.312727 | 22.62786 | 22.473789 | 21.093873 | 41.814023 | 42.925809 | 38.78151533 | 41.836891 | 40.92240875 | 41.537247 | 34.989205 | 29.213675 | 29.381296 | 29.440373 | 41.244089 | 43.124248 | 38.089352 | 35.851587 | 36.14625 | 34.914338 | 33.170926 | 30.699416 | 30.539646 | 26.92006 | 40.722463 | 36.758325 | 42.523826 | 41.438004 | 40.943371 | 20.67267133 | 23.93599667 | 22.617868 | 20.64266733 | 31.680104 | 5.786372 | 29.132846 | 41.36036 | 38.245848 | 32.440847 | 32.28045 | 42.733928 | 23.1660275 | 38.336929 | 31.405501 | 32.859469 | 32.693812 | 29.384791 | 42.310231 | 25.014199 | 25.245466 | 23.408133 | 31.227411 | 26.485959 | 23.087396 | 20.208002 | 14.391441 | 15.767239 | 14.415468 | 52.218927 | 37.795283 | 24.023222 | 18.39392 | 19.826534 | 20.865598 | 20.759803 | 18.280351 | 20.511819 | 20.908108 | 23.265628 | 23.526502 | 20.948702 | 23.26822263 | 18.981559 | 27.838449 | 23.262441 | 27.936056 | 24.617661 | 27.862015 | 22.439934 | 23.0675 | 20.24368 | 14.38351 | 15.76909 | 14.2889 | 27.74365 | 21.70769 | 14.60892 | 27.15455 | 30.74169 | 40.551924807804696 | 19.128355105481845 | 28.324087503927146 | 30.734847898303858 | 37.393325368999356
0.001613 | 24.318627 | 22.636079 | 22.478659 | 21.10278 | 41.81822775 | 42.93673167 | 38.78690433 | 41.849445 | 40.929709 | 41.549133 | 35.003484 | 29.226354 | 29.393412 | 29.452651 | 41.253848 | 43.121722 | 38.101462 | 35.864212 | 36.155659 | 34.921613 | 33.177839 | 30.708749 | 30.551043 | 26.933115 | 40.72797 | 36.76545 | 42.53059 | 41.448542 | 40.949232 | 20.67236733 | 23.93413133 | 22.610534 | 20.630453 | 31.688398 | 5.790174 | 29.139289 | 41.346706 | 38.259495 | 32.450894 | 32.288968 | 42.741511 | 23.158414 | 38.347659 | 31.411178 | 32.868335 | 32.711566 | 29.392461 | 42.316832 | 25.020228 | 25.256797 | 23.417977 | 31.229921 | 26.491484 | 23.089142 | 20.214449 | 14.398119 | 15.774628 | 14.424073 | 52.225982 | 37.810569 | 24.028797 | 18.402658 | 19.83444 | 20.872683 | 20.766805 | 18.289284 | 20.515244 | 20.918191 | 23.275069 | 23.536894 | 20.95998 | 23.27488478 | 18.994595 | 27.850605 | 23.275261 | 27.948914 | 24.631576 | 27.874709 | 22.453263 | 23.07067 | 20.24786 | 14.38851 | 15.77415 | 14.29862 | 27.74569 | 21.7151 | 14.61543 | 27.15984 | 30.74276 | 40.559746959873216 | 19.14245168527463 | 28.351371034113367 | 30.752922854110395 | 37.413843637027895
0.001614 | 24.324508 | 22.644292 | 22.483495 | 21.111682 | 41.822435 | 42.947616 | 38.79231933 | 41.861983 | 40.93698325 | 41.560999 | 35.021187 | 29.239028 | 29.405501 | 29.464884 | 41.263566 | 43.119081 | 38.11348 | 35.876754 | 36.165034 | 34.928862 | 33.184739 | 30.718047 | 30.562376 | 26.946165 | 40.733466 | 36.772561 | 42.53731 | 41.459071 | 40.95507 | 20.672037 | 23.93222133 | 22.603132 | 20.61824633 | 31.696706 | 5.79397 | 29.145732 | 41.332986 | 38.273137 | 32.460902 | 32.297486 | 42.749014 | 23.150806 | 38.358335 | 31.416817 | 32.877124 | 32.729298 | 29.400124 | 42.323401 | 25.026224 | 25.26812 | 23.427806 | 31.232404 | 26.496978 | 23.090879 | 20.220876 | 14.4048 | 15.782012 | 14.432667 | 52.232946 | 37.82585 | 24.034348 | 18.411393 | 19.842344 | 20.879784 | 20.773795 | 18.298215 | 20.518654 | 20.928282 | 23.284505 | 23.547288 | 20.971244 | 23.28229772 | 19.007628 | 27.862739 | 23.288079 | 27.961745 | 24.645492 | 27.887391 | 22.466587 | 23.07396 | 20.25263 | 14.39445 | 15.77869 | 14.30857 | 27.74799 | 21.72265 | 14.62204 | 27.16571 | 30.74367 | 40.56791617672921 | 19.15245074564603 | 28.378437965515232 | 30.76741405199771 | 37.43559542914815
0.001615 | 24.33037 | 22.652499 | 22.488299 | 21.120581 | 41.8266435 | 42.95846233 | 38.79776133 | 41.87450533 | 40.9442325 | 41.572847 | 35.03989 | 29.251699 | 29.417561 | 29.477071 | 41.273244 | 43.116326 | 38.125407 | 35.88921 | 36.174375 | 34.936086 | 33.191627 | 30.727312 | 30.573645 | 26.959212 | 40.738951 | 36.779656 | 42.543986 | 41.469592 | 40.960883 | 20.671678 | 23.93026733 | 22.595663 | 20.606047 | 31.70503 | 5.797762 | 29.152177 | 41.319203 | 38.286771 | 32.470872 | 32.306002 | 42.756437 | 23.1432035 | 38.368958 | 31.422417 | 32.885838 | 32.747006 | 29.407782 | 42.329939 | 25.032187 | 25.279435 | 23.437618 | 31.234859 | 26.502442 | 23.092609 | 20.227283 | 14.411482 | 15.78939 | 14.441252 | 52.239821 | 37.841126 | 24.039876 | 18.420122 | 19.850244 | 20.8869 | 20.780773 | 18.307142 | 20.52205 | 20.938379 | 23.293936 | 23.557682 | 20.982495 | 23.28996467 | 19.020656 | 27.874851 | 23.300895 | 27.97455 | 24.65941 | 27.900062 | 22.479905 | 23.0773 | 20.25787 | 14.40126 | 15.78426 | 14.31863 | 27.75045 | 21.73005 | 14.62869 | 27.1719 | 30.7441 | 40.576044068776056 | 19.16208206313449 | 28.40378177220184 | 30.784856039686275 | 37.457215912571684
0.001616 | 24.336213 | 22.6607 | 22.493069 | 21.129477 | 41.830854 | 42.96927 | 38.80322933 | 41.88701133 | 40.9514575 | 41.584675 | 35.057172 | 29.264366 | 29.429593 | 29.489212 | 41.282883 | 43.113456 | 38.137244 | 35.901577 | 36.183683 | 34.943286 | 33.198503 | 30.736544 | 30.584849 | 26.972254 | 40.744423 | 36.786735 | 42.550618 | 41.480104 | 40.966672 | 20.67129133 | 23.92826933 | 22.588129 | 20.59385533 | 31.713369 | 5.801548 | 29.158621 | 41.305358 | 38.300398 | 32.480803 | 32.314516 | 42.76378 | 23.135606 | 38.379525 | 31.427979 | 32.894477 | 32.764689 | 29.415433 | 42.336444 | 25.038118 | 25.290743 | 23.447414 | 31.237286 | 26.507876 | 23.09433 | 20.23367 | 14.418166 | 15.796762 | 14.449827 | 52.246606 | 37.856398 | 24.045381 | 18.428846 | 19.85814 | 20.894032 | 20.787738 | 18.316067 | 20.525432 | 20.948482 | 23.303362 | 23.568077 | 20.993732 | 23.29738883 | 19.033679 | 27.886941 | 23.313709 | 27.987327 | 24.673331 | 27.91272 | 22.493218 | 23.08067 | 20.26343 | 14.40875 | 15.79076 | 14.32863 | 27.75296 | 21.737 | 14.63535 | 27.17818 | 30.7441 | 40.58374224641709 | 19.173675778897945 | 28.425895928242287 | 30.80581275200489 | 37.4773402545101
0.001617 | 24.342038 | 22.668894 | 22.497807 | 21.138369 | 41.835066 | 42.980038 | 38.808721 | 41.89950133 | 40.9586575 | 41.596482 | 35.070611 | 29.27703 | 29.441597 | 29.501308 | 41.292482 | 43.11047 | 38.148992 | 35.913855 | 36.192957 | 34.950461 | 33.205369 | 30.745743 | 30.595991 | 26.985292 | 40.749884 | 36.793799 | 42.557206 | 41.490606 | 40.972438 | 20.67087567 | 23.926228 | 22.58053 | 20.58167167 | 31.721725 | 5.805329 | 29.165066 | 41.291454 | 38.314018 | 32.490697 | 32.323027 | 42.771045 | 23.128015 | 38.390037 | 31.433502 | 32.903043 | 32.782346 | 29.423078 | 42.342916 | 25.044017 | 25.302043 | 23.457195 | 31.239685 | 26.51328 | 23.096042 | 20.240037 | 14.424851 | 15.804129 | 14.458392 | 52.2533 | 37.871667 | 24.050862 | 18.437565 | 19.866031 | 20.901178 | 20.79469 | 18.324987 | 20.528799 | 20.95859 | 23.312782 | 23.578472 | 21.004955 | 23.30407341 | 19.046698 | 27.899008 | 23.326521 | 28.000076 | 24.687253 | 27.925365 | 22.506527 | 23.08399 | 20.2692 | 14.41672 | 15.79801 | 14.33844 | 27.75544 | 21.74321 | 14.64194 | 27.18429 | 30.7441 | 40.59062232005568 | 19.186581336016864 | 28.44318576950061 | 30.829111432551414 | 37.494603622174985
0.001618 | 24.347844 | 22.677081 | 22.502514 | 21.147257 | 41.83927875 | 42.990767 | 38.814237 | 41.91197533 | 40.9658345 | 41.608269 | 35.084038 | 29.289693 | 29.453573 | 29.513357 | 41.302043 | 43.107367 | 38.16065 | 35.92604 | 36.202197 | 34.957612 | 33.212222 | 30.754909 | 30.607069 | 26.998326 | 40.755333 | 36.800848 | 42.563749 | 41.501099 | 40.97818 | 20.67043133 | 23.92414333 | 22.572867 | 20.569496 | 31.730097 | 5.809104 | 29.17151 | 41.277491 | 38.32763 | 32.500554 | 32.331535 | 42.778232 | 23.1204295 | 38.400491 | 31.438986 | 32.911536 | 32.799974 | 29.430717 | 42.349355 | 25.049884 | 25.313335 | 23.46696 | 31.242057 | 26.518654 | 23.097747 | 20.246383 | 14.431536 | 15.811491 | 14.466948 | 52.259904 | 37.886933 | 24.05632 | 18.446278 | 19.873917 | 20.908339 | 20.801628 | 18.333903 | 20.532152 | 20.968704 | 23.322196 | 23.588868 | 21.016165 | 23.30952161 | 19.059712 | 27.911053 | 23.33933 | 28.012798 | 24.701176 | 27.937996 | 22.51983 | 23.08724 | 20.27503 | 14.42498 | 15.80582 | 14.34791 | 27.75778 | 21.74838 | 14.64844 | 27.19 | 30.7441 | 40.59629590009519 | 19.20014817757179 | 28.45736584283143 | 30.85357932492372 | 37.5086590782317
0.001619 | 24.353632 | 22.685262 | 22.507189 | 21.156142 | 41.8434925 | 43.00145633 | 38.81977567 | 41.924505 | 40.972988 | 41.620035 | 35.102081 | 29.302353 | 29.465519 | 29.52683 | 41.311564 | 43.104148 | 38.172219 | 35.938131 | 36.211404 | 34.964739 | 33.219066 | 30.764044 | 30.618086 | 27.011355 | 40.760769 | 36.807881 | 42.57025 | 41.511583 | 40.9839 | 20.66996833 | 23.922016 | 22.565141 | 20.55738833 | 31.738487 | 5.812873 | 29.177954 | 41.263471 | 38.341233 | 32.510376 | 32.340039 | 42.785342 | 23.1130215 | 38.410888 | 31.444431 | 32.919957 | 32.817574 | 29.43835 | 42.35576 | 25.055718 | 25.324619 | 23.476709 | 31.2444 | 26.523998 | 23.099443 | 20.252709 | 14.438222 | 15.818847 | 14.475493 | 52.266417 | 37.902197 | 24.061755 | 18.454986 | 19.881798 | 20.915513 | 20.808553 | 18.342815 | 20.53549 | 20.978821 | 23.331603 | 23.599263 | 21.027362 | 23.31415601 | 19.072721 | 27.923076 | 23.352136 | 28.025491 | 24.715102 | 27.950613 | 22.53313 | 23.09035 | 20.2808 | 14.43336 | 15.81399 | 14.35691 | 27.75989 | 21.75233 | 14.65477 | 27.19506 | 30.7441 | 40.60115958063397 | 19.213725746643178 | 28.475257975051285 | 30.878043672719656 | 37.52765325558268
0.00162 | 24.359401 | 22.693435 | 22.511833 | 21.165024 | 41.84770675 | 43.012105 | 38.825336 | 41.93804467 | 40.98011925 | 41.63178 | 35.122128 | 29.315013 | 29.477438 | 29.540486 | 41.321048 | 43.100811 | 38.1837 | 35.950126 | 36.220577 | 34.971844 | 33.225898 | 30.773147 | 30.629042 | 27.02438 | 40.766193 | 36.8149 | 42.576707 | 41.522056 | 40.989598 | 20.66948633 | 23.91984667 | 22.557353 | 20.54538767 | 31.746893 | 5.816636 | 29.184398 | 41.249396 | 38.354827 | 32.520163 | 32.348539 | 42.792376 | 23.1056255 | 38.421227 | 31.449837 | 32.928307 | 32.835143 | 29.445976 | 42.362131 | 25.061522 | 25.335895 | 23.486444 | 31.246716 | 26.529313 | 23.101131 | 20.259015 | 14.444906 | 15.826197 | 14.484028 | 52.272839 | 37.917458 | 24.067167 | 18.463687 | 19.889672 | 20.9227 | 20.815463 | 18.351721 | 20.538815 | 20.988943 | 23.341004 | 23.609658 | 21.038545 | 23.32015524 | 19.085724 | 27.935076 | 23.36494 | 28.038157 | 24.729028 | 27.963215 | 22.546425 | 23.09328 | 20.28637 | 14.44165 | 15.82235 | 14.36528 | 27.76167 | 21.7569 | 14.66091 | 27.19923 | 30.7441 | 40.607300558749856 | 19.22666348631153 | 28.495656945415444 | 30.901331719537076 | 37.55112718789954
0.001621 | 24.365152 | 22.701601 | 22.516448 | 21.173902 | 41.851921 | 43.022714 | 38.83091833 | 41.95167533 | 40.987228 | 41.643502 | 35.141577 | 29.327672 | 29.489329 | 29.554086 | 41.330493 | 43.097355 | 38.195093 | 35.962021 | 36.229717 | 34.978925 | 33.232721 | 30.78222 | 30.639936 | 27.037401 | 40.771604 | 36.821903 | 42.583121 | 41.532519 | 40.995274 | 20.66897667 | 23.91763467 | 22.549504 | 20.53339467 | 31.755318 | 5.820393 | 29.19084 | 41.235267 | 38.368412 | 32.529915 | 32.357034 | 42.799334 | 23.098234 | 38.431505 | 31.455205 | 32.936586 | 32.85268 | 29.453597 | 42.368468 | 25.067294 | 25.347162 | 23.496163 | 31.249005 | 26.534598 | 23.10281 | 20.2653 | 14.45159 | 15.833543 | 14.492553 | 52.27917 | 37.932719 | 24.072557 | 18.472382 | 19.897539 | 20.929899 | 20.822357 | 18.360621 | 20.542125 | 20.999067 | 23.350399 | 23.620053 | 21.049716 | 23.32719334 | 19.098722 | 27.947053 | 23.37774 | 28.050793 | 24.742956 | 27.975802 | 22.559717 | 23.09598 | 20.29161 | 14.44968 | 15.83069 | 14.37289 | 27.76313 | 21.76227 | 14.66679 | 27.20296 | 30.7441 | 40.61451180356778 | 19.23831083965736 | 28.5173575331792 | 30.92227070897383 | 37.57737483419676
0.001622 | 24.370885 | 22.709759 | 22.521032 | 21.182777 | 41.8561355 | 43.03328167 | 38.83652 | 41.965286 | 40.9943155 | 41.655203 | 35.15783 | 29.340331 | 29.501193 | 29.567633 | 41.339901 | 43.093781 | 38.206399 | 35.973817 | 36.238824 | 34.985984 | 33.239534 | 30.791262 | 30.650771 | 27.050417 | 40.777003 | 36.828891 | 42.589492 | 41.542972 | 41.000928 | 20.668439 | 23.91538067 | 22.541595 | 20.52141033 | 31.763762 | 5.824144 | 29.197282 | 41.221086 | 38.381988 | 32.539634 | 32.365523 | 42.806218 | 23.0908455 | 38.441724 | 31.460533 | 32.944797 | 32.870184 | 29.461211 | 42.374769 | 25.073034 | 25.358421 | 23.505867 | 31.251265 | 26.539853 | 23.104482 | 20.271565 | 14.458272 | 15.840883 | 14.501068 | 52.285409 | 37.947979 | 24.077925 | 18.48107 | 19.905398 | 20.937111 | 20.829237 | 18.369516 | 20.545421 | 21.009193 | 23.359786 | 23.630448 | 21.060874 | 23.33477352 | 19.111714 | 27.959007 | 23.390537 | 28.063401 | 24.756885 | 27.988372 | 22.573004 | 23.0984 | 20.2964 | 14.45725 | 15.83884 | 14.37959 | 27.76491 | 21.76819 | 14.67237 | 27.20764 | 30.7441 | 40.62240492549113 | 19.248017249761133 | 28.539154517597815 | 30.9396878846278 | 37.604690153488846
0.001623 | 24.3766 | 22.717908 | 22.525587 | 21.191649 | 41.8603495 | 43.04380833 | 38.84214133 | 41.97887667 | 41.00138175 | 41.666882 | 35.170393 | 29.35299 | 29.513031 | 29.58113 | 41.349272 | 43.090088 | 38.217618 | 35.985509 | 36.247897 | 34.993021 | 33.246338 | 30.800273 | 30.661546 | 27.063429 | 40.782388 | 36.835863 | 42.59582 | 41.553413 | 41.006561 | 20.66787267 | 23.91308567 | 22.533627 | 20.50943533 | 31.772224 | 5.827888 | 29.203721 | 41.206854 | 38.395553 | 32.54932 | 32.374005 | 42.813028 | 23.0834605 | 38.451881 | 31.465822 | 32.952938 | 32.887653 | 29.468819 | 42.381035 | 25.078744 | 25.369672 | 23.515556 | 31.253498 | 26.54508 | 23.106144 | 20.277809 | 14.464952 | 15.848346 | 14.50972 | 52.291558 | 37.963238 | 24.083271 | 18.489751 | 19.913249 | 20.944334 | 20.836101 | 18.378403 | 20.548703 | 21.019322 | 23.369167 | 23.640841 | 21.072019 | 23.34239898 | 19.1247 | 27.970937 | 23.403331 | 28.07598 | 24.770815 | 28.000926 | 22.586288 | 23.10049 | 20.30059 | 14.46417 | 15.8466 | 14.38532 | 27.76701 | 21.77442 | 14.67773 | 27.21308 | 30.7441 | 40.630591534923234 | 19.256051084708723 | 28.55984267792658 | 30.953230432433344 | 37.63136710479027
0.001624 | 24.382296 | 22.72605 | 22.530114 | 21.200517 | 41.8645635 | 43.054293 | 38.847781 | 41.992447 | 41.008427 | 41.678538 | 35.187091 | 29.36565 | 29.524843 | 29.59458 | 41.358605 | 43.086275 | 38.22875 | 35.997096 | 36.256938 | 35.000036 | 33.253132 | 30.809255 | 30.672261 | 27.076436 | 40.78776 | 36.842821 | 42.602106 | 41.563844 | 41.012173 | 20.66727867 | 23.910749 | 22.525601 | 20.49746933 | 31.780705 | 5.831625 | 29.21016 | 41.192574 | 38.409108 | 32.558974 | 32.382481 | 42.819765 | 23.076079 | 38.461975 | 31.471072 | 32.961012 | 32.905086 | 29.476421 | 42.387264 | 25.084422 | 25.380915 | 23.525231 | 31.255702 | 26.550277 | 23.107799 | 20.284033 | 14.47163 | 15.856061 | 14.51866 | 52.297614 | 37.978498 | 24.088594 | 18.498425 | 19.921092 | 20.951569 | 20.842948 | 18.387284 | 20.551971 | 21.029451 | 23.37854 | 23.651234 | 21.083152 | 23.34957293 | 19.13768 | 27.982844 | 23.416121 | 28.08853 | 24.784746 | 28.013463 | 22.599569 | 23.10206 | 20.3041 | 14.47025 | 15.85379 | 14.39156 | 27.76935 | 21.78071 | 14.68302 | 27.21904 | 30.7441 | 40.638683242267476 | 19.266048492944925 | 28.57821679342076 | 30.969318081826994 | 37.655699647115526
0.001625 | 24.387975 | 22.734182 | 22.534612 | 21.209382 | 41.8687765 | 43.06473633 | 38.85343867 | 42.00599833 | 41.01545225 | 41.690172 | 35.206731 | 29.378312 | 29.53663 | 29.607987 | 41.367902 | 43.082341 | 38.239797 | 36.008577 | 36.265946 | 35.00703 | 33.259918 | 30.818207 | 30.682919 | 27.089438 | 40.793119 | 36.849764 | 42.608349 | 41.574263 | 41.017765 | 20.66665633 | 23.90837167 | 22.517517 | 20.485512 | 31.788552 | 5.835356 | 29.216596 | 41.178247 | 38.422653 | 32.568596 | 32.39095 | 42.82643 | 23.0687015 | 38.472007 | 31.475883 | 32.96902 | 32.922483 | 29.484017 | 42.393458 | 25.09007 | 25.392148 | 23.534891 | 31.257879 | 26.555445 | 23.109445 | 20.290236 | 14.478304 | 15.863771 | 14.52759 | 52.303579 | 37.993759 | 24.093897 | 18.507092 | 19.928925 | 20.958813 | 20.849779 | 18.396157 | 20.555226 | 21.039581 | 23.387905 | 23.661626 | 21.094273 | 23.35579858 | 19.150653 | 27.994727 | 23.428907 | 28.10105 | 24.798677 | 28.025981 | 22.612847 | 23.10374 | 20.3082 | 14.4753 | 15.86022 | 14.39876 | 27.77183 | 21.78681 | 14.68838 | 27.22527 | 30.7446 | 40.64629165792719 | 19.277901709401092 | 28.593071643335655 | 30.98835902020989 | 37.67598173947913
0.001626 | 24.393636 | 22.742306 | 22.539082 | 21.218243 | 41.87298825 | 43.075137 | 38.85911267 | 42.01953067 | 41.022458 | 41.701783 | 35.226703 | 29.390975 | 29.548392 | 29.621352 | 41.377163 | 43.078286 | 38.250758 | 36.019948 | 36.274921 | 35.014002 | 33.266695 | 30.827131 | 30.693518 | 27.102435 | 40.798464 | 36.856691 | 42.61455 | 41.584671 | 41.023336 | 20.66600667 | 23.90595367 | 22.509377 | 20.473565 | 31.795853 | 5.83908 | 29.22303 | 41.163874 | 38.436185 | 32.578188 | 32.399411 | 42.833023 | 23.0613265 | 38.481974 | 31.480321 | 32.976961 | 32.93984 | 29.491606 | 42.399614 | 25.095688 | 25.403373 | 23.544537 | 31.260029 | 26.560585 | 23.111083 | 20.296419 | 14.484975 | 15.871475 | 14.536508 | 52.309452 | 38.009021 | 24.099177 | 18.515751 | 19.936749 | 20.966068 | 20.856592 | 18.405022 | 20.558466 | 21.049711 | 23.397263 | 23.672016 | 21.105381 | 23.36060576 | 19.16362 | 28.006587 | 23.441689 | 28.113541 | 24.812608 | 28.038481 | 22.626122 | 23.10565 | 20.3131 | 14.47936 | 15.86569 | 14.4068 | 27.77434 | 21.79248 | 14.69397 | 27.23153 | 30.74552 | 40.653028392305764 | 19.290960177157736 | 28.606438534314503 | 31.00931079744679 | 37.691405575408446
0.001627 | 24.399278 | 22.75042 | 22.543525 | 21.227101 | 41.877199 | 43.08549533 | 38.86480233 | 42.033044 | 41.02944475 | 41.71337 | 35.244396 | 29.403641 | 29.56013 | 29.634679 | 41.386388 | 43.074109 | 38.261633 | 36.031208 | 36.283863 | 35.020954 | 33.273464 | 30.836026 | 30.70406 | 27.115428 | 40.803795 | 36.863604 | 42.620709 | 41.595067 | 41.028888 | 20.66532867 | 23.90349533 | 22.501181 | 20.46162767 | 31.803168 | 5.842797 | 29.229462 | 41.149457 | 38.449707 | 32.58775 | 32.407862 | 42.839546 | 23.053954 | 38.491876 | 31.484729 | 32.984837 | 32.957157 | 29.499189 | 42.405734 | 25.101275 | 25.414589 | 23.554168 | 31.26215 | 26.565695 | 23.112713 | 20.302581 | 14.491641 | 15.879173 | 14.545415 | 52.315232 | 38.024285 | 24.104437 | 18.524402 | 19.944562 | 20.973332 | 20.863388 | 18.413878 | 20.561693 | 21.05984 | 23.406612 | 23.682405 | 21.116477 | 23.36577502 | 19.176579 | 28.018422 | 23.454466 | 28.126001 | 24.82654 | 28.050962 | 22.639395 | 23.10776 | 20.31866 | 14.48424 | 15.8714 | 14.41553 | 27.7768 | 21.79748 | 14.69992 | 27.23757 | 30.7466 | 40.65850505580654 | 19.30457333929533 | 28.623604737163227 | 31.03113096340245 | 37.70977514192575
0.001628 | 24.404903 | 22.758525 | 22.547941 | 21.235956 | 41.88138075 | 43.09581067 | 38.870507 | 42.04653833 | 41.03641275 | 41.724935 | 35.257291 | 29.416308 | 29.571845 | 29.647971 | 41.395577 | 43.06981 | 38.272425 | 36.042354 | 36.292772 | 35.027886 | 33.280226 | 30.844893 | 30.714546 | 27.128416 | 40.809112 | 36.870501 | 42.626827 | 41.60545 | 41.034421 | 20.66462333 | 23.90099733 | 22.492931 | 20.44969967 | 31.810497 | 5.846507 | 29.235891 | 41.134997 | 38.463216 | 32.597282 | 32.416305 | 42.845998 | 23.046584 | 38.501713 | 31.489109 | 32.992649 | 32.974433 | 29.506766 | 42.411815 | 25.106832 | 25.425796 | 23.563786 | 31.264243 | 26.570777 | 23.114334 | 20.308722 | 14.498303 | 15.886866 | 14.554312 | 52.320921 | 38.039551 | 24.109675 | 18.533045 | 19.952364 | 20.980606 | 20.870166 | 18.422725 | 20.564907 | 21.069967 | 23.415953 | 23.692792 | 21.127562 | 23.37227123 | 19.189532 | 28.030233 | 23.46724 | 28.138431 | 24.840473 | 28.063424 | 22.652665 | 23.11002 | 20.32472 | 14.48979 | 15.87884 | 14.42481 | 27.7791 | 21.80155 | 14.70638 | 27.24316 | 30.74779 | 40.664843381222646 | 19.31809063889437 | 28.64354745383861 | 31.05277706794164 | 37.73174967900455
0.001629 | 24.410511 | 22.766621 | 22.552331 | 21.244808 | 41.885537 | 43.106083 | 38.87622533 | 42.06001533 | 41.04336275 | 41.736475 | 35.271142 | 29.428977 | 29.583536 | 29.66123 | 41.404731 | 43.065388 | 38.283132 | 36.053385 | 36.301649 | 35.034798 | 33.286979 | 30.853733 | 30.724975 | 27.141399 | 40.814415 | 36.877384 | 42.632902 | 41.615822 | 41.039935 | 20.66389033 | 23.89845933 | 22.484627 | 20.43778233 | 31.817839 | 5.850209 | 29.242317 | 41.120496 | 38.476712 | 32.606786 | 32.424738 | 42.852382 | 23.0392165 | 38.511482 | 31.49346 | 33.000398 | 32.991667 | 29.514336 | 42.417859 | 25.112359 | 25.436994 | 23.57339 | 31.266309 | 26.575831 | 23.115947 | 20.314843 | 14.50496 | 15.894553 | 14.563199 | 52.326516 | 38.05482 | 24.114893 | 18.54168 | 19.960155 | 20.987887 | 20.876926 | 18.431563 | 20.568107 | 21.080093 | 23.425286 | 23.703178 | 21.138635 | 23.37959759 | 19.202477 | 28.04202 | 23.480008 | 28.150831 | 24.854405 | 28.075865 | 22.665933 | 23.1124 | 20.33113 | 14.49585 | 15.88746 | 14.43448 | 27.78114 | 21.80604 | 14.71351 | 27.24805 | 30.74904 | 40.67325899680877 | 19.33086151903538 | 28.665061463595936 | 31.07320666092911 | 37.755793749757906
0.00163 | 24.4161 | 22.774706 | 22.556695 | 21.253656 | 41.88969225 | 43.116311 | 38.88195667 | 42.07347433 | 41.0502945 | 41.747992 | 35.288637 | 29.441648 | 29.595206 | 29.674461 | 41.413849 | 43.060843 | 38.293755 | 36.064299 | 36.310494 | 35.041689 | 33.293726 | 30.862545 | 30.735349 | 27.154377 | 40.819704 | 36.884252 | 42.638937 | 41.62618 | 41.04543 | 20.66312967 | 23.89588233 | 22.476271 | 20.42587567 | 31.825193 | 5.853904 | 29.24874 | 41.105957 | 38.490196 | 32.616263 | 32.433161 | 42.858697 | 23.031851 | 38.521184 | 31.497782 | 33.008085 | 33.008856 | 29.5219 | 42.423864 | 25.117856 | 25.448183 | 23.58298 | 31.268347 | 26.580856 | 23.117551 | 20.320943 | 14.511611 | 15.902234 | 14.572075 | 52.332019 | 38.070093 | 24.12009 | 18.550307 | 19.967933 | 20.995177 | 20.883666 | 18.440392 | 20.571293 | 21.090216 | 23.434609 | 23.713562 | 21.149696 | 23.3872573 | 19.215415 | 28.053782 | 23.492772 | 28.1632 | 24.868337 | 28.088285 | 22.6792 | 23.11487 | 20.33774 | 14.50227 | 15.89701 | 14.44441 | 27.78284 | 21.81177 | 14.72145 | 27.252 | 30.7503 | 40.68303019829267 | 19.34223542279883 | 28.686941545690466 | 31.091377292229645 | 37.78037191729884
0.001631 | 24.421672 | 22.782781 | 22.561034 | 21.262501 | 41.89384575 | 43.12649533 | 38.88770067 | 42.08691567 | 41.05720975 | 41.759484 | 35.307351 | 29.454321 | 29.606853 | 29.687665 | 41.422934 | 43.056173 | 38.304295 | 36.075093 | 36.319306 | 35.048562 | 33.300466 | 30.871331 | 30.745668 | 27.167351 | 40.824978 | 36.891104 | 42.64493 | 41.636525 | 41.050907 | 20.66234067 | 23.89326633 | 22.467862 | 20.41397933 | 31.83256 | 5.857591 | 29.25516 | 41.091379 | 38.503667 | 32.625712 | 32.441572 | 42.864944 | 23.024488 | 38.530817 | 31.502074 | 33.015709 | 33.026 | 29.529458 | 42.42983 | 25.123324 | 25.459363 | 23.592557 | 31.270357 | 26.585853 | 23.119147 | 20.327022 | 14.518256 | 15.90991 | 14.580942 | 52.33743 | 38.08537 | 24.125266 | 18.558924 | 19.975699 | 21.002474 | 20.890387 | 18.449209 | 20.574466 | 21.100336 | 23.443924 | 23.723943 | 21.160745 | 23.39475358 | 19.228345 | 28.065519 | 23.505531 | 28.175538 | 24.882269 | 28.100684 | 22.692464 | 23.11738 | 20.3444 | 14.50891 | 15.90725 | 14.45446 | 27.78486 | 21.81839 | 14.73035 | 27.25514 | 30.75152 | 40.69363913287886 | 19.351561793265205 | 28.707982479377495 | 31.106246511707983 | 37.803948744740396
0.001632 | 24.427227 | 22.790845 | 22.565348 | 21.271343 | 41.897997 | 43.13663533 | 38.893456 | 42.10034033 | 41.064108 | 41.770952 | 35.324861 | 29.466996 | 29.618479 | 29.700845 | 41.431984 | 43.051379 | 38.314753 | 36.085765 | 36.328085 | 35.055416 | 33.3072 | 30.88009 | 30.755933 | 27.180319 | 40.830237 | 36.897942 | 42.650883 | 41.646858 | 41.056366 | 20.66152467 | 23.890612 | 22.459403 | 20.402094 | 31.839938 | 5.86127 | 29.261576 | 41.076766 | 38.517124 | 32.635135 | 32.449972 | 42.871125 | 23.017126 | 38.540381 | 31.506338 | 33.023273 | 33.043097 | 29.53701 | 42.435756 | 25.128763 | 25.470533 | 23.602121 | 31.272339 | 26.590822 | 23.120735 | 20.33308 | 14.524895 | 15.917581 | 14.589799 | 52.342747 | 38.100651 | 24.130422 | 18.567532 | 19.983452 | 21.009778 | 20.897088 | 18.458016 | 20.577625 | 21.110452 | 23.453229 | 23.734322 | 21.171784 | 23.40158964 | 19.241268 | 28.077232 | 23.518285 | 28.187845 | 24.8962 | 28.11306 | 22.705727 | 23.1199 | 20.35097 | 14.51561 | 15.91792 | 14.46448 | 27.78764 | 21.82561 | 14.74029 | 27.25902 | 30.75266 | 40.70456794777177 | 19.36214628186748 | 28.726979043912298 | 31.11935524584289 | 37.82498879519562
0.001633 | 24.432764 | 22.798898 | 22.569637 | 21.280182 | 41.902146 | 43.14673033 | 38.89922167 | 42.113748 | 41.07099 | 41.782396 | 35.338743 | 29.479674 | 29.630085 | 29.714005 | 41.440999 | 43.04646 | 38.325128 | 36.096313 | 36.336833 | 35.062251 | 33.313927 | 30.888823 | 30.766144 | 27.193282 | 40.835482 | 36.904766 | 42.656794 | 41.657176 | 41.061807 | 20.660681 | 23.88791867 | 22.450895 | 20.39022033 | 31.847327 | 5.864941 | 29.267988 | 41.062118 | 38.530566 | 32.644533 | 32.45836 | 42.877239 | 23.009765 | 38.549874 | 31.510572 | 33.030778 | 33.060146 | 29.544555 | 42.441643 | 25.134172 | 25.481694 | 23.611671 | 31.274293 | 26.595763 | 23.122314 | 20.339117 | 14.531526 | 15.925246 | 14.598646 | 52.347971 | 38.115938 | 24.135558 | 18.576131 | 19.99119 | 21.017088 | 20.903769 | 18.466812 | 20.580772 | 21.120563 | 23.462525 | 23.744699 | 21.182811 | 23.40726867 | 19.254182 | 28.088919 | 23.531033 | 28.20012 | 24.910131 | 28.125414 | 22.718989 | 23.1224 | 20.35728 | 14.52222 | 15.9288 | 14.47432 | 27.79088 | 21.83312 | 14.75111 | 27.26348 | 30.75365 | 40.71529879017591 | 19.376630730600127 | 28.742726018550147 | 31.13599853460635 | 37.84195663177758
0.001634 | 24.438284 | 22.806941 | 22.573903 | 21.289018 | 41.90629275 | 43.15678 | 38.904997 | 42.12713967 | 41.077857 | 41.793814 | 35.350159 | 29.492354 | 29.641671 | 29.727148 | 41.449982 | 43.041414 | 38.335421 | 36.106734 | 36.345548 | 35.069069 | 33.320649 | 30.897531 | 30.776302 | 27.20624 | 40.840711 | 36.911574 | 42.662665 | 41.667481 | 41.067232 | 20.65981 | 23.88518767 | 22.442337 | 20.37835767 | 31.854727 | 5.868605 | 29.274396 | 41.047437 | 38.543994 | 32.653905 | 32.466735 | 42.883288 | 23.0024055 | 38.559296 | 31.514778 | 33.038223 | 33.077146 | 29.552094 | 42.447489 | 25.139552 | 25.492845 | 23.621209 | 31.27622 | 26.600676 | 23.123884 | 20.345448 | 14.53815 | 15.932906 | 14.607484 | 52.353101 | 38.13123 | 24.140675 | 18.584721 | 19.998914 | 21.024405 | 20.91043 | 18.475596 | 20.583905 | 21.13067 | 23.471811 | 23.755073 | 21.193827 | 23.41432234 | 19.267087 | 28.100581 | 23.543775 | 28.212363 | 24.924061 | 28.137744 | 22.73225 | 23.12483 | 20.3632 | 14.52859 | 15.93963 | 14.48385 | 27.79445 | 21.84064 | 14.76252 | 27.26831 | 30.75446 | 40.72531380729575 | 19.393564084763703 | 28.757630901312893 | 31.155424201677146 | 37.85567363927597
0.001635 | 24.443786 | 22.814972 | 22.578146 | 21.29785 | 41.91043575 | 43.16678467 | 38.91078067 | 42.140515 | 41.08470825 | 41.805208 | 35.365384 | 29.505036 | 29.653238 | 29.740276 | 41.458931 | 43.036242 | 38.345633 | 36.117028 | 36.354232 | 35.075868 | 33.327365 | 30.906213 | 30.786408 | 27.219192 | 40.845926 | 36.918368 | 42.668496 | 41.677772 | 41.07264 | 20.65891167 | 23.88241933 | 22.433731 | 20.36650667 | 31.862138 | 5.872259 | 29.2808 | 41.032725 | 38.557408 | 32.663254 | 32.475097 | 42.889273 | 22.9950475 | 38.568645 | 31.518954 | 33.04561 | 33.094095 | 29.559626 | 42.453295 | 25.144904 | 25.503987 | 23.630733 | 31.278119 | 26.605561 | 23.125447 | 20.351757 | 14.544765 | 15.940561 | 14.616313 | 52.358138 | 38.146528 | 24.145771 | 18.5933 | 20.006624 | 21.031726 | 20.917069 | 18.484367 | 20.587025 | 21.14077 | 23.481086 | 23.765444 | 21.204832 | 23.42589689 | 19.279984 | 28.112217 | 23.556512 | 28.224575 | 24.937991 | 28.150051 | 22.74551 | 23.12716 | 20.36856 | 14.53457 | 15.95016 | 14.49292 | 27.79819 | 21.84787 | 14.77426 | 27.27332 | 30.75523 | 40.73409514633578 | 19.412035564670916 | 28.778105816133376 | 31.176589796920013 | 37.87302984582635
0.001636 | 24.449271 | 22.822991 | 22.582365 | 21.30668 | 41.91457575 | 43.17674333 | 38.916572 | 42.15387467 | 41.091545 | 41.816575 | 35.382517 | 29.517721 | 29.664785 | 29.753392 | 41.467847 | 43.030944 | 38.355764 | 36.127192 | 36.362883 | 35.08265 | 33.334076 | 30.914871 | 30.796461 | 27.23214 | 40.851124 | 36.925147 | 42.674287 | 41.688049 | 41.078031 | 20.65798567 | 23.87961333 | 22.425078 | 20.35466733 | 31.869558 | 5.875906 | 29.287199 | 41.017983 | 38.570806 | 32.672579 | 32.483444 | 42.895194 | 22.9876895 | 38.577921 | 31.523101 | 33.05294 | 33.110991 | 29.567152 | 42.459059 | 25.150227 | 25.515118 | 23.640245 | 31.279989 | 26.610419 | 23.127001 | 20.358043 | 14.551372 | 15.94821 | 14.625133 | 52.363081 | 38.161833 | 24.150848 | 18.60187 | 20.014317 | 21.039053 | 20.923686 | 18.493126 | 20.590131 | 21.150865 | 23.490352 | 23.775813 | 21.215827 | 23.43970788 | 19.292872 | 28.123828 | 23.569243 | 28.236754 | 24.951919 | 28.162333 | 22.75877 | 23.12936 | 20.37322 | 14.54001 | 15.96015 | 14.50139 | 27.80196 | 21.85452 | 14.78606 | 27.27831 | 30.7562 | 40.74112495450048 | 19.431134390634426 | 28.802388467840125 | 31.198452870199716 | 37.89321108495781
0.001637 | 24.454739 | 22.830998 | 22.586563 | 21.315506 | 41.91871225 | 43.18665567 | 38.922371 | 42.167219 | 41.0983675 | 41.827918 | 35.399324 | 29.530409 | 29.676314 | 29.7665 | 41.47673 | 43.025517 | 38.365815 | 36.137223 | 36.371503 | 35.089415 | 33.340783 | 30.923505 | 30.806463 | 27.245082 | 40.856307 | 36.931911 | 42.680037 | 41.698311 | 41.083407 | 20.65703267 | 23.87677033 | 22.416379 | 20.34284033 | 31.876987 | 5.879543 | 29.293593 | 41.003213 | 38.584188 | 32.681882 | 32.491778 | 42.901052 | 22.9803325 | 38.587124 | 31.527219 | 33.060213 | 33.127834 | 29.574671 | 42.464782 | 25.155521 | 25.52624 | 23.649745 | 31.281832 | 26.615249 | 23.128546 | 20.364307 | 14.55797 | 15.955854 | 14.633944 | 52.36793 | 38.177145 | 24.155906 | 18.610429 | 20.021994 | 21.046384 | 20.930282 | 18.501872 | 20.593225 | 21.160952 | 23.499607 | 23.786178 | 21.226811 | 23.45476174 | 19.305752 | 28.135413 | 23.581968 | 28.248901 | 24.965846 | 28.17459 | 22.772029 | 23.13138 | 20.37732 | 14.54476 | 15.96936 | 14.50911 | 27.8056 | 21.86029 | 14.79764 | 27.28308 | 30.75731 | 40.74959882567728 | 19.449949782966954 | 28.82897233050223 | 31.219970971381034 | 37.91485252388195
0.001638 | 24.460191 | 22.838993 | 22.590738 | 21.324329 | 41.92284425 | 43.19652133 | 38.92817567 | 42.180548 | 41.10517675 | 41.839234 | 35.413566 | 29.5431 | 29.687826 | 29.779602 | 41.485581 | 43.019962 | 38.375786 | 36.147119 | 36.380091 | 35.096163 | 33.347484 | 30.932115 | 30.816415 | 27.258019 | 40.861475 | 36.938661 | 42.685748 | 41.708558 | 41.088767 | 20.65605233 | 23.87389067 | 22.407635 | 20.33102533 | 31.884425 | 5.883172 | 29.299982 | 40.988417 | 38.597554 | 32.691162 | 32.500096 | 42.906848 | 22.972976 | 38.596251 | 31.531307 | 33.067431 | 33.144622 | 29.582184 | 42.470463 | 25.160787 | 25.537352 | 23.659232 | 31.283647 | 26.620053 | 23.130083 | 20.370548 | 14.564558 | 15.963492 | 14.642748 | 52.372686 | 38.192465 | 24.160945 | 18.618977 | 20.029655 | 21.053719 | 20.936855 | 18.510604 | 20.596306 | 21.171032 | 23.508852 | 23.796539 | 21.237785 | 23.47006487 | 19.318622 | 28.146972 | 23.594686 | 28.261015 | 24.979772 | 28.186821 | 22.785289 | 23.13319 | 20.38262 | 14.54853 | 15.97755 | 14.51594 | 27.80898 | 21.86484 | 14.80875 | 27.28745 | 30.75852 | 40.76039058305191 | 19.46757096198118 | 28.85635087818878 | 31.24010165032872 | 37.93658932981036
0.001639 | 24.465625 | 22.846976 | 22.594892 | 21.333149 | 41.92697225 | 43.206341 | 38.93398533 | 42.193863 | 41.1119725 | 41.850524 | 35.424269 | 29.555793 | 29.699321 | 29.792701 | 41.4944 | 43.014279 | 38.385677 | 36.156879 | 36.388647 | 35.102895 | 33.354182 | 30.940701 | 30.826316 | 27.27095 | 40.866626 | 36.945396 | 42.691419 | 41.71879 | 41.094112 | 20.65504467 | 23.87097467 | 22.398846 | 20.31922333 | 31.891872 | 5.886792 | 29.306366 | 40.973596 | 38.610903 | 32.700422 | 32.508398 | 42.912582 | 22.9656185 | 38.605302 | 31.535366 | 33.074594 | 33.161354 | 29.589691 | 42.476101 | 25.166025 | 25.548454 | 23.668707 | 31.285434 | 26.624828 | 23.131612 | 20.376767 | 14.571135 | 15.971126 | 14.651542 | 52.377348 | 38.207793 | 24.165965 | 18.627515 | 20.037298 | 21.061057 | 20.943405 | 18.519322 | 20.599374 | 21.181104 | 23.518085 | 23.806897 | 21.248748 | 23.48462369 | 19.331482 | 28.158504 | 23.607398 | 28.273097 | 24.993697 | 28.199026 | 22.798548 | 23.13475 | 20.38891 | 14.55168 | 15.98446 | 14.52182 | 27.81195 | 21.86887 | 14.8191 | 27.29121 | 30.75977 | 40.77278752733425 | 19.483087147989806 | 28.883017584968893 | 31.25780245690753 | 37.95705666995463
0.00164 | 24.471042 | 22.854946 | 22.599026 | 21.341966 | 41.9310955 | 43.21611267 | 38.93979933 | 42.207163 | 41.11875575 | 41.861788 | 35.438194 | 29.56849 | 29.710799 | 29.805801 | 41.503188 | 43.008466 | 38.395489 | 36.1665 | 36.397171 | 35.10961 | 33.360876 | 30.949265 | 30.836167 | 27.283876 | 40.871761 | 36.952116 | 42.697051 | 41.729007 | 41.099441 | 20.65401033 | 23.86802267 | 22.390014 | 20.307434 | 31.899326 | 5.890403 | 29.312744 | 40.958751 | 38.624236 | 32.709661 | 32.516684 | 42.918256 | 22.9582615 | 38.614276 | 31.539396 | 33.081703 | 33.178028 | 29.597191 | 42.481696 | 25.171236 | 25.559545 | 23.67817 | 31.287193 | 26.629577 | 23.133132 | 20.382964 | 14.577703 | 15.978754 | 14.660329 | 52.381916 | 38.22313 | 24.170966 | 18.636042 | 20.044924 | 21.068398 | 20.949932 | 18.528026 | 20.602429 | 21.191167 | 23.527307 | 23.817252 | 21.259701 | 23.49744461 | 19.344333 | 28.170011 | 23.620103 | 28.285145 | 25.00762 | 28.211204 | 22.811808 | 23.13584 | 20.39597 | 14.55543 | 15.99117 | 14.52842 | 27.81436 | 21.87384 | 14.82843 | 27.29408 | 30.76103 | 40.786142342529914 | 19.495587561305513 | 28.907465924911655 | 31.27203094098224 | 37.974889711526345
0.001641 | 24.476442 | 22.862903 | 22.603138 | 21.35078 | 41.93521275 | 43.22583667 | 38.94561667 | 42.22044967 | 41.125527 | 41.873025 | 35.454872 | 29.581189 | 29.722261 | 29.818903 | 41.511944 | 43.002523 | 38.405223 | 36.175981 | 36.405665 | 35.11631 | 33.367567 | 30.957806 | 30.84597 | 27.296796 | 40.87688 | 36.958822 | 42.702644 | 41.739207 | 41.104757 | 20.65294833 | 23.86503433 | 22.38114 | 20.29565733 | 31.906788 | 5.894005 | 29.319116 | 40.943885 | 38.637551 | 32.71888 | 32.524953 | 42.92387 | 22.950904 | 38.623172 | 31.543397 | 33.088759 | 33.194644 | 29.604684 | 42.487248 | 25.176418 | 25.570626 | 23.687621 | 31.288925 | 26.634299 | 23.134644 | 20.389138 | 14.584258 | 15.986377 | 14.669109 | 52.386391 | 38.238476 | 24.175949 | 18.644557 | 20.052531 | 21.075741 | 20.956435 | 18.536714 | 20.605472 | 21.20122 | 23.536518 | 23.827602 | 21.270645 | 23.50753405 | 19.357174 | 28.18149 | 23.632801 | 28.297159 | 25.021541 | 28.223354 | 22.825068 | 23.13696 | 20.40363 | 14.55966 | 15.99939 | 14.53609 | 27.81595 | 21.87949 | 14.83647 | 27.29656 | 30.76223 | 40.79980771264447 | 19.50584774768049 | 28.92818937208617 | 31.28401895135595 | 37.9886457474554
0.001642 | 24.481826 | 22.870846 | 22.607232 | 21.359591 | 41.9393255 | 43.235513 | 38.95143633 | 42.23372267 | 41.1322865 | 41.884236 | 35.472065 | 29.593892 | 29.733708 | 29.832011 | 41.520669 | 42.996449 | 38.414879 | 36.185318 | 36.414126 | 35.122995 | 33.374254 | 30.966325 | 30.855724 | 27.309711 | 40.881982 | 36.965513 | 42.708198 | 41.749392 | 41.110058 | 20.65185933 | 23.86201133 | 22.372224 | 20.28389433 | 31.914257 | 5.897597 | 29.325482 | 40.928999 | 38.650849 | 32.72808 | 32.533204 | 42.929425 | 22.943546 | 38.63199 | 31.547368 | 33.095764 | 33.211199 | 29.612171 | 42.492756 | 25.181574 | 25.581697 | 23.69706 | 31.290628 | 26.638994 | 23.136147 | 20.395291 | 14.590802 | 15.993995 | 14.67788 | 52.390773 | 38.253833 | 24.180914 | 18.653061 | 20.060119 | 21.083086 | 20.962913 | 18.545387 | 20.608502 | 21.211263 | 23.545717 | 23.837949 | 21.281578 | 23.51736292 | 19.370005 | 28.192943 | 23.645492 | 28.30914 | 25.03546 | 28.235476 | 22.83833 | 23.13824 | 20.4117 | 14.56426 | 16.00884 | 14.54469 | 27.81788 | 21.88558 | 14.84308 | 27.29958 | 30.76333 | 40.81313632168356 | 19.51866038432884 | 28.943917581633286 | 31.299043495126153 | 38.00130522220766
0.001643 | 24.487193 | 22.878776 | 22.611305 | 21.368399 | 41.943432 | 43.245141 | 38.95725767 | 42.246982 | 41.139035 | 41.895419 | 35.487536 | 29.606598 | 29.74514 | 29.845129 | 41.529363 | 42.990244 | 38.424457 | 36.19451 | 36.422557 | 35.129665 | 33.380938 | 30.974822 | 30.865431 | 27.32262 | 40.887067 | 36.97219 | 42.713713 | 41.759561 | 41.115346 | 20.650744 | 23.858953 | 22.363267 | 20.27214433 | 31.921732 | 5.90118 | 29.331842 | 40.914094 | 38.664128 | 32.737262 | 32.541438 | 42.934921 | 22.9361875 | 38.640728 | 31.55131 | 33.102717 | 33.227692 | 29.61934 | 42.498278 | 25.186702 | 25.592757 | 23.706488 | 31.292304 | 26.643663 | 23.137641 | 20.401423 | 14.597334 | 16.001608 | 14.686645 | 52.395062 | 38.269199 | 24.18586 | 18.661553 | 20.067687 | 21.090432 | 20.969367 | 18.554044 | 20.611519 | 21.221296 | 23.554905 | 23.848291 | 21.292502 | 23.52999811 | 19.382825 | 28.204369 | 23.658175 | 28.321087 | 25.049377 | 28.24757 | 22.851592 | 23.13964 | 20.41999 | 14.56911 | 16.01925 | 14.55405 | 27.8201 | 21.89187 | 14.84848 | 27.30299 | 30.76429 | 40.825480853652756 | 19.533444174709103 | 28.961392565781487 | 31.31635307306857 | 38.01729886667441
0.001644 | 24.492543 | 22.886692 | 22.61536 | 21.377205 | 41.94753275 | 43.25472 | 38.96307967 | 42.26022867 | 41.1457725 | 41.906574 | 35.4991 | 29.619307 | 29.756557 | 29.858258 | 41.538027 | 42.983908 | 38.433958 | 36.203556 | 36.430956 | 35.136321 | 33.38762 | 30.983298 | 30.87509 | 27.335524 | 40.892135 | 36.978853 | 42.719189 | 41.769713 | 41.12062 | 20.64960133 | 23.85586 | 22.354271 | 20.26040867 | 31.929214 | 5.904753 | 29.338195 | 40.899173 | 38.677389 | 32.746427 | 32.549652 | 42.94036 | 22.928827 | 38.649386 | 31.555222 | 33.109619 | 33.244123 | 29.62588 | 42.504596 | 25.191802 | 25.603807 | 23.715905 | 31.293951 | 26.648305 | 23.139128 | 20.407533 | 14.603854 | 16.009216 | 14.695402 | 52.399258 | 38.284577 | 24.190789 | 18.670033 | 20.075235 | 21.097779 | 20.975796 | 18.562685 | 20.614524 | 21.231318 | 23.56408 | 23.858629 | 21.303416 | 23.54445231 | 19.395635 | 28.215768 | 23.670851 | 28.333 | 25.063292 | 28.259634 | 22.864855 | 23.14115 | 20.42831 | 14.5741 | 16.03037 | 14.56403 | 27.82251 | 21.8981 | 14.85292 | 27.30666 | 30.76493 | 40.83619399255767 | 19.549418450517884 | 28.98259789826997 | 31.335035541314884 | 38.03543245216577
0.001645 | 24.497877 | 22.894594 | 22.619397 | 21.386007 | 41.9516265 | 43.26425033 | 38.96890167 | 42.27346267 | 41.1524995 | 41.917702 | 35.51151 | 29.632019 | 29.767962 | 29.871402 | 41.546662 | 42.977438 | 38.443382 | 36.215284 | 36.439325 | 35.142962 | 33.3943 | 30.991753 | 30.884703 | 27.348421 | 40.897187 | 36.985501 | 42.724627 | 41.779849 | 41.125882 | 20.648432 | 23.85273233 | 22.345236 | 20.24868667 | 31.936701 | 5.908316 | 29.344541 | 40.884236 | 38.69063 | 32.755575 | 32.557848 | 42.945743 | 22.921466 | 38.659295 | 31.559105 | 33.116473 | 33.260489 | 29.632415 | 42.510852 | 25.196876 | 25.614846 | 23.725311 | 31.295571 | 26.65292 | 23.140605 | 20.413621 | 14.610359 | 16.016819 | 14.704152 | 52.403361 | 38.299966 | 24.1957 | 18.678501 | 20.082762 | 21.105127 | 20.982199 | 18.571309 | 20.617516 | 21.241327 | 23.573242 | 23.868962 | 21.314321 | 23.55973192 | 19.408435 | 28.22714 | 23.68352 | 28.344878 | 25.077205 | 28.271668 | 22.878121 | 23.14274 | 20.43648 | 14.57912 | 16.04191 | 14.57446 | 27.82501 | 21.90404 | 14.85666 | 27.31042 | 30.76493 | 40.84465125231208 | 19.565802543451774 | 29.006177705760898 | 31.35417875599674 | 38.05451174999188
0.001646 | 24.503194 | 22.902482 | 22.623415 | 21.394806 | 41.9557135 | 43.27373133 | 38.974722 | 42.28668467 | 41.15921775 | 41.928803 | 35.527456 | 29.644736 | 29.779353 | 29.884564 | 41.555266 | 42.970836 | 38.45273 | 36.227972 | 36.447662 | 35.149589 | 33.400978 | 31.000187 | 30.894269 | 27.361313 | 40.902221 | 36.992135 | 42.730027 | 41.789968 | 41.13113 | 20.647236 | 23.84957067 | 22.336164 | 20.23697867 | 31.944193 | 5.911869 | 29.35088 | 40.869286 | 38.703853 | 32.764706 | 32.566023 | 42.951069 | 22.914103 | 38.669184 | 31.562958 | 33.123277 | 33.276789 | 29.638945 | 42.517047 | 25.201923 | 25.625874 | 23.734705 | 31.297163 | 26.657509 | 23.142074 | 20.419689 | 14.616852 | 16.024417 | 14.712896 | 52.407372 | 38.315367 | 24.200594 | 18.686956 | 20.090268 | 21.112474 | 20.988576 | 18.579915 | 20.620496 | 21.251324 | 23.582392 | 23.87929 | 21.325217 | 23.57484337 | 19.421223 | 28.238484 | 23.69618 | 28.356722 | 25.091115 | 28.283671 | 22.891387 | 23.14438 | 20.4443 | 14.58406 | 16.05363 | 14.58519 | 27.82752 | 21.90943 | 14.85997 | 27.31414 | 30.76493 | 40.853539722076874 | 19.581815785207354 | 29.030776114916492 | 31.372870573245837 | 38.0733425314629
0.001647 | 24.508495 | 22.910354 | 22.627417 | 21.403602 | 41.95979325 | 43.28316233 | 38.980541 | 42.29989433 | 41.1659265 | 41.939875 | 35.544711 | 29.657456 | 29.790732 | 29.897746 | 41.563841 | 42.964101 | 38.462002 | 36.240347 | 36.455968 | 35.156203 | 33.407655 | 31.008602 | 30.90379 | 27.374199 | 40.907237 | 36.998754 | 42.735389 | 41.800069 | 41.136367 | 20.646013 | 23.84637467 | 22.327054 | 20.22528533 | 31.951689 | 5.915412 | 29.357212 | 40.854323 | 38.717055 | 32.773822 | 32.574178 | 42.95634 | 22.9067385 | 38.678965 | 31.566782 | 33.130034 | 33.293022 | 29.645468 | 42.523181 | 25.206944 | 25.636891 | 23.744089 | 31.298727 | 26.662073 | 23.143535 | 20.425736 | 14.62333 | 16.032011 | 14.721633 | 52.41129 | 38.33078 | 24.20547 | 18.695399 | 20.097752 | 21.11982 | 20.994927 | 18.588503 | 20.623464 | 21.261308 | 23.591529 | 23.889613 | 21.336103 | 23.58879307 | 19.434 | 28.2498 | 23.708832 | 28.368531 | 25.105023 | 28.295644 | 22.904656 | 23.14606 | 20.45159 | 14.5888 | 16.06526 | 14.59606 | 27.82992 | 21.91404 | 14.8631 | 27.31767 | 30.76493 | 40.86459139927927 | 19.596677507481225 | 29.05503725239892 | 31.390198849193816 | 38.090730567888954
0.001648 | 24.51378 | 22.918212 | 22.631401 | 21.412396 | 41.96386525 | 43.29254333 | 38.986357 | 42.313093 | 41.17262675 | 41.950918 | 35.561047 | 29.670179 | 29.802099 | 29.910953 | 41.572388 | 42.957231 | 38.471199 | 36.252413 | 36.464244 | 35.162804 | 33.41433 | 31.016997 | 30.913267 | 27.387079 | 40.912236 | 37.00536 | 42.740713 | 41.810152 | 41.141591 | 20.644763 | 23.84314567 | 22.317909 | 20.21360633 | 31.95919 | 5.918944 | 29.363536 | 40.83935 | 38.730238 | 32.782924 | 32.582312 | 42.961557 | 22.8993715 | 38.688638 | 31.570576 | 33.136744 | 33.309187 | 29.651986 | 42.529254 | 25.211939 | 25.647897 | 23.753462 | 31.300283 | 26.66661 | 23.144987 | 20.431762 | 14.629793 | 16.039599 | 14.730364 | 52.415115 | 38.346207 | 24.210329 | 18.703828 | 20.105214 | 21.127165 | 21.001251 | 18.597074 | 20.626419 | 21.271279 | 23.600653 | 23.899931 | 21.346981 | 23.60058743 | 19.446766 | 28.261089 | 23.721476 | 28.380305 | 25.118928 | 28.307584 | 22.917927 | 23.14774 | 20.45815 | 14.59323 | 16.07654 | 14.60693 | 27.83212 | 21.91797 | 14.86632 | 27.32086 | 30.76493 | 40.87715896792486 | 19.60960704196998 | 29.07760524487038 | 31.405251439972357 | 38.1054816305802
0.001649 | 24.519049 | 22.926055 | 22.635369 | 21.421186 | 41.9679295 | 43.301874 | 38.99216933 | 42.32627967 | 41.17931825 | 41.961933 | 35.574236 | 29.682906 | 29.813454 | 29.924186 | 41.580905 | 42.950227 | 38.480321 | 36.264173 | 36.472488 | 35.169392 | 33.421005 | 31.025373 | 30.922699 | 27.399954 | 40.917217 | 37.011951 | 42.746 | 41.820218 | 41.146805 | 20.643487 | 23.839884 | 22.308729 | 20.20194233 | 31.966695 | 5.922467 | 29.369852 | 40.824368 | 38.743399 | 32.792012 | 32.590424 | 42.96672 | 22.892003 | 38.698206 | 31.574341 | 33.143408 | 33.325282 | 29.658498 | 42.535265 | 25.216907 | 25.658892 | 23.762824 | 31.301858 | 26.671121 | 23.146431 | 20.437767 | 14.636241 | 16.047182 | 14.73909 | 52.418848 | 38.361647 | 24.215171 | 18.712244 | 20.112652 | 21.134508 | 21.007547 | 18.605625 | 20.629362 | 21.281235 | 23.609764 | 23.910244 | 21.35785 | 23.60892785 | 19.45952 | 28.27235 | 23.734112 | 28.392043 | 25.13283 | 28.319493 | 22.931201 | 23.1494 | 20.46381 | 14.59723 | 16.08719 | 14.61763 | 27.83403 | 21.9231 | 14.86988 | 27.32357 | 30.76493 | 40.89059511201925 | 19.619750455997732 | 29.097124218993056 | 31.41714000228858 | 38.11695695737501
0.00165 | 24.524301 | 22.933882 | 22.639321 | 21.429974 | 41.97198575 | 43.31115333 | 38.997977 | 42.339456 | 41.18600225 | 41.972919 | 35.585256 | 29.695638 | 29.824799 | 29.937448 | 41.589395 | 42.943087 | 38.489369 | 36.275634 | 36.480702 | 35.175968 | 33.427679 | 31.03373 | 30.932087 | 27.412822 | 40.92218 | 37.018527 | 42.751249 | 41.830266 | 41.152007 | 20.642184 | 23.83658867 | 22.299514 | 20.19029367 | 31.974202 | 5.925978 | 29.37616 | 40.809379 | 38.75654 | 32.801087 | 32.598514 | 42.97183 | 22.884632 | 38.707668 | 31.578076 | 33.150026 | 33.341306 | 29.665003 | 42.541215 | 25.221849 | 25.669876 | 23.772176 | 31.303403 | 26.675606 | 23.147866 | 20.443752 | 14.642673 | 16.054761 | 14.747809 | 52.422489 | 38.377101 | 24.219997 | 18.720647 | 20.120067 | 21.141849 | 21.013816 | 18.614157 | 20.632293 | 21.291175 | 23.618861 | 23.920552 | 21.36871 | 23.61727182 | 19.472263 | 28.283582 | 23.746739 | 28.403746 | 25.146729 | 28.331368 | 22.944477 | 23.15102 | 20.46839 | 14.60069 | 16.09696 | 14.62801 | 27.83555 | 21.92927 | 14.87405 | 27.32546 | 30.76493 | 40.90425251556803 | 19.628554756453298 | 29.11234274440809 | 31.429554062620646 | 38.130663081974404
0.001651 | 24.529537 | 22.941694 | 22.643258 | 21.438759 | 41.97603275 | 43.320382 | 39.00377867 | 42.35262167 | 41.1926795 | 41.983876 | 35.600197 | 29.708373 | 29.836134 | 29.950743 | 41.597856 | 42.935811 | 38.498342 | 36.286798 | 36.488886 | 35.182532 | 33.434353 | 31.042069 | 30.941433 | 27.425684 | 40.927124 | 37.02509 | 42.756461 | 41.840295 | 41.157198 | 20.64085467 | 23.833261 | 22.290267 | 20.17866 | 31.981713 | 5.929479 | 29.38246 | 40.794384 | 38.769659 | 32.810149 | 32.606582 | 42.976888 | 22.877258 | 38.717027 | 31.581781 | 33.1566 | 33.357257 | 29.671502 | 42.547103 | 25.226765 | 25.680849 | 23.781519 | 31.304918 | 26.680066 | 23.149292 | 20.449717 | 14.649089 | 16.062335 | 14.756523 | 52.426038 | 38.39257 | 24.224806 | 18.729036 | 20.127457 | 21.149187 | 21.020056 | 18.62267 | 20.635213 | 21.301101 | 23.627945 | 23.930853 | 21.379561 | 23.62741215 | 19.484993 | 28.294786 | 23.759357 | 28.415412 | 25.160625 | 28.34321 | 22.957755 | 23.15258 | 20.47333 | 14.60405 | 16.10558 | 14.63791 | 27.83718 | 21.9362 | 14.87908 | 27.3272 | 30.76493 | 40.91748386257681 | 19.639545651883275 | 29.128797405042196 | 31.445015754146578 | 38.14737141380445
0.001652 | 24.534757 | 22.949489 | 22.64718 | 21.447541 | 41.980071 | 43.329559 | 39.00957433 | 42.36577733 | 41.19935 | 41.994803 | 35.61725 | 29.721113 | 29.847459 | 29.964073 | 41.60629 | 42.928399 | 38.507243 | 36.297672 | 36.497039 | 35.189084 | 33.441027 | 31.05039 | 30.950736 | 27.43854 | 40.93205 | 37.031638 | 42.761636 | 41.850306 | 41.162379 | 20.63949867 | 23.829901 | 22.280987 | 20.167042 | 31.989226 | 5.932969 | 29.388751 | 40.779385 | 38.782757 | 32.819199 | 32.614625 | 42.981895 | 22.8698815 | 38.726284 | 31.585456 | 33.163131 | 33.373135 | 29.677994 | 42.552929 | 25.231656 | 25.69181 | 23.790851 | 31.306403 | 26.6845 | 23.15071 | 20.455662 | 14.655488 | 16.069904 | 14.765231 | 52.429494 | 38.408055 | 24.229599 | 18.737411 | 20.134823 | 21.156522 | 21.026268 | 18.631162 | 20.63812 | 21.31101 | 23.637014 | 23.941149 | 21.390405 | 23.63860366 | 19.497711 | 28.305962 | 23.771966 | 28.427043 | 25.174517 | 28.355017 | 22.971037 | 23.15404 | 20.47911 | 14.60894 | 16.11279 | 14.64718 | 27.83918 | 21.94359 | 14.88508 | 27.32928 | 30.76493 | 40.929641837051186 | 19.65207258536816 | 29.149285799159216 | 31.46261293299806 | 38.16588772417526
0.001653 | 24.539961 | 22.957268 | 22.651087 | 21.456321 | 41.98410025 | 43.338684 | 39.01536267 | 42.37892267 | 41.20601425 | 42.005701 | 35.634179 | 29.733856 | 29.858776 | 29.977442 | 41.614696 | 42.920849 | 38.51607 | 36.308259 | 36.505162 | 35.195625 | 33.447701 | 31.058694 | 30.959997 | 27.45139 | 40.936958 | 37.038172 | 42.766774 | 41.860298 | 41.16755 | 20.63811667 | 23.82650933 | 22.271676 | 20.15544 | 31.99674 | 5.936447 | 29.395034 | 40.764384 | 38.795832 | 32.828239 | 32.622645 | 42.986852 | 22.8625015 | 38.73544 | 31.589102 | 33.16962 | 33.388937 | 29.684479 | 42.558693 | 25.236522 | 25.702759 | 23.800173 | 31.307857 | 26.688909 | 23.152119 | 20.461587 | 14.66187 | 16.077468 | 14.773934 | 52.432859 | 38.423554 | 24.234376 | 18.745772 | 20.142163 | 21.163853 | 21.03245 | 18.639634 | 20.641015 | 21.320902 | 23.646069 | 23.951439 | 21.40124 | 23.65010116 | 19.510417 | 28.317108 | 23.784565 | 28.438637 | 25.188406 | 28.36679 | 22.984323 | 23.15538 | 20.48557 | 14.61469 | 16.11884 | 14.65567 | 27.84145 | 21.95114 | 14.89197 | 27.3316 | 30.76493 | 40.940079122996764 | 19.665484999988465 | 29.172452053421342 | 31.48143345530674 | 38.18501778439701
0.001654 | 24.54515 | 22.96503 | 22.654981 | 21.465097 | 41.98811975 | 43.34775733 | 39.021143 | 42.39205867 | 41.212673 | 42.016569 | 35.648746 | 29.746604 | 29.870084 | 29.990852 | 41.623075 | 42.913162 | 38.524825 | 36.318564 | 36.513254 | 35.202155 | 33.454377 | 31.06698 | 30.969216 | 27.464233 | 40.941847 | 37.044692 | 42.771876 | 41.870271 | 41.172712 | 20.63670833 | 23.82308633 | 22.262335 | 20.14385367 | 32.004256 | 5.939915 | 29.401307 | 40.749381 | 38.808885 | 32.837268 | 32.63064 | 42.991758 | 22.855119 | 38.744495 | 31.592718 | 33.176066 | 33.404663 | 29.690957 | 42.564395 | 25.241362 | 25.713697 | 23.809485 | 31.309281 | 26.693293 | 23.15352 | 20.467493 | 14.668234 | 16.085028 | 14.782633 | 52.436132 | 38.439071 | 24.239137 | 18.754118 | 20.149478 | 21.17118 | 21.038603 | 18.648085 | 20.643898 | 21.330777 | 23.655109 | 23.961723 | 21.412067 | 23.66115945 | 19.52311 | 28.328226 | 23.797156 | 28.450195 | 25.202291 | 28.378528 | 22.997612 | 23.15659 | 20.49254 | 14.62113 | 16.12606 | 14.66321 | 27.84388 | 21.95856 | 14.89964 | 27.33407 | 30.76463 | 40.94794849362458 | 19.679132338824658 | 29.19694029449076 | 31.5005651772043 | 38.20356736577982
0.001655 | 24.550322 | 22.972776 | 22.658861 | 21.473871 | 41.99212875 | 43.35677733 | 39.02691433 | 42.40518567 | 41.21932675 | 42.027407 | 35.659844 | 29.759356 | 29.881384 | 30.004307 | 41.631428 | 42.905336 | 38.533508 | 36.328591 | 36.521316 | 35.208674 | 33.461053 | 31.07525 | 30.978395 | 27.477071 | 40.946717 | 37.051198 | 42.776941 | 41.880224 | 41.177864 | 20.63527333 | 23.819632 | 22.252964 | 20.132284 | 32.011773 | 5.943371 | 29.407571 | 40.73438 | 38.821914 | 32.846288 | 32.63861 | 42.996616 | 22.847732 | 38.753452 | 31.596305 | 33.182472 | 33.420311 | 29.697427 | 42.570034 | 25.246177 | 25.724623 | 23.818788 | 31.310675 | 26.697652 | 23.154912 | 20.473379 | 14.674579 | 16.092583 | 14.791326 | 52.439314 | 38.454603 | 24.243883 | 18.762449 | 20.156765 | 21.178501 | 21.044726 | 18.656514 | 20.64677 | 21.340633 | 23.664135 | 23.972 | 21.422886 | 23.67103334 | 19.53579 | 28.339315 | 23.809736 | 28.461716 | 25.216173 | 28.390229 | 23.010904 | 23.15763 | 20.49985 | 14.6281 | 16.1343 | 14.66965 | 27.8464 | 21.96557 | 14.908 | 27.33658 | 30.76376 | 40.955328787218875 | 19.692364044957245 | 29.221394649029662 | 31.51909595482241 | 38.22034223963384
0.001656 | 24.555479 | 22.980504 | 22.662729 | 21.482642 | 41.99612775 | 43.36574467 | 39.03267533 | 42.418304 | 41.2259755 | 42.038214 | 35.674541 | 29.772113 | 29.892677 | 30.017808 | 41.639754 | 42.897372 | 38.542119 | 36.338345 | 36.529348 | 35.215183 | 33.467731 | 31.083504 | 30.987534 | 27.489902 | 40.951567 | 37.05769 | 42.78197 | 41.890157 | 41.183007 | 20.63381233 | 23.81614633 | 22.243565 | 20.12073033 | 32.01929 | 5.946815 | 29.413825 | 40.71938 | 38.834921 | 32.855299 | 32.646553 | 43.001425 | 22.8403415 | 38.762311 | 31.599861 | 33.188838 | 33.435879 | 29.70389 | 42.575611 | 25.250968 | 25.735537 | 23.828082 | 31.31204 | 26.701985 | 23.156296 | 20.479246 | 14.680906 | 16.100134 | 14.800015 | 52.442404 | 38.470154 | 24.248613 | 18.770765 | 20.164026 | 21.185818 | 21.050818 | 18.664921 | 20.64963 | 21.350471 | 23.673145 | 23.982271 | 21.433697 | 23.67897766 | 19.548457 | 28.350374 | 23.822307 | 28.473199 | 25.23005 | 28.401894 | 23.024201 | 23.15859 | 20.50733 | 14.63543 | 16.14333 | 14.67658 | 27.84889 | 21.97185 | 14.91694 | 27.33904 | 30.76271 | 40.96436821039164 | 19.704529561466735 | 29.244459243700245 | 31.536113644292715 | 38.23414817726921
0.001657 | 24.560621 | 22.988215 | 22.666583 | 21.49141 | 42.00011575 | 43.37465867 | 39.03842567 | 42.43141367 | 41.23262025 | 42.048991 | 35.692438 | 29.784874 | 29.903963 | 30.03136 | 41.648055 | 42.889268 | 38.55066 | 36.347831 | 36.537351 | 35.221683 | 33.474411 | 31.091741 | 30.996634 | 27.502726 | 40.956399 | 37.064168 | 42.786963 | 41.900071 | 41.188142 | 20.632325 | 23.81263033 | 22.234138 | 20.109194 | 32.026807 | 5.950248 | 29.42007 | 40.704385 | 38.847903 | 32.864302 | 32.654471 | 43.006188 | 22.832947 | 38.771075 | 31.603388 | 33.195164 | 33.451368 | 29.710345 | 42.581126 | 25.255734 | 25.746439 | 23.837366 | 31.313374 | 26.706294 | 23.157671 | 20.485093 | 14.687214 | 16.10768 | 14.8087 | 52.445402 | 38.485722 | 24.253328 | 18.779067 | 20.171259 | 21.193128 | 21.05688 | 18.673306 | 20.652479 | 21.36029 | 23.682141 | 23.992534 | 21.444501 | 23.68605223 | 19.561111 | 28.361404 | 23.834868 | 28.484646 | 25.243924 | 28.413522 | 23.037502 | 23.15972 | 20.51481 | 14.64294 | 16.15293 | 14.6847 | 27.85125 | 21.97713 | 14.92636 | 27.34135 | 30.76154 | 40.97454891034733 | 19.714978331433592 | 29.26477820516467 | 31.550706101746908 | 38.24767149624499
0.001658 | 24.565746 | 22.995909 | 22.670426 | 21.500176 | 42.004093 | 43.383519 | 39.044164 | 42.44451533 | 41.23926125 | 42.059737 | 35.711113 | 29.79764 | 29.915244 | 30.044965 | 41.65633 | 42.881024 | 38.559129 | 36.357052 | 36.545323 | 35.228172 | 33.481093 | 31.099964 | 31.005694 | 27.515544 | 40.961211 | 37.070632 | 42.79192 | 41.909964 | 41.193269 | 20.630812 | 23.809084 | 22.224684 | 20.097674 | 32.034323 | 5.953669 | 29.426304 | 40.689395 | 38.860861 | 32.873297 | 32.662361 | 43.010903 | 22.8255485 | 38.779743 | 31.606885 | 33.201453 | 33.466774 | 29.716792 | 42.586578 | 25.260475 | 25.757329 | 23.846642 | 31.314678 | 26.710578 | 23.159037 | 20.490922 | 14.693501 | 16.115221 | 14.817381 | 52.448309 | 38.501308 | 24.258027 | 18.787352 | 20.178464 | 21.200432 | 21.06291 | 18.681668 | 20.655315 | 21.370088 | 23.691121 | 24.002791 | 21.455297 | 23.69524169 | 19.573751 | 28.372405 | 23.847418 | 28.496054 | 25.257793 | 28.425112 | 23.050807 | 23.161 | 20.52212 | 14.65046 | 16.16287 | 14.69383 | 27.8534 | 21.98275 | 14.93617 | 27.34342 | 30.7603 | 40.985353034290455 | 19.72387504057521 | 29.280995660085154 | 31.562194857353937 | 38.26652070805528
0.001659 | 24.570857 | 23.003584 | 22.674258 | 21.508939 | 42.00805875 | 43.39232533 | 39.04989 | 42.457609 | 41.245899 | 42.070451 | 35.728141 | 29.810411 | 29.926519 | 30.058625 | 41.664579 | 42.872639 | 38.567529 | 36.366014 | 36.553265 | 35.234653 | 33.487778 | 31.108172 | 31.014716 | 27.528356 | 40.966003 | 37.077083 | 42.796842 | 41.919837 | 41.198388 | 20.629272 | 23.80550833 | 22.215205 | 20.08617133 | 32.041839 | 5.957077 | 29.432528 | 40.674412 | 38.873794 | 32.882286 | 32.670224 | 43.015572 | 22.8181455 | 38.788317 | 31.610351 | 33.207704 | 33.482096 | 29.72323 | 42.591967 | 25.265192 | 25.768207 | 23.855908 | 31.315953 | 26.714838 | 23.160395 | 20.496732 | 14.699769 | 16.122758 | 14.826058 | 52.451126 | 38.516914 | 24.262712 | 18.795622 | 20.18564 | 21.207729 | 21.068908 | 18.690006 | 20.658141 | 21.379866 | 23.700085 | 24.013041 | 21.466086 | 23.70591443 | 19.586377 | 28.383375 | 23.859958 | 28.507425 | 25.271658 | 28.436663 | 23.064117 | 23.1624 | 20.52908 | 14.65783 | 16.17291 | 14.70381 | 27.85523 | 21.99084 | 14.94627 | 27.34514 | 30.75904 | 40.99626272942548 | 19.736765014957385 | 29.296404200682222 | 31.575171093941997 | 38.28880309168289
0.00166 | 24.575951 | 23.011241 | 22.678079 | 21.5177 | 42.01201275 | 43.40107767 | 39.05560267 | 42.47069533 | 41.2525345 | 42.081134 | 35.7411 | 29.823187 | 29.937789 | 30.072345 | 41.672803 | 42.864113 | 38.575858 | 36.374722 | 36.561178 | 35.241125 | 33.494465 | 31.116365 | 31.023701 | 27.541161 | 40.970775 | 37.083519 | 42.801728 | 41.929689 | 41.2035 | 20.627707 | 23.801902 | 22.205702 | 20.07468667 | 32.049353 | 5.960474 | 29.438742 | 40.659438 | 38.886702 | 32.89127 | 32.678059 | 43.020197 | 22.810738 | 38.796799 | 31.613788 | 33.213918 | 33.497334 | 29.72966 | 42.597293 | 25.269885 | 25.779073 | 23.865166 | 31.317199 | 26.719073 | 23.161744 | 20.502524 | 14.706015 | 16.130291 | 14.834732 | 52.453851 | 38.532538 | 24.267382 | 18.803876 | 20.192786 | 21.215019 | 21.074874 | 18.69832 | 20.660955 | 21.389623 | 23.709033 | 24.023284 | 21.476867 | 23.71732526 | 19.59899 | 28.394316 | 23.872488 | 28.518758 | 25.285518 | 28.448175 | 23.077432 | 23.16391 | 20.53555 | 14.66487 | 16.18285 | 14.71447 | 27.8567 | 22.00039 | 14.95654 | 27.34708 | 30.75781 | 41.0067601429569 | 19.75256699622672 | 29.316107772103923 | 31.59104541487725 | 38.31298321024086
0.001661 | 24.581031 | 23.01888 | 22.681889 | 21.526457 | 42.0159545 | 43.40977467 | 39.061301 | 42.48377467 | 41.2591675 | 42.091786 | 35.754082 | 29.835967 | 29.949055 | 30.086127 | 41.681003 | 42.855446 | 38.584119 | 36.383178 | 36.569061 | 35.247589 | 33.501156 | 31.124544 | 31.032648 | 27.55396 | 40.975527 | 37.089941 | 42.806579 | 41.93952 | 41.208605 | 20.62611567 | 23.798267 | 22.196174 | 20.06321867 | 32.056865 | 5.963858 | 29.444945 | 40.644475 | 38.899585 | 32.900248 | 32.685865 | 43.024777 | 22.8033255 | 38.80519 | 31.617195 | 33.220097 | 33.512486 | 29.736082 | 42.602556 | 25.274555 | 25.789926 | 23.874416 | 31.318414 | 26.723284 | 23.163085 | 20.508297 | 14.71224 | 16.137819 | 14.843402 | 52.456485 | 38.548183 | 24.272038 | 18.812114 | 20.199902 | 21.222301 | 21.080808 | 18.70661 | 20.663757 | 21.399358 | 23.717965 | 24.033519 | 21.487642 | 23.72872901 | 19.611588 | 28.405226 | 23.885006 | 28.530052 | 25.299373 | 28.459648 | 23.090752 | 23.1655 | 20.54133 | 14.67142 | 16.19245 | 14.72565 | 27.85842 | 22.01098 | 14.96691 | 27.34981 | 30.75665 | 41.016327422089184 | 19.770370204695894 | 29.338792588813373 | 31.608905676291357 | 38.33752562684222
0.001662 | 24.586095 | 23.0265 | 22.685689 | 21.535213 | 42.01988375 | 43.41841633 | 39.06698367 | 42.496847 | 41.26579875 | 42.102406 | 35.771113 | 29.848753 | 29.960317 | 30.099973 | 41.689179 | 42.846635 | 38.592311 | 36.391389 | 36.576914 | 35.254044 | 33.50785 | 31.132709 | 31.041559 | 27.566752 | 40.980259 | 37.09635 | 42.811396 | 41.949329 | 41.213703 | 20.624498 | 23.79460267 | 22.186624 | 20.05176933 | 32.064375 | 5.967393 | 29.451136 | 40.629523 | 38.912442 | 32.909221 | 32.693641 | 43.029314 | 22.7959075 | 38.81349 | 31.620572 | 33.226241 | 33.527551 | 29.742494 | 42.607756 | 25.2792 | 25.800767 | 23.883657 | 31.319601 | 26.72747 | 23.164417 | 20.514052 | 14.718444 | 16.145343 | 14.852069 | 52.459028 | 38.563849 | 24.276679 | 18.820335 | 20.206988 | 21.229574 | 21.086708 | 18.714876 | 20.666549 | 21.409071 | 23.726881 | 24.043747 | 21.49841 | 23.73938046 | 19.624172 | 28.416106 | 23.897514 | 28.541308 | 25.313224 | 28.471081 | 23.104077 | 23.16715 | 20.54627 | 14.6773 | 16.20148 | 14.73717 | 27.86049 | 22.02215 | 14.97734 | 27.35302 | 30.75561 | 41.02444671402681 | 19.789263860677607 | 29.36310277747277 | 31.627839734315994 | 38.36089490460003
0.001663 | 24.591144 | 23.034101 | 22.68948 | 21.543965 | 42.0238 | 43.42700333 | 39.07265033 | 42.50991333 | 41.27242925 | 42.112993 | 35.789778 | 29.861544 | 29.971576 | 30.113888 | 41.69733 | 42.837682 | 38.600434 | 36.399359 | 36.584738 | 35.260492 | 33.514547 | 31.140862 | 31.050433 | 27.579537 | 40.98497 | 37.102745 | 42.816177 | 41.959117 | 41.218795 | 20.62285467 | 23.79090967 | 22.177051 | 20.04033767 | 32.071882 | 5.971087 | 29.457316 | 40.614585 | 38.925273 | 32.918191 | 32.701387 | 43.033808 | 22.7884845 | 38.821702 | 31.623919 | 33.232351 | 33.542527 | 29.748898 | 42.612892 | 25.283822 | 25.811595 | 23.89289 | 31.320757 | 26.731633 | 23.16574 | 20.519789 | 14.724625 | 16.152862 | 14.860733 | 52.461481 | 38.579535 | 24.281307 | 18.82854 | 20.214043 | 21.236838 | 21.092575 | 18.723116 | 20.669329 | 21.418761 | 23.735779 | 24.053967 | 21.509171 | 23.74853445 | 19.636742 | 28.426956 | 23.910011 | 28.552525 | 25.32707 | 28.482473 | 23.117408 | 23.16882 | 20.55056 | 14.68235 | 16.20972 | 14.74887 | 27.8628 | 22.03348 | 14.98781 | 27.35656 | 30.75476 | 41.030906051438315 | 19.80833718448455 | 29.387682464744287 | 31.646935445082832 | 38.38155560662733
0.001664 | 24.596178 | 23.041682 | 22.693262 | 21.552715 | 42.0277035 | 43.435534 | 39.07830033 | 42.52297333 | 41.27905875 | 42.123548 | 35.807664 | 29.87434 | 29.982832 | 30.127873 | 41.705458 | 42.828585 | 38.60849 | 36.407092 | 36.592533 | 35.266933 | 33.521249 | 31.149001 | 31.059273 | 27.592315 | 40.989661 | 37.109126 | 42.820924 | 41.968883 | 41.223881 | 20.621186 | 23.78718867 | 22.167458 | 20.02892467 | 32.079385 | 5.974766 | 29.463485 | 40.599661 | 38.938077 | 32.927158 | 32.709103 | 43.03826 | 22.781056 | 38.829826 | 31.627236 | 33.238428 | 33.557413 | 29.755292 | 42.617965 | 25.288421 | 25.82241 | 23.902114 | 31.321885 | 26.735771 | 23.167054 | 20.525508 | 14.730783 | 16.160377 | 14.869394 | 52.463843 | 38.595243 | 24.28592 | 18.836727 | 20.221066 | 21.244093 | 21.098407 | 18.73133 | 20.672098 | 21.428427 | 23.744661 | 24.064178 | 21.519925 | 23.75558195 | 19.649296 | 28.437774 | 23.922496 | 28.563703 | 25.340911 | 28.493823 | 23.130745 | 23.17051 | 20.55565 | 14.68642 | 16.21694 | 14.76059 | 27.86526 | 22.04451 | 14.99835 | 27.36029 | 30.75401 | 41.038546008363696 | 19.82667939642942 | 29.411175777290115 | 31.66528066472352 | 38.39797229603716
0.001665 | 24.601197 | 23.049244 | 22.697035 | 21.561463 | 42.031593 | 43.44400867 | 39.08393167 | 42.53602767 | 41.28568825 | 42.134071 | 35.822355 | 29.887141 | 29.994086 | 30.141932 | 41.713562 | 42.819344 | 38.616478 | 36.414592 | 36.600298 | 35.273366 | 33.527956 | 31.157128 | 31.068077 | 27.605087 | 40.994331 | 37.115493 | 42.825636 | 41.978627 | 41.228961 | 20.619491 | 23.78343967 | 22.157844 | 20.01753 | 32.086885 | 5.978431 | 29.469642 | 40.584755 | 38.950854 | 32.936123 | 32.716788 | 43.04267 | 22.7736215 | 38.837864 | 31.630523 | 33.244472 | 33.572207 | 29.761676 | 42.622975 | 25.292996 | 25.833213 | 23.911331 | 31.322983 | 26.739886 | 23.16836 | 20.53121 | 14.736918 | 16.167888 | 14.878053 | 52.466115 | 38.610973 | 24.29052 | 18.844898 | 20.228057 | 21.251337 | 21.104205 | 18.739518 | 20.674856 | 21.438068 | 23.753526 | 24.074382 | 21.530673 | 23.76356996 | 19.661836 | 28.448562 | 23.93497 | 28.574842 | 25.354746 | 28.505132 | 23.144088 | 23.17217 | 20.56157 | 14.6909 | 16.22289 | 14.77214 | 27.86778 | 22.05481 | 15.00896 | 27.36405 | 30.75309 | 41.04777365849591 | 19.84337971682492 | 29.432226841772454 | 31.681963249369744 | 38.408723055281996
0.001666 | 24.6062 | 23.056786 | 22.700801 | 21.570208 | 42.03546925 | 43.452427 | 39.08954467 | 42.54907667 | 41.29231775 | 42.14456 | 35.832928 | 29.899948 | 30.005339 | 30.156067 | 41.721644 | 42.809958 | 38.624399 | 36.421865 | 36.608035 | 35.279793 | 33.534667 | 31.165243 | 31.076848 | 27.617851 | 40.99898 | 37.121847 | 42.830314 | 41.988349 | 41.234037 | 20.61777033 | 23.77966267 | 22.148211 | 20.00615433 | 32.09438 | 5.982082 | 29.475787 | 40.569867 | 38.963603 | 32.945086 | 32.724441 | 43.047041 | 22.766181 | 38.845816 | 31.633779 | 33.250486 | 33.586909 | 29.768051 | 42.62792 | 25.297549 | 25.844003 | 23.920541 | 31.324052 | 26.743977 | 23.169657 | 20.536894 | 14.743028 | 16.175395 | 14.886709 | 52.468297 | 38.626726 | 24.295106 | 18.853051 | 20.235015 | 21.258572 | 21.109969 | 18.747679 | 20.677603 | 21.447685 | 23.762374 | 24.084577 | 21.541415 | 23.77347337 | 19.67436 | 28.459319 | 23.947432 | 28.585941 | 25.368576 | 28.516398 | 23.157437 | 23.17379 | 20.56813 | 14.69612 | 16.22855 | 14.78338 | 27.87025 | 22.06393 | 15.01963 | 27.36771 | 30.75201 | 41.058071149039485 | 19.857527365983728 | 29.449479784853473 | 31.69607105515317 | 38.422028136863204
0.001667 | 24.611189 | 23.064308 | 22.704559 | 21.57895 | 42.03933075 | 43.46078833 | 39.09513767 | 42.56212067 | 41.2989485 | 42.155017 | 35.846349 | 29.91276 | 30.016592 | 30.170282 | 41.729703 | 42.800426 | 38.632254 | 36.428915 | 36.615742 | 35.286214 | 33.541383 | 31.173347 | 31.085584 | 27.630609 | 41.003608 | 37.128187 | 42.834958 | 41.998048 | 41.239108 | 20.61602467 | 23.77585833 | 22.13856 | 19.99479733 | 32.101871 | 5.985719 | 29.481919 | 40.554998 | 38.976324 | 32.954049 | 32.732061 | 43.051371 | 22.7587345 | 38.853684 | 31.637006 | 33.256468 | 33.601516 | 29.774416 | 42.632802 | 25.302079 | 25.854779 | 23.929742 | 31.325092 | 26.748044 | 23.170946 | 20.542561 | 14.749115 | 16.182898 | 14.895363 | 52.470388 | 38.642501 | 24.299679 | 18.861186 | 20.241939 | 21.265795 | 21.115697 | 18.755813 | 20.68034 | 21.457276 | 23.771203 | 24.094764 | 21.55215 | 23.78454698 | 19.686869 | 28.470044 | 23.959881 | 28.597 | 25.382401 | 28.52762 | 23.170793 | 23.17534 | 20.57517 | 14.70194 | 16.23533 | 14.79412 | 27.87258 | 22.07144 | 15.03038 | 27.37111 | 30.75082 | 41.068920627198864 | 19.868806934596662 | 29.461922665743767 | 31.70671205307339 | 38.4373374603841
0.001668 | 24.616164 | 23.071809 | 22.70831 | 21.58769 | 42.04317775 | 43.46909233 | 39.10071033 | 42.57516 | 41.30547925 | 42.16544 | 35.861889 | 29.925578 | 30.027844 | 30.18458 | 41.737739 | 42.790749 | 38.640043 | 36.435745 | 36.62342 | 35.292629 | 33.548105 | 31.181439 | 31.094288 | 27.64336 | 41.008214 | 37.134513 | 42.839569 | 42.007724 | 41.244174 | 20.614253 | 23.772027 | 22.128892 | 19.98346 | 32.109356 | 5.989343 | 29.488039 | 40.540151 | 38.989017 | 32.963012 | 32.739649 | 43.055663 | 22.7512815 | 38.86147 | 31.640202 | 33.262422 | 33.616028 | 29.780771 | 42.63762 | 25.306586 | 25.865543 | 23.938937 | 31.326103 | 26.752089 | 23.172226 | 20.54821 | 14.755176 | 16.190396 | 14.904016 | 52.472389 | 38.658301 | 24.304239 | 18.869304 | 20.248829 | 21.273007 | 21.121389 | 18.76392 | 20.683065 | 21.466841 | 23.780015 | 24.104942 | 21.562879 | 23.79604561 | 19.699362 | 28.480738 | 23.972319 | 28.608019 | 25.396219 | 28.538799 | 23.184155 | 23.1768 | 20.58252 | 14.7082 | 16.243 | 14.80421 | 27.87466 | 22.07759 | 15.04121 | 27.3741 | 30.74957 | 41.07980424017852 | 19.882236412878356 | 29.476584449167955 | 31.718295391214212 | 38.453627401253385
0.001669 | 24.621123 | 23.07929 | 22.712055 | 21.596428 | 42.04701 | 43.477339 | 39.10626133 | 42.588195 | 41.31125775 | 42.175829 | 35.877499 | 29.938402 | 30.039096 | 30.198963 | 41.745753 | 42.780925 | 38.647766 | 36.442362 | 36.631069 | 35.299039 | 33.554832 | 31.189521 | 31.102959 | 27.656103 | 41.012799 | 37.140826 | 42.844145 | 42.017376 | 41.249236 | 20.612456 | 23.76816867 | 22.119208 | 19.972142 | 32.116836 | 5.992954 | 29.494147 | 40.525328 | 39.001682 | 32.971975 | 32.747203 | 43.059917 | 22.7438215 | 38.869174 | 31.643368 | 33.268346 | 33.630443 | 29.787115 | 42.642373 | 25.311071 | 25.876293 | 23.948124 | 31.327086 | 26.756109 | 23.173497 | 20.553843 | 14.761212 | 16.19789 | 14.912667 | 52.474301 | 38.674125 | 24.308787 | 18.877403 | 20.255685 | 21.280206 | 21.127045 | 18.771998 | 20.685779 | 21.47638 | 23.788809 | 24.115111 | 21.573603 | 23.80722407 | 19.711839 | 28.491401 | 23.984745 | 28.618998 | 25.410032 | 28.549934 | 23.197524 | 23.17814 | 20.59001 | 14.71474 | 16.25137 | 14.81347 | 27.87641 | 22.08511 | 15.05212 | 27.37656 | 30.74831 | 41.09020413518295 | 19.89842867197018 | 29.493800945149108 | 31.732234618641197 | 38.46987433487974
0.00167 | 24.626068 | 23.08675 | 22.715793 | 21.605163 | 42.05082675 | 43.48552733 | 39.11179033 | 42.60122567 | 41.3170275 | 42.186184 | 35.891131 | 29.951231 | 30.050349 | 30.213434 | 41.753746 | 42.770953 | 38.655425 | 36.448769 | 36.63869 | 35.305443 | 33.561566 | 31.197593 | 31.111599 | 27.66884 | 41.017362 | 37.147125 | 42.848689 | 42.027006 | 41.254295 | 20.61063333 | 23.76428433 | 22.109508 | 19.960844 | 32.124309 | 5.996552 | 29.500241 | 40.510529 | 39.014317 | 32.980939 | 32.754723 | 43.064133 | 22.736355 | 38.876798 | 31.646504 | 33.274243 | 33.64476 | 29.793449 | 42.647063 | 25.315534 | 25.887031 | 23.957304 | 31.328039 | 26.760107 | 23.174759 | 20.559459 | 14.767223 | 16.20538 | 14.921316 | 52.476122 | 38.689973 | 24.313321 | 18.885483 | 20.262505 | 21.287393 | 21.132664 | 18.780048 | 20.688483 | 21.485891 | 23.797585 | 24.125272 | 21.584321 | 23.81733715 | 19.7243 | 28.502032 | 23.997158 | 28.629937 | 25.423839 | 28.561023 | 23.2109 | 23.17934 | 20.59747 | 14.72143 | 16.26023 | 14.82174 | 27.87788 | 22.09385 | 15.06311 | 27.37883 | 30.74709 | 41.09960245941665 | 19.916472932184824 | 29.512517585535615 | 31.747747897752898 | 38.485054636671876
0.001671 | 24.630998 | 23.094189 | 22.719527 | 21.613895 | 42.054628 | 43.49365767 | 39.11729567 | 42.614253 | 41.32278875 | 42.196506 | 35.900459 | 29.964066 | 30.061604 | 30.227997 | 41.761718 | 42.760834 | 38.663018 | 36.454971 | 36.646281 | 35.311843 | 33.568306 | 31.205654 | 31.120207 | 27.68157 | 41.021903 | 37.153411 | 42.853199 | 42.036611 | 41.259351 | 20.608785 | 23.76037367 | 22.099793 | 19.94956567 | 32.131776 | 6.000138 | 29.506448 | 40.495756 | 39.026923 | 32.989906 | 32.762364 | 43.068313 | 22.728881 | 38.884343 | 31.649609 | 33.280112 | 33.658978 | 29.799772 | 42.651688 | 25.319975 | 25.897754 | 23.966478 | 31.328964 | 26.764082 | 23.176013 | 20.565058 | 14.773206 | 16.212866 | 14.929964 | 52.477854 | 38.705847 | 24.317843 | 18.893545 | 20.26929 | 21.294567 | 21.138246 | 18.788069 | 20.691176 | 21.495374 | 23.806342 | 24.135422 | 21.595033 | 23.82563969 | 19.736745 | 28.51263 | 24.009558 | 28.640834 | 25.43764 | 28.572067 | 23.224284 | 23.18038 | 20.60473 | 14.72811 | 16.26937 | 14.82885 | 27.87968 | 22.10341 | 15.0742 | 27.38168 | 30.74596 | 41.10748136008408 | 19.935458413834958 | 29.53167980217583 | 31.7640533909479 | 38.498144682038465
0.001672 | 24.635913 | 23.101606 | 22.723255 | 21.622625 | 42.05841325 | 43.50172933 | 39.122777 | 42.62727667 | 41.32854175 | 42.206793 | 35.909248 | 29.976908 | 30.072861 | 30.242654 | 41.769668 | 42.750567 | 38.670548 | 36.460972 | 36.653844 | 35.318238 | 33.575053 | 31.213707 | 31.128785 | 27.694292 | 41.026422 | 37.159683 | 42.857676 | 42.046192 | 41.264403 | 20.606912 | 23.75643733 | 22.090065 | 19.93830767 | 32.139236 | 6.003712 | 29.513525 | 40.481011 | 39.039498 | 32.998275 | 32.771052 | 43.072457 | 22.7214 | 38.89181 | 31.652684 | 33.285956 | 33.673094 | 29.806084 | 42.656248 | 25.324394 | 25.908464 | 23.975644 | 31.329859 | 26.768033 | 23.177258 | 20.570641 | 14.779163 | 16.220349 | 14.938612 | 52.479496 | 38.721747 | 24.322353 | 18.901589 | 20.276039 | 21.301728 | 21.14379 | 18.796061 | 20.693859 | 21.504828 | 23.81508 | 24.145564 | 21.60574 | 23.8317925 | 19.749173 | 28.523197 | 24.021945 | 28.651691 | 25.451434 | 28.583064 | 23.237676 | 23.18172 | 20.61162 | 14.73462 | 16.27858 | 14.83564 | 27.88181 | 22.11341 | 15.08533 | 27.38497 | 30.74497 | 41.114711780838725 | 19.954474337233314 | 29.550233026918118 | 31.780369260624767 | 38.50769753622684
0.001673 | 24.640815 | 23.109001 | 22.726979 | 21.631353 | 42.062182 | 43.50985467 | 39.12823333 | 42.64029767 | 41.3342855 | 42.217045 | 35.920143 | 29.989755 | 30.084121 | 30.257408 | 41.777598 | 42.74015 | 38.678014 | 36.466778 | 36.661379 | 35.324629 | 33.581807 | 31.22175 | 31.137332 | 27.707007 | 41.030919 | 37.165942 | 42.862121 | 42.055749 | 41.269453 | 20.60501333 | 23.75247533 | 22.080324 | 19.92707 | 32.146688 | 6.007275 | 29.520584 | 40.466296 | 39.052044 | 33.00625 | 32.779691 | 43.076566 | 22.7139115 | 38.899201 | 31.655729 | 33.291774 | 33.687108 | 29.812385 | 42.660744 | 25.328791 | 25.919161 | 23.984804 | 31.330727 | 26.771962 | 23.178494 | 20.576208 | 14.785093 | 16.227827 | 14.947258 | 52.481049 | 38.736177 | 24.326851 | 18.909612 | 20.28275 | 21.308874 | 21.149297 | 18.804022 | 20.696531 | 21.514253 | 23.823799 | 24.155696 | 21.616442 | 23.83919542 | 19.761585 | 28.533731 | 24.034319 | 28.662506 | 25.465222 | 28.594015 | 23.251075 | 23.18341 | 20.61798 | 14.74082 | 16.28765 | 14.8436 | 27.88416 | 22.12345 | 15.09645 | 27.38856 | 30.74416 | 41.124573988095094 | 19.972609922692577 | 29.567122691610844 | 31.795913669182074 | 38.51517860333577
0.001674 | 24.645701 | 23.116374 | 22.730699 | 21.640079 | 42.065934 | 43.51846767 | 39.133664 | 42.653316 | 41.340021 | 42.227262 | 35.931654 | 30.002609 | 30.095384 | 30.272262 | 41.785507 | 42.729584 | 38.685417 | 36.472391 | 36.668885 | 35.331016 | 33.588568 | 31.229785 | 31.145851 | 27.719715 | 41.035393 | 37.172187 | 42.866532 | 42.065282 | 41.274501 | 20.60308933 | 23.74848867 | 22.070571 | 19.915853 | 32.154133 | 6.010826 | 29.527626 | 40.451612 | 39.064558 | 33.014226 | 32.788284 | 43.080641 | 22.7064145 | 38.906516 | 31.658743 | 33.297567 | 33.701019 | 29.818674 | 42.665175 | 25.333167 | 25.929844 | 23.993958 | 31.331566 | 26.775869 | 23.179721 | 20.581759 | 14.790994 | 16.235301 | 14.955904 | 52.482512 | 38.750091 | 24.331337 | 18.917617 | 20.289424 | 21.316005 | 21.154765 | 18.811954 | 20.699193 | 21.523649 | 23.832499 | 24.165818 | 21.627138 | 23.84793361 | 19.77398 | 28.544233 | 24.04668 | 28.67328 | 25.479004 | 28.604918 | 23.264482 | 23.18534 | 20.62363 | 14.74655 | 16.29638 | 14.85261 | 27.88664 | 22.13315 | 15.10752 | 27.39231 | 30.7441 | 41.13633151639551 | 19.988954390525407 | 29.581294228102394 | 31.8099047790184 | 38.52448855528413
0.001675 | 24.650574 | 23.123725 | 22.734415 | 21.648802 | 42.0696695 | 43.52701133 | 39.13906733 | 42.666332 | 41.3457465 | 42.237444 | 35.942288 | 30.015468 | 30.10665 | 30.28722 | 41.793397 | 42.718868 | 38.692757 | 36.477818 | 36.676363 | 35.3374 | 33.595338 | 31.237811 | 31.15434 | 27.732415 | 41.039845 | 37.178419 | 42.870912 | 42.07479 | 41.279548 | 20.60114067 | 23.74447667 | 22.060808 | 19.904657 | 32.161568 | 6.014366 | 29.53465 | 40.43696 | 39.077042 | 33.022203 | 32.796829 | 43.084683 | 22.69891 | 38.913757 | 31.661727 | 33.303337 | 33.716918 | 29.824952 | 42.669541 | 25.337522 | 25.940513 | 24.003105 | 31.332376 | 26.779752 | 23.18094 | 20.587294 | 14.796867 | 16.242771 | 14.96455 | 52.483887 | 38.764023 | 24.335811 | 18.925602 | 20.29606 | 21.323122 | 21.160194 | 18.819854 | 20.701844 | 21.533013 | 23.841179 | 24.175931 | 21.63783 | 23.85738607 | 19.786357 | 28.554701 | 24.059028 | 28.684012 | 25.492778 | 28.615773 | 23.277898 | 23.18745 | 20.62841 | 14.75167 | 16.30456 | 14.86248 | 27.88916 | 22.1421 | 15.11847 | 27.39606 | 30.7441 | 41.149337049745576 | 20.002596961044546 | 29.593382431363782 | 31.8215607525323 | 38.5349449756777
0.001676 | 24.655432 | 23.131053 | 22.738128 | 21.657523 | 42.07338725 | 43.53548633 | 39.14444367 | 42.679346 | 41.35146275 | 42.247591 | 35.950554 | 30.028335 | 30.117921 | 30.302284 | 41.801043 | 42.708001 | 38.699807 | 36.483063 | 36.683812 | 35.343782 | 33.602115 | 31.24583 | 31.162801 | 27.745108 | 41.044274 | 37.184637 | 42.875259 | 42.084272 | 41.284593 | 20.59916633 | 23.74044033 | 22.051035 | 19.893482 | 32.168995 | 6.017896 | 29.541658 | 40.422343 | 39.089494 | 33.03018 | 32.805328 | 43.088691 | 22.691397 | 38.920925 | 31.664681 | 33.309085 | 33.732874 | 29.831217 | 42.673841 | 25.341856 | 25.951168 | 24.012247 | 31.333158 | 26.783614 | 23.18215 | 20.592813 | 14.802711 | 16.250238 | 14.973195 | 52.485172 | 38.777975 | 24.339935 | 18.933567 | 20.302658 | 21.330223 | 21.165584 | 18.827723 | 20.704485 | 21.542347 | 23.849839 | 24.186033 | 21.648517 | 23.8669318 | 19.798717 | 28.565138 | 24.071361 | 28.694702 | 25.506546 | 28.62658 | 23.291322 | 23.18972 | 20.63276 | 14.75603 | 16.31199 | 14.87306 | 27.89161 | 22.14991 | 15.12926 | 27.39967 | 30.7441 | 41.16294327215089 | 20.013837445205148 | 29.609320451861112 | 31.832141133627836 | 38.5458654481223
0.001677 | 24.660276 | 23.138359 | 22.741839 | 21.666241 | 42.07697525 | 43.543893 | 39.149791 | 42.69235867 | 41.35716975 | 42.257702 | 35.959163 | 30.041207 | 30.129198 | 30.317456 | 41.80818 | 42.696983 | 38.706306 | 36.488129 | 36.691233 | 35.35016 | 33.608901 | 31.253842 | 31.171234 | 27.757793 | 41.048679 | 37.190843 | 42.879574 | 42.093729 | 41.289636 | 20.597167 | 23.73638033 | 22.041253 | 19.882328 | 32.176412 | 6.021416 | 29.548649 | 40.407762 | 39.101914 | 33.038156 | 32.813781 | 43.092668 | 22.6838755 | 38.928022 | 31.667604 | 33.31481 | 33.748689 | 29.837471 | 42.678077 | 25.346169 | 25.961809 | 24.021383 | 31.333912 | 26.787453 | 23.183351 | 20.598317 | 14.808526 | 16.2577 | 14.981841 | 52.486368 | 38.791943 | 24.343942 | 18.941512 | 20.309216 | 21.337308 | 21.170933 | 18.83556 | 20.707116 | 21.551649 | 23.85848 | 24.196125 | 21.659199 | 23.87594983 | 19.81106 | 28.575541 | 24.083681 | 28.705349 | 25.520307 | 28.637337 | 23.304755 | 23.19211 | 20.63801 | 14.75892 | 16.31845 | 14.88417 | 27.89389 | 22.1562 | 15.13984 | 27.403 | 30.7441 | 41.17650286761706 | 20.02778197754148 | 29.628447819534482 | 31.84616816768861 | 38.5565675562237
0.001678 | 24.665106 | 23.145641 | 22.745548 | 21.674957 | 42.080539 | 43.552233 | 39.15510867 | 42.70537 | 41.362867 | 42.267778 | 35.970761 | 30.054086 | 30.140479 | 30.332741 | 41.815301 | 42.685812 | 38.712756 | 36.493022 | 36.698626 | 35.356536 | 33.615695 | 31.261847 | 31.17964 | 27.770471 | 41.053062 | 37.197035 | 42.883857 | 42.103161 | 41.294678 | 20.59514267 | 23.732296 | 22.031463 | 19.87119633 | 32.18382 | 6.024926 | 29.555624 | 40.393218 | 39.114301 | 33.046131 | 32.822188 | 43.096614 | 22.6763455 | 38.935048 | 31.670497 | 33.320515 | 33.764365 | 29.843712 | 42.682247 | 25.350461 | 25.972435 | 24.030512 | 31.334637 | 26.79127 | 23.184544 | 20.603805 | 14.814311 | 16.265159 | 14.990486 | 52.487475 | 38.80593 | 24.34794 | 18.949804 | 20.316036 | 21.344376 | 21.176265 | 18.843397 | 20.709748 | 21.560919 | 23.8671 | 24.206206 | 21.669876 | 23.88381915 | 19.823384 | 28.58591 | 24.095987 | 28.715954 | 25.534061 | 28.648045 | 23.318197 | 23.19458 | 20.64404 | 14.7618 | 16.3237 | 14.89566 | 27.89591 | 22.16251 | 15.15015 | 27.40589 | 30.7441 | 41.189368520149685 | 20.044340064610907 | 29.649559313639156 | 31.862794192403218 | 38.566368883587714
0.001679 | 24.669922 | 23.1529 | 22.749256 | 21.683671 | 42.0840855 | 43.56050533 | 39.16039633 | 42.71838067 | 41.368554 | 42.277817 | 35.983647 | 30.066972 | 30.151767 | 30.34814 | 41.822403 | 42.67449 | 38.719156 | 36.497746 | 36.705992 | 35.362911 | 33.622499 | 31.269845 | 31.18802 | 27.783142 | 41.057421 | 37.203214 | 42.888109 | 42.112567 | 41.299718 | 20.59309333 | 23.72818767 | 22.021666 | 19.860086 | 32.191217 | 6.028426 | 29.562584 | 40.378713 | 39.126656 | 33.054103 | 32.830549 | 43.10053 | 22.6688065 | 38.942004 | 31.673359 | 33.326199 | 33.779903 | 29.849941 | 42.686352 | 25.354733 | 25.983048 | 24.039637 | 31.335335 | 26.795065 | 23.185727 | 20.609279 | 14.820065 | 16.272614 | 14.999133 | 52.488494 | 38.819932 | 24.351928 | 18.958171 | 20.322892 | 21.351426 | 21.181843 | 18.851626 | 20.712512 | 21.570156 | 23.8757 | 24.216277 | 21.680549 | 23.88992721 | 19.835691 | 28.596247 | 24.108279 | 28.726517 | 25.547807 | 28.658702 | 23.331648 | 23.19709 | 20.6507 | 14.76513 | 16.32902 | 14.90734 | 27.89758 | 22.17034 | 15.16014 | 27.40821 | 30.7441 | 41.200892913754345 | 20.062600926726134 | 29.671449713430405 | 31.88110706390333 | 38.57458701382015
0.00168 | 24.674724 | 23.160135 | 22.752962 | 21.692383 | 42.087614 | 43.568711 | 39.16565267 | 42.73139 | 41.374231 | 42.287819 | 35.996148 | 30.079865 | 30.163062 | 30.363657 | 41.829486 | 42.663014 | 38.725508 | 36.502306 | 36.713329 | 35.369284 | 33.629312 | 31.277837 | 31.196374 | 27.795805 | 41.061756 | 37.209379 | 42.892329 | 42.121946 | 41.304756 | 20.59101933 | 23.724057 | 22.011862 | 19.848998 | 32.198603 | 6.031917 | 29.569529 | 40.364249 | 39.138977 | 33.062072 | 32.838865 | 43.104416 | 22.6612585 | 38.948893 | 31.67619 | 33.331864 | 33.795303 | 29.856158 | 42.690391 | 25.358969 | 25.993646 | 24.048756 | 31.336004 | 26.798838 | 23.186902 | 20.614737 | 14.825788 | 16.280066 | 15.00778 | 52.489424 | 38.833951 | 24.355907 | 18.966516 | 20.329705 | 21.35846 | 21.187375 | 18.859818 | 20.715264 | 21.579359 | 23.884279 | 24.226337 | 21.691218 | 23.89627141 | 19.847979 | 28.606549 | 24.120556 | 28.737036 | 25.561546 | 28.669307 | 23.345108 | 23.19961 | 20.6578 | 14.76881 | 16.33531 | 14.91907 | 27.89968 | 22.1793 | 15.16975 | 27.4106 | 30.7441 | 41.21042873243667 | 20.081653784199837 | 29.692913798163534 | 31.900194638320595 | 38.58331627339204
0.001681 | 24.679512 | 23.167346 | 22.756668 | 21.701092 | 42.09112475 | 43.576851 | 39.170877 | 42.74439967 | 41.37989825 | 42.297785 | 36.006598 | 30.092764 | 30.174364 | 30.379295 | 41.83655 | 42.651384 | 38.731812 | 36.506706 | 36.720639 | 35.375656 | 33.636135 | 31.285824 | 31.204702 | 27.80846 | 41.066068 | 37.215531 | 42.896519 | 42.131299 | 41.309789 | 20.58892 | 23.71990333 | 22.002054 | 19.837932 | 32.205978 | 6.0354 | 29.576459 | 40.349827 | 39.151265 | 33.070037 | 32.847136 | 43.108273 | 22.653701 | 38.955715 | 31.678991 | 33.337511 | 33.810567 | 29.862361 | 42.694365 | 25.362817 | 26.00423 | 24.057869 | 31.336646 | 26.80259 | 23.188068 | 20.620181 | 14.83148 | 16.287513 | 15.016428 | 52.490266 | 38.847985 | 24.359875 | 18.974839 | 20.336474 | 21.365475 | 21.192862 | 18.867974 | 20.718005 | 21.588528 | 23.892837 | 24.236386 | 21.701883 | 23.90431097 | 19.860249 | 28.616818 | 24.132818 | 28.747512 | 25.575277 | 28.679862 | 23.358579 | 23.2021 | 20.66519 | 14.77276 | 16.34239 | 14.93065 | 27.90249 | 22.189 | 15.17897 | 27.41356 | 30.7441 | 41.21850719729315 | 20.100587857344742 | 29.712746347093802 | 31.9191447717867 | 38.597417647676195
0.001682 | 24.684287 | 23.174533 | 22.760374 | 21.709799 | 42.094617 | 43.584925 | 39.176068 | 42.75740933 | 41.3855545 | 42.307714 | 36.016172 | 30.105671 | 30.185674 | 30.395057 | 41.843593 | 42.6396 | 38.738069 | 36.51095 | 36.72792 | 35.382027 | 33.642968 | 31.293805 | 31.213006 | 27.821107 | 41.070356 | 37.221671 | 42.900677 | 42.140625 | 41.31482 | 20.58679633 | 23.71572667 | 21.992241 | 19.82688867 | 32.213341 | 6.038874 | 29.583375 | 40.335449 | 39.163519 | 33.077997 | 32.855362 | 43.112102 | 22.6461335 | 38.962472 | 31.681761 | 33.34314 | 33.825696 | 29.868551 | 42.698272 | 25.366648 | 26.014799 | 24.066978 | 31.337259 | 26.80632 | 23.189226 | 20.62561 | 14.83714 | 16.294958 | 15.025078 | 52.491019 | 38.862034 | 24.363833 | 18.98314 | 20.343199 | 21.372471 | 21.198305 | 18.876094 | 20.720735 | 21.597662 | 23.901374 | 24.246424 | 21.712544 | 23.91342489 | 19.8725 | 28.627053 | 24.145066 | 28.757945 | 25.589 | 28.690364 | 23.372059 | 23.20453 | 20.67268 | 14.77687 | 16.35008 | 14.94194 | 27.90577 | 22.19904 | 15.18784 | 27.41693 | 30.7441 | 41.22866934758496 | 20.118492366473497 | 29.729742139476492 | 31.937045320433306 | 38.61438760794551
0.001683 | 24.689048 | 23.181696 | 22.76408 | 21.718504 | 42.0980905 | 43.59293433 | 39.18122533 | 42.77041967 | 41.3912 | 42.317606 | 36.030486 | 30.118584 | 30.196993 | 30.410945 | 41.850614 | 42.627661 | 38.744278 | 36.515044 | 36.735174 | 35.388397 | 33.649811 | 31.301782 | 31.221286 | 27.833747 | 41.074619 | 37.227797 | 42.904804 | 42.149924 | 41.319845 | 20.58464767 | 23.711528 | 21.982425 | 19.815868 | 32.220692 | 6.04234 | 29.590277 | 40.321117 | 39.175739 | 33.085952 | 32.863544 | 43.115904 | 22.6385565 | 38.969164 | 31.684501 | 33.348753 | 33.840692 | 29.874728 | 42.702114 | 25.370462 | 26.025353 | 24.076082 | 31.337845 | 26.810028 | 23.190374 | 20.631024 | 14.842767 | 16.302398 | 15.033728 | 52.491684 | 38.876097 | 24.367782 | 18.991419 | 20.349882 | 21.379448 | 21.203702 | 18.884179 | 20.723454 | 21.606761 | 23.909889 | 24.25645 | 21.723201 | 23.92299218 | 19.884733 | 28.637254 | 24.157299 | 28.768334 | 25.602716 | 28.700813 | 23.385549 | 23.20686 | 20.68012 | 14.78106 | 16.35818 | 14.95276 | 27.90935 | 22.20904 | 15.19645 | 27.42057 | 30.74422 | 41.2406375234563 | 20.13445653189882 | 29.742985810947037 | 31.952984140392072 | 38.63303192551011
0.001684 | 24.693795 | 23.188833 | 22.767788 | 21.727207 | 42.10154525 | 43.60087867 | 39.186348 | 42.783431 | 41.396835 | 42.327461 | 36.047322 | 30.131505 | 30.20832 | 30.426963 | 41.857612 | 42.615567 | 38.750441 | 36.518992 | 36.742401 | 35.394768 | 33.656665 | 31.309754 | 31.229542 | 27.846378 | 41.078859 | 37.234155 | 42.908901 | 42.159196 | 41.324866 | 20.58247467 | 23.70730733 | 21.972607 | 19.80487067 | 32.22803 | 6.045798 | 29.597166 | 40.306832 | 39.187923 | 33.093902 | 32.871683 | 43.11968 | 22.63097 | 38.975793 | 31.68721 | 33.35435 | 33.855554 | 29.880891 | 42.705889 | 25.374259 | 26.035893 | 24.085181 | 31.338403 | 26.813715 | 23.191513 | 20.636425 | 14.848361 | 16.309835 | 15.042381 | 52.49226 | 38.890173 | 24.371719 | 18.999677 | 20.356522 | 21.386405 | 21.209055 | 18.892229 | 20.726162 | 21.615823 | 23.918383 | 24.266465 | 21.733854 | 23.93239185 | 19.896946 | 28.647421 | 24.169516 | 28.778679 | 25.616423 | 28.711209 | 23.399049 | 23.20904 | 20.68733 | 14.78522 | 16.36651 | 14.96295 | 27.9131 | 22.21859 | 15.20486 | 27.42433 | 30.74504 | 41.25376440891277 | 20.147569573933396 | 29.758045186407127 | 31.96604908779468 | 38.652156371680164
0.001685 | 24.698528 | 23.195946 | 22.771497 | 21.735908 | 42.10498 | 43.60875933 | 39.19143467 | 42.79644267 | 41.40245875 | 42.337278 | 36.064443 | 30.144432 | 30.219658 | 30.443113 | 41.864588 | 42.603317 | 38.756557 | 36.522798 | 36.7496 | 35.401139 | 33.66353 | 31.317723 | 31.237775 | 27.859002 | 41.083073 | 37.240559 | 42.912967 | 42.168441 | 41.329881 | 20.58027667 | 23.703065 | 21.962787 | 19.793896 | 32.235355 | 6.049249 | 29.604041 | 40.292595 | 39.200073 | 33.101844 | 32.879777 | 43.12343 | 22.623373 | 38.98236 | 31.689888 | 33.359932 | 33.870286 | 29.88704 | 42.709599 | 25.37804 | 26.046418 | 24.094276 | 31.338933 | 26.817381 | 23.192644 | 20.641811 | 14.853922 | 16.317268 | 15.051035 | 52.492749 | 38.904262 | 24.375646 | 19.007914 | 20.36312 | 21.393342 | 21.214363 | 18.900244 | 20.728858 | 21.624849 | 23.926855 | 24.276468 | 21.744504 | 23.94100291 | 19.90914 | 28.657553 | 24.181718 | 28.78898 | 25.630123 | 28.72155 | 23.41256 | 23.21105 | 20.69415 | 14.78927 | 16.37488 | 14.97234 | 27.91686 | 22.22732 | 15.21314 | 27.42806 | 30.74605 | 41.26740268795998 | 20.15896256643245 | 29.776563584725604 | 31.976269343394517 | 38.67056671776581
0.001686 | 24.703248 | 23.203033 | 22.775208 | 21.744605 | 42.1083955 | 43.61657633 | 39.196485 | 42.80945633 | 41.40807175 | 42.347057 | 36.079608 | 30.157367 | 30.231005 | 30.459399 | 41.871538 | 42.59091 | 38.762629 | 36.526467 | 36.756772 | 35.40751 | 33.670407 | 31.325688 | 31.245986 | 27.871618 | 41.087263 | 37.246948 | 42.917003 | 42.177658 | 41.334891 | 20.578054 | 23.69880167 | 21.952966 | 19.782945 | 32.242666 | 6.052692 | 29.610904 | 40.278409 | 39.212187 | 33.109779 | 32.887829 | 43.127155 | 22.615765 | 38.988867 | 31.692536 | 33.365499 | 33.884887 | 29.893176 | 42.713241 | 25.381804 | 26.056928 | 24.103366 | 31.339436 | 26.821026 | 23.193766 | 20.647184 | 14.859448 | 16.324698 | 15.059691 | 52.49315 | 38.918364 | 24.379563 | 19.01613 | 20.369676 | 21.400258 | 21.219628 | 18.908225 | 20.731543 | 21.633838 | 23.935304 | 24.28646 | 21.75515 | 23.94820436 | 19.921314 | 28.66765 | 24.193904 | 28.799236 | 25.643813 | 28.731837 | 23.426082 | 23.21285 | 20.7004 | 14.7931 | 16.38309 | 14.98075 | 27.92049 | 22.23482 | 15.22136 | 27.43162 | 30.74719 | 41.280905044603514 | 20.173397702978562 | 29.79733578515773 | 31.988711333632374 | 38.68706873507719
0.001687 | 24.707955 | 23.210094 | 22.778921 | 21.753299 | 42.11179075 | 43.62433 | 39.201498 | 42.822472 | 41.41367375 | 42.356798 | 36.090635 | 30.17031 | 30.242363 | 30.475823 | 41.878464 | 42.578345 | 38.768655 | 36.530003 | 36.763917 | 35.413882 | 33.677295 | 31.33365 | 31.254174 | 27.884227 | 41.091428 | 37.253321 | 42.921009 | 42.186846 | 41.339893 | 20.57580733 | 23.69451733 | 21.943146 | 19.77201767 | 32.249963 | 6.056129 | 29.617755 | 40.264274 | 39.224264 | 33.117705 | 32.895837 | 43.130856 | 22.6081465 | 38.995314 | 31.695152 | 33.371054 | 33.899359 | 29.899297 | 42.716818 | 25.38555 | 26.067422 | 24.112452 | 31.339912 | 26.82465 | 23.194878 | 20.652542 | 14.864941 | 16.332125 | 15.06835 | 52.493463 | 38.932477 | 24.383468 | 19.024326 | 20.37619 | 21.407153 | 21.224848 | 18.916172 | 20.734217 | 21.642789 | 23.943732 | 24.296439 | 21.765793 | 23.95391745 | 19.933469 | 28.677712 | 24.206075 | 28.809448 | 25.657496 | 28.742069 | 23.439615 | 23.21441 | 20.70591 | 14.79663 | 16.39097 | 14.98803 | 27.92385 | 22.24114 | 15.2296 | 27.43487 | 30.74842 | 41.29362416284899 | 20.19029716818075 | 29.8191565669588 | 32.003252847133496 | 38.70046819492444
0.001688 | 24.712648 | 23.21713 | 22.782637 | 21.76199 | 42.1151655 | 43.632021 | 39.20617867 | 42.83548967 | 41.419265 | 42.3665 | 36.102361 | 30.18326 | 30.253733 | 30.492389 | 41.885364 | 42.565623 | 38.774636 | 36.533411 | 36.771034 | 35.420256 | 33.684196 | 31.341609 | 31.262342 | 27.896827 | 41.095568 | 37.259679 | 42.924985 | 42.196006 | 41.344889 | 20.573536 | 23.69021233 | 21.933327 | 19.76111433 | 32.257246 | 6.05956 | 29.624594 | 40.250193 | 39.236306 | 33.125623 | 32.903803 | 43.134534 | 22.600517 | 39.001703 | 31.697738 | 33.376596 | 33.913703 | 29.905404 | 42.720327 | 25.38928 | 26.077902 | 24.121534 | 31.34036 | 26.828253 | 23.195982 | 20.657888 | 14.870398 | 16.339548 | 15.077011 | 52.493689 | 38.946601 | 24.387363 | 19.032501 | 20.382663 | 21.414026 | 21.230025 | 18.924085 | 20.73688 | 21.651701 | 23.952136 | 24.306406 | 21.776434 | 23.96104958 | 19.945603 | 28.68774 | 24.21823 | 28.819614 | 25.67117 | 28.752245 | 23.453159 | 23.21547 | 20.71052 | 14.79976 | 16.39831 | 14.99541 | 27.92678 | 22.2495 | 15.23793 | 27.43765 | 30.74968 | 41.304912726702 | 20.208750182351693 | 29.840820709384086 | 32.01911204629647 | 38.71457418583446
0.001689 | 24.717328 | 23.22414 | 22.786357 | 21.770677 | 42.11851975 | 43.63965 | 39.21056533 | 42.84850967 | 41.424846 | 42.376164 | 36.117166 | 30.196217 | 30.265115 | 30.509099 | 41.892237 | 42.552742 | 38.780574 | 36.536696 | 36.778125 | 35.426422 | 33.691109 | 31.349567 | 31.270489 | 27.909419 | 41.099683 | 37.266021 | 42.928932 | 42.205138 | 41.349877 | 20.57124 | 23.685887 | 21.923511 | 19.75023533 | 32.264513 | 6.062984 | 29.631421 | 40.236167 | 39.24831 | 33.133531 | 32.911727 | 43.138189 | 22.5928765 | 39.008035 | 31.700293 | 33.382127 | 33.927921 | 29.911496 | 42.72377 | 25.392992 | 26.088366 | 24.130612 | 31.34078 | 26.831835 | 23.197076 | 20.66322 | 14.875819 | 16.346967 | 15.085675 | 52.493827 | 38.960735 | 24.391246 | 19.040657 | 20.389096 | 21.420877 | 21.235158 | 18.931965 | 20.739531 | 21.660575 | 23.960518 | 24.316361 | 21.787071 | 23.96961616 | 19.957718 | 28.697732 | 24.230368 | 28.829736 | 25.684834 | 28.762364 | 23.466715 | 23.2166 | 20.71452 | 14.80239 | 16.40494 | 15.00434 | 27.92914 | 22.25965 | 15.24641 | 27.43968 | 30.75092 | 41.31412342016816 | 20.227845965804114 | 29.861122991688866 | 32.035507093519854 | 38.73388382052049
0.00169 | 24.721995 | 23.231123 | 22.790081 | 21.779359 | 42.12185275 | 43.64721733 | 39.214917 | 42.861533 | 41.43041625 | 42.385789 | 36.133001 | 30.209183 | 30.276509 | 30.525956 | 41.899082 | 42.539703 | 38.786468 | 36.539861 | 36.785188 | 35.432268 | 33.698034 | 31.357522 | 31.278617 | 27.922003 | 41.103773 | 37.272347 | 42.932849 | 42.214241 | 41.354856 | 20.56891967 | 23.68154133 | 21.913697 | 19.73938 | 32.271765 | 6.066403 | 29.638237 | 40.220732 | 39.260278 | 33.141428 | 32.919609 | 43.141822 | 22.585224 | 39.014312 | 31.702817 | 33.387647 | 33.942013 | 29.917574 | 42.727146 | 25.396688 | 26.098364 | 24.139686 | 31.341174 | 26.835397 | 23.198162 | 20.668539 | 14.881205 | 16.354383 | 15.094342 | 52.493877 | 38.97488 | 24.395119 | 19.048792 | 20.395488 | 21.427705 | 21.240248 | 18.939812 | 20.742171 | 21.669408 | 23.968877 | 24.326303 | 21.797705 | 23.9789962 | 19.969812 | 28.707689 | 24.24249 | 28.839812 | 25.69849 | 28.772426 | 23.480282 | 23.21788 | 20.71932 | 14.80606 | 16.41067 | 15.01448 | 27.93071 | 22.27111 | 15.25512 | 27.44136 | 30.7521 | 41.321042305566124 | 20.24667373885066 | 29.8788581931284 | 32.05165615120223 | 38.756454828279644
0.001691 | 24.726649 | 23.238079 | 22.793809 | 21.788036 | 42.12516425 | 43.65472367 | 39.21923367 | 42.87455933 | 41.4359765 | 42.395375 | 36.147814 | 30.222156 | 30.287917 | 30.542964 | 41.905898 | 42.526503 | 38.792318 | 36.542912 | 36.792224 | 35.438115 | 33.704973 | 31.365476 | 31.286725 | 27.934578 | 41.107836 | 37.278656 | 42.936737 | 42.223314 | 41.359827 | 20.56657533 | 23.67717633 | 21.903888 | 19.72855 | 32.279001 | 6.069817 | 29.645043 | 40.204842 | 39.272207 | 33.149314 | 32.927449 | 43.145434 | 22.577561 | 39.020534 | 31.705311 | 33.393157 | 33.95598 | 29.923636 | 42.730454 | 25.400366 | 26.107996 | 24.148757 | 31.34154 | 26.838938 | 23.199238 | 20.673844 | 14.886554 | 16.361796 | 15.103012 | 52.49384 | 38.989033 | 24.398979 | 19.056908 | 20.40184 | 21.43451 | 21.245294 | 18.947626 | 20.744801 | 21.678201 | 23.977212 | 24.336232 | 21.808337 | 23.98856871 | 19.981886 | 28.71761 | 24.254596 | 28.849842 | 25.712137 | 28.782431 | 23.493861 | 23.2193 | 20.72479 | 14.8108 | 16.41618 | 15.02564 | 27.93267 | 22.28337 | 15.26406 | 27.4434 | 30.75317 | 41.329402125776554 | 20.264322721804056 | 29.892796011209654 | 32.06677738174217 | 38.78075177222499
0.001692 | 24.73129 | 23.245009 | 22.797542 | 21.796709 | 42.1284545 | 43.66216933 | 39.223514 | 42.887589 | 41.44152625 | 42.404921 | 36.159555 | 30.235136 | 30.299338 | 30.560124 | 41.912685 | 42.513144 | 38.798127 | 36.545853 | 36.799234 | 35.443963 | 33.711925 | 31.373429 | 31.294814 | 27.947146 | 41.111874 | 37.284949 | 42.940596 | 42.232358 | 41.364789 | 20.56420633 | 23.672792 | 21.894084 | 19.71774433 | 32.286221 | 6.073225 | 29.651839 | 40.189022 | 39.284099 | 33.157188 | 32.935248 | 43.149026 | 22.5698855 | 39.026702 | 31.707773 | 33.398659 | 33.969824 | 29.929683 | 42.733696 | 25.404027 | 26.117614 | 24.157824 | 31.341879 | 26.842459 | 23.200306 | 20.679137 | 14.891865 | 16.369206 | 15.111685 | 52.493717 | 39.003195 | 24.402828 | 19.065005 | 20.408153 | 21.44129 | 21.250298 | 18.955408 | 20.747419 | 21.686953 | 23.985545 | 24.346173 | 21.818993 | 23.9977127 | 19.993968 | 28.727495 | 24.266684 | 28.859827 | 25.725775 | 28.792379 | 23.507451 | 23.22081 | 20.73078 | 14.81623 | 16.42385 | 15.03763 | 27.9349 | 22.29595 | 15.27315 | 27.4457 | 30.75408 | 41.33913533007899 | 20.279882134976987 | 29.905151351411096 | 32.08008894753823 | 38.80523921546955
0.001693 | 24.735917 | 23.251911 | 22.801281 | 21.805376 | 42.1317225 | 43.669555 | 39.22775733 | 42.90062267 | 41.447066 | 42.414428 | 36.169888 | 30.248125 | 30.310774 | 30.577441 | 41.919442 | 42.499623 | 38.803893 | 36.548688 | 36.806217 | 35.449811 | 33.718891 | 31.381382 | 31.302884 | 27.959705 | 41.115886 | 37.291224 | 42.944426 | 42.241373 | 41.36974 | 20.56181367 | 23.66838867 | 21.884286 | 19.706964 | 32.293423 | 6.076629 | 29.658625 | 40.17327 | 39.295952 | 33.16505 | 32.943006 | 43.152599 | 22.5621975 | 39.032819 | 31.710204 | 33.404152 | 33.983547 | 29.935715 | 42.73687 | 25.407671 | 26.127219 | 24.166888 | 31.342191 | 26.84596 | 23.201364 | 20.684418 | 14.89714 | 16.376612 | 15.120362 | 52.493506 | 39.017364 | 24.406666 | 19.073083 | 20.414426 | 21.448047 | 21.255259 | 18.963158 | 20.750026 | 21.695664 | 23.994227 | 24.356548 | 21.830126 | 24.00580717 | 20.006572 | 28.737484 | 24.278927 | 28.869905 | 25.739403 | 28.802269 | 23.521052 | 23.2224 | 20.73715 | 14.8222 | 16.43284 | 15.05026 | 27.93732 | 22.30837 | 15.28228 | 27.44815 | 30.75482 | 41.349724065677925 | 20.292441198682162 | 29.920769302835673 | 32.09080901098899 | 38.828381721126355
0.001694 | 24.740532 | 23.258786 | 22.805025 | 21.814038 | 42.134968 | 43.67688067 | 39.23196233 | 42.913661 | 41.45259575 | 42.423894 | 36.183848 | 30.261122 | 30.322224 | 30.594916 | 41.926167 | 42.485941 | 38.809617 | 36.551423 | 36.813174 | 35.45566 | 33.72587 | 31.389334 | 31.310937 | 27.972256 | 41.119872 | 37.297482 | 42.948227 | 42.250357 | 41.374682 | 20.55939667 | 23.66396633 | 21.874494 | 19.69620867 | 32.300609 | 6.080029 | 29.665401 | 40.157582 | 39.307766 | 33.172898 | 32.950724 | 43.156153 | 22.5544975 | 39.038885 | 31.712604 | 33.409639 | 33.997148 | 29.941731 | 42.739977 | 25.411297 | 26.13681 | 24.175949 | 31.342477 | 26.849441 | 23.202413 | 20.689686 | 14.902376 | 16.384016 | 15.129043 | 52.493208 | 39.031541 | 24.410491 | 19.081143 | 20.420661 | 21.454778 | 21.260177 | 18.970875 | 20.752622 | 21.704332 | 24.002883 | 24.366908 | 21.841256 | 24.01223115 | 20.019154 | 28.747786 | 24.291584 | 28.88029 | 25.753022 | 28.812101 | 23.534663 | 23.22405 | 20.74374 | 14.82857 | 16.4429 | 15.06334 | 27.93983 | 22.32012 | 15.29135 | 27.45066 | 30.75569 | 41.36065047977782 | 20.304178292310446 | 29.938595297331762 | 32.10246492584211 | 38.84864385230847
0.001695 | 24.745134 | 23.265633 | 22.808776 | 21.822693 | 42.138191 | 43.68414733 | 39.23612867 | 42.92670333 | 41.4581155 | 42.433321 | 36.199556 | 30.274127 | 30.33369 | 30.612554 | 41.93286 | 42.472097 | 38.8153 | 36.554061 | 36.820103 | 35.461509 | 33.732865 | 31.397287 | 31.318974 | 27.984799 | 41.123831 | 37.303723 | 42.952 | 42.259312 | 41.379612 | 20.55695533 | 23.65952633 | 21.864711 | 19.68547933 | 32.307776 | 6.083424 | 29.672169 | 40.141958 | 39.319887 | 33.180732 | 32.958401 | 43.159689 | 22.5467855 | 39.044901 | 31.714974 | 33.415119 | 34.01063 | 29.947731 | 42.743016 | 25.414906 | 26.146386 | 24.185007 | 31.342735 | 26.852901 | 23.203452 | 20.694942 | 14.907574 | 16.391416 | 15.137727 | 52.492823 | 39.045724 | 24.414305 | 19.089184 | 20.426857 | 21.461485 | 21.265053 | 18.978562 | 20.755206 | 21.712957 | 24.011513 | 24.377253 | 21.852384 | 24.01716783 | 20.031713 | 28.758049 | 24.304222 | 28.890624 | 25.76663 | 28.821877 | 23.548284 | 23.22572 | 20.75041 | 14.83518 | 16.45377 | 15.07667 | 27.94233 | 22.33072 | 15.30028 | 27.45313 | 30.75674 | 41.3713967195832 | 20.319079583221466 | 29.957574766747715 | 32.117444683989916 | 38.86451346907741
0.001696 | 24.749724 | 23.272451 | 22.812534 | 21.831342 | 42.1413905 | 43.69135533 | 39.24025567 | 42.939751 | 41.463626 | 42.442707 | 36.21496 | 30.287141 | 30.345172 | 30.630356 | 41.93952 | 42.459577 | 38.820943 | 36.556607 | 36.827007 | 35.467357 | 33.739874 | 31.405241 | 31.326993 | 27.997333 | 41.127764 | 37.309945 | 42.955745 | 42.268235 | 41.384531 | 20.55449033 | 23.65506767 | 21.854936 | 19.67477533 | 32.314925 | 6.086817 | 29.678928 | 40.126393 | 39.332331 | 33.188551 | 32.966039 | 43.163208 | 22.5390605 | 39.050869 | 31.717312 | 33.420593 | 34.023993 | 29.953715 | 42.745987 | 25.418497 | 26.155949 | 24.194062 | 31.342967 | 26.856342 | 23.204483 | 20.700185 | 14.9162 | 16.398813 | 15.146416 | 52.492352 | 39.059914 | 24.418106 | 19.097207 | 20.433014 | 21.468165 | 21.269887 | 18.986217 | 20.75778 | 21.721539 | 24.020117 | 24.387585 | 21.86351 | 24.02341618 | 20.044251 | 28.768271 | 24.316841 | 28.900909 | 25.780229 | 28.831595 | 23.561914 | 23.22741 | 20.75699 | 14.84188 | 16.46518 | 15.09007 | 27.94472 | 22.33969 | 15.30896 | 27.45547 | 30.75791 | 41.38144493229849 | 20.336295976711526 | 29.976653142931927 | 32.134724339098184 | 38.88229156786062
0.001697 | 24.7543 | 23.279242 | 22.8163 | 21.839983 | 42.144567 | 43.69850567 | 39.24434233 | 42.952804 | 41.46912625 | 42.452053 | 36.228011 | 30.300163 | 30.356671 | 30.648326 | 41.946146 | 42.447006 | 38.826546 | 36.559066 | 36.833884 | 35.473205 | 33.746898 | 31.413195 | 31.334997 | 28.009859 | 41.13167 | 37.316149 | 42.959462 | 42.277128 | 41.389438 | 20.552001 | 23.65059133 | 21.845171 | 19.66409767 | 32.322055 | 6.090205 | 29.685679 | 40.110887 | 39.34473 | 33.196354 | 32.973636 | 43.166711 | 22.531322 | 39.05679 | 31.719619 | 33.426063 | 34.037239 | 29.959683 | 42.74889 | 25.422071 | 26.165496 | 24.203115 | 31.343172 | 26.859763 | 23.205504 | 20.705417 | 14.924782 | 16.406206 | 15.15511 | 52.491794 | 39.074109 | 24.421895 | 19.105212 | 20.439135 | 21.474819 | 21.274679 | 18.993842 | 20.760343 | 21.730077 | 24.028696 | 24.397901 | 21.874634 | 24.03060336 | 20.056767 | 28.778452 | 24.329442 | 28.911144 | 25.793818 | 28.841256 | 23.575553 | 23.22907 | 20.76336 | 14.84852 | 16.47686 | 15.10335 | 27.9469 | 22.34669 | 15.31729 | 27.45757 | 30.75914 | 41.39027726512822 | 20.35491669309333 | 29.99477585773274 | 32.153391747298585 | 38.90492522336861
0.001698 | 24.758864 | 23.286004 | 22.820073 | 21.848618 | 42.14771925 | 43.70559733 | 39.24838767 | 42.96586233 | 41.4746175 | 42.461358 | 36.237822 | 30.313193 | 30.368187 | 30.666467 | 41.952737 | 42.434307 | 38.832109 | 36.561442 | 36.840735 | 35.479052 | 33.753937 | 31.421152 | 31.342986 | 28.022376 | 41.13555 | 37.322334 | 42.963151 | 42.28599 | 41.394332 | 20.549488 | 23.64609767 | 21.835416 | 19.653446 | 32.329166 | 6.093591 | 29.692422 | 40.095435 | 39.357084 | 33.204141 | 32.981195 | 43.170198 | 22.5235705 | 39.062665 | 31.721895 | 33.43153 | 34.050369 | 29.965634 | 42.751726 | 25.425627 | 26.175029 | 24.211832 | 31.34335 | 26.863163 | 23.206516 | 20.710637 | 14.933255 | 16.413597 | 15.163808 | 52.49115 | 39.088308 | 24.425671 | 19.113199 | 20.445217 | 21.481446 | 21.279429 | 19.001436 | 20.762894 | 21.73857 | 24.037249 | 24.408203 | 21.885755 | 24.0382326 | 20.069263 | 28.788593 | 24.342024 | 28.921331 | 25.807396 | 28.85086 | 23.589201 | 23.23068 | 20.76934 | 14.85495 | 16.48856 | 15.11631 | 27.94878 | 22.35462 | 15.32519 | 27.45935 | 30.76041 | 41.39737586527683 | 20.37403095267956 | 30.010888342998527 | 32.1725347647228 | 38.930708394615884
0.001699 | 24.763416 | 23.292737 | 22.823855 | 21.857245 | 42.150848 | 43.71263233 | 39.25239133 | 42.97892667 | 41.4800995 | 42.470621 | 36.250593 | 30.326231 | 30.37972 | 30.684782 | 41.959292 | 42.42148 | 38.837633 | 36.56374 | 36.847559 | 35.484898 | 33.760992 | 31.42911 | 31.350959 | 28.034885 | 41.139403 | 37.3285 | 42.966812 | 42.294821 | 41.399213 | 20.546951 | 23.641587 | 21.825673 | 19.64282033 | 32.336257 | 6.096975 | 29.699158 | 40.080036 | 39.369393 | 33.211911 | 32.988715 | 43.17367 | 22.515806 | 39.068495 | 31.72414 | 33.436993 | 34.063384 | 29.971568 | 42.754493 | 25.429165 | 26.184547 | 24.220185 | 31.343502 | 26.866544 | 23.207519 | 20.715846 | 14.941624 | 16.420985 | 15.172511 | 52.490419 | 39.102512 | 24.429435 | 19.121169 | 20.451263 | 21.488045 | 21.284137 | 19.009 | 20.765435 | 21.747018 | 24.045776 | 24.41849 | 21.896874 | 24.0458071 | 20.081739 | 28.798692 | 24.354587 | 28.931469 | 25.820964 | 28.860407 | 23.602857 | 23.23223 | 20.77479 | 14.86101 | 16.50001 | 15.12876 | 27.95014 | 22.36406 | 15.33254 | 27.46045 | 30.76164 | 41.40415197650141 | 20.392727975782897 | 30.02393603057767 | 32.19124124750247 | 38.95793504061692
0.0017 | 24.767954 | 23.299441 | 22.827644 | 21.865864 | 42.1539525 | 43.71961067 | 39.25635167 | 42.99199733 | 41.4855715 | 42.479843 | 36.265884 | 30.339279 | 30.391272 | 30.703274 | 41.965811 | 42.408527 | 38.843118 | 36.565964 | 36.854358 | 35.490742 | 33.768063 | 31.437071 | 31.358919 | 28.047386 | 41.14323 | 37.334647 | 42.970446 | 42.30362 | 41.40408 | 20.54439033 | 23.637059 | 21.815943 | 19.632222 | 32.343328 | 6.100356 | 29.705887 | 40.064687 | 39.381657 | 33.219662 | 32.996196 | 43.177129 | 22.5080275 | 39.074282 | 31.726354 | 33.442455 | 34.076285 | 29.977486 | 42.757192 | 25.432686 | 26.19405 | 24.228534 | 31.343627 | 26.869905 | 23.208512 | 20.721043 | 14.949889 | 16.42837 | 15.181219 | 52.489602 | 39.116719 | 24.433186 | 19.129123 | 20.457272 | 21.494617 | 21.288804 | 19.016534 | 20.767964 | 21.755419 | 24.054277 | 24.428763 | 21.907992 | 24.05283005 | 20.094194 | 28.808751 | 24.367133 | 28.94156 | 25.834521 | 28.869896 | 23.61652 | 23.23369 | 20.77957 | 14.86657 | 16.51093 | 15.14051 | 27.95097 | 22.37457 | 15.33926 | 27.46133 | 30.7628 | 41.41273204223745 | 20.41009698271607 | 30.035600377464938 | 32.2085990517693 | 38.98489912038621
0.001701 | 24.772479 | 23.306117 | 22.83144 | 21.874475 | 42.15703175 | 43.726533 | 39.26026833 | 43.00507467 | 41.49103525 | 42.489024 | 36.281643 | 30.352335 | 30.402843 | 30.721945 | 41.972292 | 42.395446 | 38.848565 | 36.568119 | 36.861131 | 35.496584 | 33.775151 | 31.445035 | 31.366866 | 28.059877 | 41.14703 | 37.340774 | 42.974053 | 42.312696 | 41.408933 | 20.54180567 | 23.63251533 | 21.806226 | 19.62165 | 32.350378 | 6.103736 | 29.712609 | 40.049385 | 39.393876 | 33.227396 | 33.00364 | 43.180574 | 22.5002355 | 39.080027 | 31.728536 | 33.447915 | 34.089073 | 29.983386 | 42.759823 | 25.436189 | 26.203538 | 24.236882 | 31.343726 | 26.873245 | 23.209496 | 20.726229 | 14.958053 | 16.435751 | 15.189933 | 52.488699 | 39.130929 | 24.436924 | 19.137059 | 20.463244 | 21.50116 | 21.29343 | 19.024039 | 20.770483 | 21.763775 | 24.062753 | 24.439021 | 21.919107 | 24.05880468 | 20.106631 | 28.818768 | 24.379659 | 28.951604 | 25.848068 | 28.879329 | 23.63019 | 23.23503 | 20.78347 | 14.87145 | 16.52108 | 15.15138 | 27.95198 | 22.38572 | 15.34534 | 27.46238 | 30.76383 | 41.4226140556939 | 20.42522719379174 | 30.05057988286688 | 32.223696033654925 | 39.009894592938245
0.001702 | 24.776991 | 23.312764 | 22.835243 | 21.883077 | 42.1600865 | 43.73339933 | 39.26414067 | 43.018159 | 41.49648975 | 42.498163 | 36.29582 | 30.3654 | 30.414434 | 30.740798 | 41.978735 | 42.38224 | 38.853975 | 36.570209 | 36.867877 | 35.502423 | 33.782255 | 31.453002 | 31.374799 | 28.07236 | 41.150803 | 37.346882 | 42.977633 | 42.321975 | 41.413771 | 20.53919767 | 23.627955 | 21.796523 | 19.611106 | 32.357407 | 6.107113 | 29.719325 | 40.034128 | 39.406048 | 33.23511 | 33.011045 | 43.184007 | 22.4924295 | 39.08573 | 31.730687 | 33.453375 | 34.10175 | 29.989269 | 42.762385 | 25.439674 | 26.21301 | 24.245226 | 31.343799 | 26.876566 | 23.210471 | 20.731404 | 14.966118 | 16.44313 | 15.198652 | 52.487711 | 39.145142 | 24.440649 | 19.144979 | 20.469181 | 21.507674 | 21.298015 | 19.031515 | 20.77299 | 21.772421 | 24.071204 | 24.449264 | 21.930221 | 24.06378061 | 20.119048 | 28.828742 | 24.392168 | 28.961602 | 25.861603 | 28.888704 | 23.643867 | 23.23623 | 20.78708 | 14.87552 | 16.53019 | 15.16116 | 27.95312 | 22.39704 | 15.35081 | 27.46355 | 30.76469 | 41.433280164075214 | 20.43721427762921 | 30.068003397562375 | 32.2358147773815 | 39.03121541728752
0.001703 | 24.78149 | 23.319382 | 22.839054 | 21.89167 | 42.1631155 | 43.74021033 | 39.26796833 | 43.03125067 | 41.5019355 | 42.507259 | 36.306414 | 30.378473 | 30.426045 | 30.759837 | 41.985139 | 42.368907 | 38.859347 | 36.572239 | 36.874598 | 35.508261 | 33.789376 | 31.460973 | 31.38272 | 28.084834 | 41.154551 | 37.352969 | 42.981185 | 42.331218 | 41.418594 | 20.53656567 | 23.623379 | 21.786836 | 19.600589 | 32.364414 | 6.11049 | 29.726036 | 40.018914 | 39.418175 | 33.242804 | 33.018413 | 43.187428 | 22.4846085 | 39.091394 | 31.732807 | 33.458836 | 34.114316 | 29.995134 | 42.764878 | 25.443141 | 26.222466 | 24.253567 | 31.343846 | 26.879867 | 23.211436 | 20.736569 | 14.974086 | 16.450506 | 15.207377 | 52.486636 | 39.159356 | 24.44436 | 19.152883 | 20.475082 | 21.514158 | 21.30256 | 19.038962 | 20.775486 | 21.781072 | 24.079629 | 24.459493 | 21.941332 | 24.0706261 | 20.131447 | 28.838675 | 24.404658 | 28.971553 | 25.875127 | 28.898023 | 23.65755 | 23.23726 | 20.79138 | 14.88055 | 16.53799 | 15.16967 | 27.95434 | 22.40812 | 15.35574 | 27.46479 | 30.76493 | 41.4442125145859 | 20.44948061687095 | 30.086816353399804 | 32.251702154268074 | 39.046805407566964
0.001704 | 24.785974 | 23.325971 | 22.84287 | 21.900253 | 42.16611875 | 43.746967 | 39.271749 | 43.04435033 | 41.50737225 | 42.516313 | 36.317798 | 30.391556 | 30.437676 | 30.779065 | 41.991503 | 42.355448 | 38.864682 | 36.574214 | 36.881294 | 35.514095 | 33.796515 | 31.468947 | 31.390629 | 28.0973 | 41.158271 | 37.359036 | 42.984712 | 42.340426 | 41.423401 | 20.53391033 | 23.61878767 | 21.777165 | 19.59009933 | 32.371399 | 6.113866 | 29.732741 | 40.003739 | 39.430256 | 33.250477 | 33.025743 | 43.190838 | 22.4767735 | 39.09702 | 31.734896 | 33.464298 | 34.126774 | 30.000982 | 42.767303 | 25.44659 | 26.231906 | 24.261905 | 31.343866 | 26.883148 | 23.212392 | 20.741722 | 14.981959 | 16.457879 | 15.216108 | 52.485476 | 39.173571 | 24.448059 | 19.160771 | 20.480948 | 21.520613 | 21.307063 | 19.04638 | 20.777972 | 21.789672 | 24.08803 | 24.469707 | 21.952442 | 24.07900522 | 20.143828 | 28.848566 | 24.41713 | 28.98146 | 25.88864 | 28.907284 | 23.671238 | 23.23822 | 20.79626 | 14.88663 | 16.5452 | 15.17724 | 27.9556 | 22.4185 | 15.36018 | 27.46604 | 30.76493 | 41.454893254430424 | 20.464823612302006 | 30.10596418222753 | 32.27152702341738 | 39.06224461826412
0.001705 | 24.790445 | 23.332532 | 22.846692 | 21.908827 | 42.169096 | 43.753669 | 39.275483 | 43.057458 | 41.5128005 | 42.525324 | 36.332419 | 30.404648 | 30.449329 | 30.798484 | 41.997825 | 42.341863 | 38.869982 | 36.576137 | 36.887963 | 35.519926 | 33.803671 | 31.476927 | 31.398528 | 28.109756 | 41.161966 | 37.365082 | 42.988211 | 42.349599 | 41.428191 | 20.53123167 | 23.61418133 | 21.767511 | 19.579638 | 32.378362 | 6.117241 | 29.739442 | 39.988603 | 39.44229 | 33.258128 | 33.033037 | 43.194238 | 22.4689235 | 39.102608 | 31.736953 | 33.469763 | 34.139123 | 30.006812 | 42.769658 | 25.450021 | 26.24133 | 24.27024 | 31.343861 | 26.886409 | 23.213338 | 20.746865 | 14.989739 | 16.46525 | 15.224845 | 52.48423 | 39.187786 | 24.451743 | 19.168643 | 20.48678 | 21.527037 | 21.311527 | 19.05377 | 20.780446 | 21.798221 | 24.096404 | 24.479905 | 21.963551 | 24.088297 | 20.156192 | 28.858414 | 24.429584 | 28.991321 | 25.902141 | 28.916489 | 23.684932 | 23.23936 | 20.80157 | 14.89354 | 16.55421 | 15.18599 | 27.95684 | 22.42775 | 15.36416 | 27.46727 | 30.76493 | 41.46480453081328 | 20.48233248423508 | 30.12439231589392 | 32.29411662842725 | 39.0811888886453
0.001706 | 24.794901 | 23.339063 | 22.85052 | 21.91739 | 42.172047 | 43.76031767 | 39.279171 | 43.07057333 | 41.51822025 | 42.534293 | 36.348236 | 30.417749 | 30.461004 | 30.818097 | 42.004106 | 42.328154 | 38.875246 | 36.578013 | 36.894607 | 35.525754 | 33.810845 | 31.484911 | 31.406415 | 28.122204 | 41.165634 | 37.371106 | 42.991685 | 42.358738 | 41.432964 | 20.528529 | 23.60955967 | 21.757875 | 19.56920433 | 32.385302 | 6.120617 | 29.746138 | 39.9735 | 39.454278 | 33.265757 | 33.040294 | 43.197629 | 22.4610585 | 39.10816 | 31.738979 | 33.475231 | 34.151366 | 30.012623 | 42.771945 | 25.453434 | 26.250737 | 24.278571 | 31.343829 | 26.889651 | 23.214274 | 20.751998 | 14.997428 | 16.472617 | 15.233588 | 52.482898 | 39.202001 | 24.455414 | 19.1765 | 20.492577 | 21.53343 | 21.31595 | 19.061133 | 20.78291 | 21.80672 | 24.104754 | 24.490089 | 21.974658 | 24.09788044 | 20.168538 | 28.868219 | 24.442019 | 29.001139 | 25.91563 | 28.925636 | 23.698631 | 23.24064 | 20.80718 | 14.9011 | 16.56469 | 15.19597 | 27.95802 | 22.43542 | 15.36774 | 27.46842 | 30.76493 | 41.47342849093894 | 20.501096452982864 | 30.141046186247344 | 32.318298212895584 | 39.10227338592209
0.001707 | 24.799343 | 23.345567 | 22.854354 | 21.925943 | 42.17497125 | 43.76691267 | 39.282812 | 43.08369767 | 41.52363175 | 42.543218 | 36.363207 | 30.43086 | 30.472701 | 30.837907 | 42.010344 | 42.31432 | 38.880474 | 36.579848 | 36.901226 | 35.531578 | 33.818038 | 31.492901 | 31.414109 | 28.134643 | 41.169275 | 37.37711 | 42.995132 | 42.367841 | 41.43772 | 20.52580333 | 23.60492367 | 21.748258 | 19.55879867 | 32.392218 | 6.123992 | 29.75283 | 39.958431 | 39.466219 | 33.273364 | 33.047515 | 43.201161 | 22.453178 | 39.113677 | 31.740974 | 33.480703 | 34.163503 | 30.018416 | 42.774162 | 25.456829 | 26.260128 | 24.286898 | 31.343772 | 26.892872 | 23.215201 | 20.757121 | 15.005029 | 16.479982 | 15.242338 | 52.481481 | 39.216216 | 24.459072 | 19.184341 | 20.498339 | 21.539791 | 21.320333 | 19.068467 | 20.785363 | 21.815168 | 24.113079 | 24.500258 | 21.985764 | 24.10713455 | 20.180868 | 28.877982 | 24.454437 | 29.010913 | 25.929108 | 28.934727 | 23.712334 | 23.24206 | 20.81297 | 14.90912 | 16.57635 | 15.207 | 27.95908 | 22.44105 | 15.37098 | 27.46944 | 30.76493 | 41.48025418456482 | 20.52020473885804 | 30.154871225136176 | 32.342899020420205 | 39.12413327730608
0.001708 | 24.80377 | 23.352041 | 22.858192 | 21.934486 | 42.1778685 | 43.77345533 | 39.28640667 | 43.09683133 | 41.52903475 | 42.5521 | 36.37529 | 30.443979 | 30.484421 | 30.854757 | 42.016538 | 42.300361 | 38.885668 | 36.581645 | 36.90782 | 35.537398 | 33.825189 | 31.500897 | 31.421373 | 28.147072 | 41.17289 | 37.383091 | 42.998554 | 42.376911 | 41.442458 | 20.52305433 | 23.60027367 | 21.738661 | 19.548422 | 32.39911 | 6.127368 | 29.759518 | 39.943391 | 39.478114 | 33.280946 | 33.0547 | 43.204983 | 22.445283 | 39.119161 | 31.742937 | 33.48618 | 34.175536 | 30.02419 | 42.77631 | 25.460205 | 26.269502 | 24.29522 | 31.343688 | 26.896074 | 23.216119 | 20.762234 | 15.012543 | 16.487344 | 15.251095 | 52.479979 | 39.230429 | 24.462715 | 19.192168 | 20.504069 | 21.546121 | 21.324677 | 19.075775 | 20.787804 | 21.823566 | 24.121379 | 24.510412 | 21.996868 | 24.11543834 | 20.193182 | 28.887701 | 24.466837 | 29.020644 | 25.942574 | 28.943761 | 23.726041 | 23.24357 | 20.8188 | 14.91742 | 16.58889 | 15.21889 | 27.95999 | 22.44752 | 15.37391 | 27.47028 | 30.76493 | 41.487296277230804 | 20.538746562173316 | 30.166224566314387 | 32.36674629459898 | 39.14540373000885
0.001709 | 24.808182 | 23.358487 | 22.862035 | 21.943016 | 42.18073825 | 43.77994567 | 39.28995467 | 43.10997467 | 41.5344295 | 42.560939 | 36.385395 | 30.457109 | 30.496165 | 30.870187 | 42.022688 | 42.286278 | 38.890828 | 36.583409 | 36.914388 | 35.543214 | 33.832141 | 31.508899 | 31.428628 | 28.159493 | 41.176479 | 37.389051 | 43.00195 | 42.385946 | 41.447177 | 20.52028167 | 23.59560933 | 21.729085 | 19.53807433 | 32.405978 | 6.130746 | 29.766203 | 39.928378 | 39.489961 | 33.288504 | 33.06185 | 43.208792 | 22.4373715 | 39.124612 | 31.744868 | 33.491662 | 34.187465 | 30.029945 | 42.778389 | 25.463564 | 26.278858 | 24.303539 | 31.343579 | 26.899256 | 23.217027 | 20.767337 | 15.019972 | 16.494704 | 15.259859 | 52.478392 | 39.244639 | 24.466344 | 19.19998 | 20.509764 | 21.552418 | 21.328981 | 19.083056 | 20.790235 | 21.831915 | 24.129654 | 24.520552 | 22.007971 | 24.12217082 | 20.20548 | 28.897376 | 24.479219 | 29.030332 | 25.956027 | 28.952738 | 23.739752 | 23.24517 | 20.82454 | 14.92579 | 16.60199 | 15.23144 | 27.96134 | 22.45508 | 15.3766 | 27.47156 | 30.76493 | 41.496086734041086 | 20.555811143241392 | 30.180512826775125 | 32.38866727902978 | 39.16471991124203
0.00171 | 24.812578 | 23.364903 | 22.865883 | 21.951536 | 42.18358 | 43.78638433 | 39.293456 | 43.122433 | 41.53981675 | 42.569733 | 36.399095 | 30.470248 | 30.507933 | 30.885732 | 42.028793 | 42.272072 | 38.895954 | 36.585145 | 36.921168 | 35.549025 | 33.839109 | 31.516908 | 31.435876 | 28.171905 | 41.180041 | 37.394988 | 43.00532 | 42.394948 | 41.451877 | 20.517486 | 23.59093167 | 21.71953 | 19.52775567 | 32.412821 | 6.134124 | 29.772885 | 39.91339 | 39.501761 | 33.296037 | 33.068964 | 43.212585 | 22.429444 | 39.130032 | 31.746768 | 33.497152 | 34.199292 | 30.035682 | 42.780398 | 25.466904 | 26.288198 | 24.311852 | 31.343445 | 26.902418 | 23.217925 | 20.772431 | 15.027319 | 16.502061 | 15.268631 | 52.47672 | 39.258847 | 24.469959 | 19.207778 | 20.515427 | 21.558681 | 21.333245 | 19.09031 | 20.792655 | 21.840215 | 24.137905 | 24.530676 | 22.019073 | 24.12800116 | 20.217763 | 28.907008 | 24.491583 | 29.039979 | 25.969468 | 28.961658 | 23.753465 | 23.24681 | 20.83006 | 14.93406 | 16.61537 | 15.24447 | 27.96396 | 22.4634 | 15.37909 | 27.47341 | 30.76493 | 41.506107702200154 | 20.570487702374933 | 30.197481062751482 | 32.407489217310456 | 39.180716988217185
0.001711 | 24.81696 | 23.371292 | 22.869734 | 21.960043 | 42.186394 | 43.79277167 | 39.296912 | 43.13453033 | 41.54519575 | 42.578483 | 36.414729 | 30.483396 | 30.519726 | 30.901389 | 42.034851 | 42.257742 | 38.901047 | 36.586857 | 36.927935 | 35.554831 | 33.846094 | 31.524798 | 31.443115 | 28.184307 | 41.183578 | 37.400903 | 43.008666 | 42.403916 | 41.456557 | 20.51466733 | 23.586241 | 21.709999 | 19.51746567 | 32.419639 | 6.137504 | 29.779565 | 39.898425 | 39.513513 | 33.303543 | 33.076044 | 43.21636 | 22.421501 | 39.135422 | 31.748637 | 33.502648 | 34.211019 | 30.041399 | 42.782337 | 25.470225 | 26.29752 | 24.320161 | 31.343285 | 26.905561 | 23.218814 | 20.777515 | 15.034586 | 16.509415 | 15.277409 | 52.474963 | 39.273052 | 24.473559 | 19.215562 | 20.521058 | 21.564912 | 21.337471 | 19.097539 | 20.795064 | 21.848466 | 24.14613 | 24.540785 | 22.030173 | 24.13556663 | 20.230031 | 28.916596 | 24.503929 | 29.049584 | 25.982896 | 28.970522 | 23.767181 | 23.24849 | 20.83522 | 14.94204 | 16.62871 | 15.25779 | 27.96709 | 22.47213 | 15.38154 | 27.47557 | 30.76493 | 41.516841328912506 | 20.581722009381444 | 30.21607470609182 | 32.422300507210664 | 39.19280714721411
0.001712 | 24.821325 | 23.377651 | 22.873589 | 21.968538 | 42.18917975 | 43.799108 | 39.30032133 | 43.14638533 | 41.550567 | 42.587189 | 36.430245 | 30.496554 | 30.531544 | 30.917155 | 42.040862 | 42.243289 | 38.906107 | 36.588549 | 36.934676 | 35.560631 | 33.853095 | 31.532562 | 31.450346 | 28.196701 | 41.187087 | 37.406794 | 43.011986 | 42.412851 | 41.461216 | 20.51182533 | 23.58153733 | 21.700491 | 19.50720533 | 32.42643 | 6.140886 | 29.786243 | 39.883479 | 39.525218 | 33.311023 | 33.083089 | 43.220114 | 22.4135415 | 39.140783 | 31.750474 | 33.508154 | 34.222645 | 30.047096 | 42.784206 | 25.473528 | 26.306824 | 24.328464 | 31.343099 | 26.908684 | 23.219693 | 20.78259 | 15.041775 | 16.516767 | 15.286196 | 52.473121 | 39.287253 | 24.477145 | 19.223333 | 20.526656 | 21.571108 | 21.341657 | 19.104741 | 20.797462 | 21.856668 | 24.154331 | 24.550878 | 22.041273 | 24.14440483 | 20.242284 | 28.926139 | 24.516257 | 29.059148 | 25.996312 | 28.979329 | 23.780899 | 23.25017 | 20.8399 | 14.94953 | 16.64172 | 15.27119 | 27.97058 | 22.48092 | 15.3841 | 27.47795 | 30.76493 | 41.527769761382594 | 20.592721569376245 | 30.235239188644506 | 32.438913815128274 | 39.20728882041402
0.001713 | 24.825675 | 23.383982 | 22.877447 | 21.97702 | 42.19193675 | 43.805394 | 39.30368433 | 43.15824233 | 41.5559305 | 42.59585 | 36.443593 | 30.509723 | 30.543388 | 30.933028 | 42.046825 | 42.228713 | 38.911135 | 36.590226 | 36.94139 | 35.566426 | 33.860111 | 31.540333 | 31.457568 | 28.209085 | 41.190571 | 37.412662 | 43.015313 | 42.421753 | 41.465855 | 20.508936 | 23.576821 | 21.691007 | 19.49669267 | 32.433196 | 6.14427 | 29.792919 | 39.868551 | 39.536874 | 33.318476 | 33.0901 | 43.223846 | 22.4055655 | 39.146117 | 31.752279 | 33.513668 | 34.234173 | 30.052774 | 42.786006 | 25.476813 | 26.31611 | 24.336762 | 31.342888 | 26.911787 | 23.220562 | 20.787656 | 15.048887 | 16.524116 | 15.294991 | 52.471195 | 39.301449 | 24.480716 | 19.231089 | 20.532222 | 21.577575 | 21.345805 | 19.111918 | 20.799849 | 21.864822 | 24.162508 | 24.560957 | 22.052372 | 24.15389479 | 20.254524 | 28.935638 | 24.528568 | 29.068672 | 26.009714 | 28.988079 | 23.794618 | 23.25183 | 20.84397 | 14.95634 | 16.65409 | 15.28449 | 27.97428 | 22.48945 | 15.38694 | 27.48044 | 30.76422 | 41.53837514681493 | 20.606230355181573 | 30.25391994225792 | 32.459272340791436 | 39.22450545835362
0.001714 | 24.830008 | 23.390284 | 22.881309 | 21.98549 | 42.1946645 | 43.81163067 | 39.30700167 | 43.17009967 | 41.56128675 | 42.604467 | 36.453156 | 30.522901 | 30.555259 | 30.949007 | 42.052739 | 42.214014 | 38.916131 | 36.591893 | 36.948078 | 35.572215 | 33.867141 | 31.548111 | 31.464783 | 28.22146 | 41.194028 | 37.418507 | 43.018787 | 42.430623 | 41.470473 | 20.50598733 | 23.57206 | 21.681549 | 19.48615033 | 32.439934 | 6.147657 | 29.799594 | 39.853637 | 39.548483 | 33.3259 | 33.097078 | 43.227552 | 22.397572 | 39.151425 | 31.754053 | 33.519193 | 34.245604 | 30.058432 | 42.787735 | 25.480079 | 26.325378 | 24.345054 | 31.342651 | 26.91487 | 23.221422 | 20.792714 | 15.055925 | 16.531463 | 15.303793 | 52.469184 | 39.31564 | 24.484272 | 19.238833 | 20.537757 | 21.58406 | 21.349914 | 19.119069 | 20.802226 | 21.872929 | 24.17066 | 24.57102 | 22.06347 | 24.16341551 | 20.266751 | 28.945092 | 24.540861 | 29.078157 | 26.023104 | 28.996773 | 23.808339 | 23.25345 | 20.84734 | 14.9623 | 16.66553 | 15.29751 | 27.97805 | 22.49735 | 15.39023 | 27.48294 | 30.76325 | 41.548139632413964 | 20.621467698494044 | 30.271062398780423 | 32.48220332779803 | 39.24326283234305
0.001715 | 24.834325 | 23.396557 | 22.885172 | 21.993945 | 42.197363 | 43.817818 | 39.31027333 | 43.181958 | 41.56663575 | 42.613038 | 36.464465 | 30.536089 | 30.567157 | 30.965088 | 42.058604 | 42.199194 | 38.921096 | 36.593555 | 36.95474 | 35.577998 | 33.874186 | 31.555896 | 31.471989 | 28.233826 | 41.197459 | 37.424327 | 43.022233 | 42.439461 | 41.475068 | 20.50301233 | 23.56710533 | 21.672118 | 19.47564 | 32.446646 | 6.151047 | 29.806268 | 39.838735 | 39.560043 | 33.333295 | 33.104021 | 43.231232 | 22.3895625 | 39.156708 | 31.755795 | 33.524728 | 34.256939 | 30.06407 | 42.789394 | 25.483327 | 26.334628 | 24.35334 | 31.34239 | 26.917934 | 23.222271 | 20.797762 | 15.062891 | 16.538807 | 15.312605 | 52.467089 | 39.329825 | 24.487813 | 19.246563 | 20.543261 | 21.590506 | 21.353985 | 19.126196 | 20.804591 | 21.880988 | 24.178787 | 24.581069 | 22.074567 | 24.172346 | 20.278964 | 28.954502 | 24.553137 | 29.087603 | 26.03648 | 29.005409 | 23.822061 | 23.255 | 20.85108 | 14.9671 | 16.67574 | 15.31004 | 27.98175 | 22.50429 | 15.39414 | 27.48537 | 30.76214 | 41.55654536538419 | 20.63765293101023 | 30.28561199006038 | 32.50653401974589 | 39.26236671369244
0.001716 | 24.838626 | 23.402801 | 22.889038 | 22.002387 | 42.20003175 | 43.823956 | 39.31349867 | 43.19381567 | 41.57197725 | 42.621564 | 36.478233 | 30.549287 | 30.579082 | 30.98127 | 42.064417 | 42.184252 | 38.92603 | 36.595215 | 36.961376 | 35.583774 | 33.881245 | 31.563687 | 31.479187 | 28.246182 | 41.200864 | 37.430124 | 43.025652 | 42.448266 | 41.479641 | 20.50001 | 23.562137 | 21.662714 | 19.46516067 | 32.453329 | 6.15444 | 29.812942 | 39.823843 | 39.571555 | 33.340661 | 33.110932 | 43.234881 | 22.3815475 | 39.161967 | 31.757506 | 33.530276 | 34.268178 | 30.069687 | 42.790982 | 25.486555 | 26.34386 | 24.361621 | 31.342103 | 26.920978 | 23.223111 | 20.802803 | 15.069787 | 16.546149 | 15.321424 | 52.46491 | 39.344003 | 24.491339 | 19.254281 | 20.548734 | 21.596913 | 21.358017 | 19.133298 | 20.806946 | 21.888999 | 24.186891 | 24.591102 | 22.085663 | 24.18006527 | 20.291166 | 28.963866 | 24.565395 | 29.09701 | 26.049843 | 29.01399 | 23.835782 | 23.25645 | 20.85549 | 14.97128 | 16.6844 | 15.3219 | 27.98522 | 22.50993 | 15.39884 | 27.48762 | 30.76093 | 41.56257289840709 | 20.65400538442674 | 30.296489487093357 | 32.53109166023292 | 39.28062287371195
0.001717 | 24.84291 | 23.409017 | 22.892906 | 22.010815 | 42.20267025 | 43.830046 | 39.31667833 | 43.20567167 | 41.57696375 | 42.630044 | 36.492597 | 30.562496 | 30.591036 | 30.99755 | 42.070179 | 42.169188 | 38.930934 | 36.596878 | 36.967987 | 35.589543 | 33.888317 | 31.571486 | 31.486377 | 28.258529 | 41.204242 | 37.435896 | 43.029043 | 42.45704 | 41.484191 | 20.49698 | 23.55715433 | 21.653338 | 19.45471367 | 32.459985 | 6.157837 | 29.819616 | 39.808958 | 39.583019 | 33.347996 | 33.11781 | 43.238499 | 22.373983 | 39.167203 | 31.759185 | 33.535836 | 34.279324 | 30.075284 | 42.7925 | 25.489766 | 26.353072 | 24.369895 | 31.341791 | 26.924002 | 23.223941 | 20.807834 | 15.076615 | 16.553488 | 15.330253 | 52.462646 | 39.358175 | 24.49485 | 19.261987 | 20.554176 | 21.603283 | 21.362012 | 19.140376 | 20.80929 | 21.896964 | 24.19497 | 24.601119 | 22.096759 | 24.18584166 | 20.303355 | 28.973184 | 24.577636 | 29.106379 | 26.063192 | 29.022514 | 23.849504 | 23.25779 | 20.86044 | 14.97626 | 16.69078 | 15.33289 | 27.98832 | 22.51533 | 15.40449 | 27.48959 | 30.75967 | 41.56622993123732 | 20.66974439044018 | 30.30809881560849 | 32.554703492856916 | 39.296837083711715
0.001718 | 24.847176 | 23.415204 | 22.896776 | 22.019228 | 42.2052785 | 43.83608833 | 39.31981267 | 43.21752667 | 41.58115275 | 42.638478 | 36.505694 | 30.575715 | 30.603019 | 31.013927 | 42.075889 | 42.154004 | 38.935809 | 36.598549 | 36.974573 | 35.595305 | 33.895402 | 31.579292 | 31.493558 | 28.270866 | 41.207595 | 37.441643 | 43.032407 | 42.465782 | 41.488718 | 20.49392267 | 23.55215767 | 21.643992 | 19.44429833 | 32.466612 | 6.161238 | 29.82629 | 39.794078 | 39.594433 | 33.3553 | 33.124655 | 43.242082 | 22.366467 | 39.172418 | 31.760832 | 33.54141 | 34.290377 | 30.08086 | 42.793948 | 25.492957 | 26.362266 | 24.378162 | 31.341454 | 26.927007 | 23.224762 | 20.812858 | 15.083377 | 16.560826 | 15.339091 | 52.460298 | 39.372338 | 24.498345 | 19.26968 | 20.559589 | 21.609614 | 21.365969 | 19.147429 | 20.811623 | 21.904883 | 24.203025 | 24.611122 | 22.107854 | 24.19107606 | 20.315533 | 28.982457 | 24.58986 | 29.11571 | 26.076528 | 29.030981 | 23.863225 | 23.25898 | 20.86582 | 14.98188 | 16.69772 | 15.34283 | 27.9909 | 22.52207 | 15.41126 | 27.49119 | 30.75842 | 41.5707254279539 | 20.68408928074711 | 30.3222075227559 | 32.57619676121578 | 39.30981511500188
0.001719 | 24.851425 | 23.421363 | 22.900647 | 22.027627 | 42.20785625 | 43.84208333 | 39.322901 | 43.229379 | 41.5853485 | 42.646866 | 36.515663 | 30.588944 | 30.615031 | 31.030396 | 42.081546 | 42.138698 | 38.940654 | 36.600232 | 36.981133 | 35.60106 | 33.902499 | 31.587105 | 31.500732 | 28.283194 | 41.210921 | 37.447365 | 43.035744 | 42.474493 | 41.49322 | 20.49083667 | 23.546829 | 21.634675 | 19.43391433 | 32.473209 | 6.164644 | 29.832965 | 39.779199 | 39.605798 | 33.362573 | 33.131468 | 43.245629 | 22.3589365 | 39.177613 | 31.762447 | 33.546998 | 34.301338 | 30.086415 | 42.795324 | 25.496129 | 26.37144 | 24.386422 | 31.341092 | 26.929993 | 23.225572 | 20.817874 | 15.090076 | 16.568161 | 15.347937 | 52.457867 | 39.386494 | 24.501824 | 19.277361 | 20.564972 | 21.615908 | 21.369888 | 19.15446 | 20.813945 | 21.912755 | 24.211056 | 24.621109 | 22.118949 | 24.19761673 | 20.327699 | 28.991684 | 24.602066 | 29.125005 | 26.089849 | 29.039392 | 23.876944 | 23.26001 | 20.87147 | 14.988 | 16.70573 | 15.35153 | 27.99263 | 22.52983 | 15.41932 | 27.49273 | 30.75721 | 41.57580046215907 | 20.696259387044158 | 30.337911692977062 | 32.59439870890735 | 39.321685009135805
0.00172 | 24.855657 | 23.427492 | 22.904519 | 22.03601 | 42.210403 | 43.84803133 | 39.32594433 | 43.24122833 | 41.58954925 | 42.655208 | 36.52665 | 30.602184 | 30.627073 | 31.046958 | 42.087148 | 42.123272 | 38.94547 | 36.601933 | 36.987669 | 35.606806 | 33.909607 | 31.594925 | 31.507897 | 28.295512 | 41.214221 | 37.453062 | 43.039054 | 42.483173 | 41.497697 | 20.48772233 | 23.54134333 | 21.62539 | 19.423562 | 32.479777 | 6.168054 | 29.839642 | 39.764321 | 39.617114 | 33.369812 | 33.138249 | 43.249137 | 22.351392 | 39.182789 | 31.76403 | 33.552602 | 34.312209 | 30.091949 | 42.79663 | 25.499283 | 26.380595 | 24.394676 | 31.340706 | 26.932959 | 23.226373 | 20.822882 | 15.096713 | 16.575493 | 15.356794 | 52.455352 | 39.40064 | 24.505288 | 19.285031 | 20.570326 | 21.622164 | 21.37377 | 19.161467 | 20.816257 | 21.920582 | 24.219063 | 24.63108 | 22.130043 | 24.20496686 | 20.339855 | 29.000865 | 24.614255 | 29.134264 | 26.103157 | 29.047746 | 23.890662 | 23.26098 | 20.87727 | 14.99446 | 16.71459 | 15.35846 | 27.99446 | 22.53828 | 15.42873 | 27.49466 | 30.75611 | 41.58119610745507 | 20.706517387086073 | 30.35430741071344 | 32.60891843174953 | 39.33704676980376
0.001721 | 24.859871 | 23.433593 | 22.908391 | 22.044378 | 42.212918 | 43.85393267 | 39.32894167 | 43.25307433 | 41.5937545 | 42.663503 | 36.541062 | 30.615434 | 30.639146 | 31.063608 | 42.092695 | 42.107727 | 38.950258 | 36.603654 | 36.99418 | 35.612545 | 33.916727 | 31.602752 | 31.515053 | 28.307821 | 41.217495 | 37.458732 | 43.042336 | 42.491822 | 41.50215 | 20.48457867 | 23.53584167 | 21.616137 | 19.41324133 | 32.486315 | 6.171469 | 29.84632 | 39.749439 | 39.628381 | 33.377018 | 33.144999 | 43.252603 | 22.3438325 | 39.187947 | 31.765582 | 33.559611 | 34.322991 | 30.097462 | 42.797864 | 25.502417 | 26.38973 | 24.402922 | 31.340294 | 26.935905 | 23.227163 | 20.827883 | 15.10329 | 16.582824 | 15.36566 | 52.452753 | 39.414777 | 24.508735 | 19.29269 | 20.575651 | 21.628383 | 21.377615 | 19.168451 | 20.818558 | 21.928363 | 24.227046 | 24.641036 | 22.141137 | 24.21262969 | 20.352001 | 29.009999 | 24.626426 | 29.143487 | 26.11645 | 29.056044 | 23.904378 | 23.26212 | 20.8831 | 15.00112 | 16.72407 | 15.36541 | 27.99661 | 22.54705 | 15.43926 | 27.49687 | 30.75516 | 41.586653437444134 | 20.71989223798733 | 30.370490760406476 | 32.626226147109904 | 39.354811532727574
0.001722 | 24.864067 | 23.439666 | 22.912264 | 22.052729 | 42.21540175 | 43.859789 | 39.331894 | 43.26491567 | 41.59796375 | 42.671751 | 36.556855 | 30.628695 | 30.651248 | 31.080346 | 42.098186 | 42.092061 | 38.955018 | 36.605402 | 37.000667 | 35.618275 | 33.923858 | 31.610587 | 31.522202 | 28.32012 | 41.220742 | 37.464377 | 43.045592 | 42.500441 | 41.506576 | 20.481406 | 23.530324 | 21.606917 | 19.40288833 | 32.492823 | 6.17489 | 29.853 | 39.734552 | 39.639598 | 33.38419 | 33.151718 | 43.256026 | 22.3362595 | 39.193089 | 31.767102 | 33.568643 | 34.333685 | 30.102953 | 42.799027 | 25.505532 | 26.398846 | 24.41116 | 31.339858 | 26.938832 | 23.227944 | 20.832876 | 15.10981 | 16.590152 | 15.374536 | 52.45007 | 39.428904 | 24.512167 | 19.300337 | 20.580948 | 21.634564 | 21.381423 | 19.175412 | 20.820848 | 21.936099 | 24.235006 | 24.650977 | 22.152231 | 24.2201084 | 20.364137 | 29.019086 | 24.638581 | 29.152675 | 26.129728 | 29.064286 | 23.918092 | 23.26341 | 20.88881 | 15.00782 | 16.73394 | 15.3734 | 27.99897 | 22.55581 | 15.45057 | 27.49928 | 30.7544 | 41.591913525728515 | 20.736045292923855 | 30.385557826497642 | 32.64708680569868 | 39.37378506921738
0.001723 | 24.868244 | 23.445709 | 22.916136 | 22.061064 | 42.21785325 | 43.86559933 | 39.334801 | 43.27675167 | 41.60217625 | 42.679951 | 36.571988 | 30.641967 | 30.663381 | 31.097168 | 42.10362 | 42.076276 | 38.959751 | 36.607179 | 37.00713 | 35.623996 | 33.930998 | 31.618428 | 31.529342 | 28.332409 | 41.223964 | 37.469995 | 43.048821 | 42.509031 | 41.510976 | 20.47820333 | 23.52478967 | 21.59773 | 19.39249267 | 32.499299 | 6.178316 | 29.859683 | 39.719657 | 39.650765 | 33.391328 | 33.158406 | 43.259403 | 22.3286725 | 39.198216 | 31.76859 | 33.577718 | 34.344292 | 30.108422 | 42.800119 | 25.508629 | 26.407941 | 24.419391 | 31.339397 | 26.941739 | 23.228714 | 20.837862 | 15.116274 | 16.597478 | 15.383422 | 52.447304 | 39.443019 | 24.515583 | 19.307974 | 20.586216 | 21.640709 | 21.385194 | 19.182352 | 20.823127 | 21.94379 | 24.242941 | 24.660902 | 22.163325 | 24.2269062 | 20.376264 | 29.028127 | 24.650719 | 29.161828 | 26.142992 | 29.072471 | 23.931802 | 23.26482 | 20.89428 | 15.0144 | 16.74399 | 15.38225 | 28.00146 | 22.56423 | 15.46235 | 27.50178 | 30.75358 | 41.596717445910436 | 20.754065772208335 | 30.398604693428386 | 32.67032765111371 | 39.39277315058331
0.001724 | 24.872404 | 23.451724 | 22.920008 | 22.069383 | 42.22027175 | 43.87136533 | 39.33766267 | 43.28858267 | 41.60639025 | 42.688104 | 36.584418 | 30.65525 | 30.675542 | 31.114073 | 42.108997 | 42.060372 | 38.964458 | 36.608992 | 37.013569 | 35.629708 | 33.938148 | 31.626277 | 31.536473 | 28.344689 | 41.22716 | 37.475587 | 43.052023 | 42.51759 | 41.515349 | 20.47497133 | 23.519238 | 21.588579 | 19.38212967 | 32.505744 | 6.181749 | 29.866368 | 39.704751 | 39.661882 | 33.398429 | 33.165063 | 43.262732 | 22.321073 | 39.203329 | 31.770046 | 33.586836 | 34.354813 | 30.113869 | 42.80114 | 25.511706 | 26.417016 | 24.427614 | 31.338912 | 26.944627 | 23.229475 | 20.84284 | 15.122685 | 16.604801 | 15.392318 | 52.444455 | 39.457124 | 24.518982 | 19.3156 | 20.591457 | 21.646817 | 21.388928 | 19.189269 | 20.825396 | 21.951437 | 24.250853 | 24.670811 | 22.174419 | 24.23252631 | 20.388382 | 29.03712 | 24.662839 | 29.170948 | 26.156241 | 29.0806 | 23.94551 | 23.26634 | 20.89937 | 15.02073 | 16.75397 | 15.39183 | 28.00397 | 22.57194 | 15.47429 | 27.50428 | 30.75257 | 41.600806271592155 | 20.773042896153477 | 30.408598112628784 | 32.694775926952865 | 39.41058154813553
0.001725 | 24.876544 | 23.45771 | 22.92388 | 22.077684 | 42.22265825 | 43.87708667 | 39.34047967 | 43.30040667 | 41.61060625 | 42.696209 | 36.59437 | 30.668544 | 30.687732 | 31.131057 | 42.114315 | 42.044349 | 38.969138 | 36.610844 | 37.019984 | 35.635411 | 33.945307 | 31.634133 | 31.543597 | 28.356959 | 41.230329 | 37.481152 | 43.055199 | 42.52612 | 41.519695 | 20.471708 | 23.513669 | 21.579463 | 19.37179833 | 32.512158 | 6.185188 | 29.873057 | 39.689832 | 39.672948 | 33.405495 | 33.17169 | 43.26601 | 22.31346 | 39.208429 | 31.77147 | 33.595996 | 34.36525 | 30.119294 | 42.802089 | 25.514764 | 26.426071 | 24.435828 | 31.338402 | 26.947495 | 23.230225 | 20.847813 | 15.129045 | 16.612122 | 15.401224 | 52.441523 | 39.471216 | 24.522364 | 19.323216 | 20.59667 | 21.652888 | 21.392627 | 19.196165 | 20.827654 | 21.95904 | 24.258741 | 24.680705 | 22.185512 | 24.23845349 | 20.400492 | 29.046066 | 24.674943 | 29.180034 | 26.169475 | 29.088673 | 23.959213 | 23.26793 | 20.90395 | 15.02665 | 16.76367 | 15.40196 | 28.00641 | 22.57862 | 15.48606 | 27.50668 | 30.75143 | 41.60404658020254 | 20.792065885071963 | 30.417703379644976 | 32.719258876813996 | 39.426016033184176
0.001726 | 24.880666 | 23.463667 | 22.92775 | 22.085968 | 42.22501175 | 43.88276433 | 39.34325133 | 43.31222467 | 41.6148225 | 42.704264 | 36.607795 | 30.681849 | 30.699949 | 31.14812 | 42.119573 | 42.028208 | 38.973792 | 36.612741 | 37.026376 | 35.641104 | 33.952474 | 31.641996 | 31.550712 | 28.369219 | 41.233472 | 37.486689 | 43.058348 | 42.53462 | 41.524013 | 20.46841467 | 23.50808233 | 21.570384 | 19.361499 | 32.518538 | 6.188634 | 29.87975 | 39.674898 | 39.683964 | 33.412523 | 33.178288 | 43.269235 | 22.305834 | 39.213518 | 31.772861 | 33.605197 | 34.375604 | 30.124696 | 42.802966 | 25.517802 | 26.435105 | 24.444034 | 31.337868 | 26.950344 | 23.230966 | 20.852778 | 15.135356 | 16.619441 | 15.41014 | 52.438507 | 39.485296 | 24.52573 | 19.330822 | 20.601857 | 21.658923 | 21.396289 | 19.203039 | 20.829901 | 21.966599 | 24.266606 | 24.690583 | 22.196606 | 24.24721907 | 20.412594 | 29.054965 | 24.68703 | 29.189087 | 26.182694 | 29.096689 | 23.972912 | 23.26958 | 20.9079 | 15.032 | 16.77286 | 15.41251 | 28.00868 | 22.58404 | 15.49735 | 27.50887 | 30.7502 | 41.607834672304335 | 20.810223959276478 | 30.42906000948954 | 32.74260374429497 | 39.43795652073295
0.001727 | 24.884768 | 23.469596 | 22.931619 | 22.094234 | 42.2273315 | 43.888398 | 39.345978 | 43.32403433 | 41.6190385 | 42.712271 | 36.623337 | 30.695165 | 30.712194 | 31.165258 | 42.124772 | 42.011949 | 38.978421 | 36.614686 | 37.032745 | 35.646788 | 33.95965 | 31.649866 | 31.557818 | 28.381469 | 41.23659 | 37.492199 | 43.061471 | 42.543092 | 41.528302 | 20.46508967 | 23.502477 | 21.561343 | 19.351231 | 32.524886 | 6.192087 | 29.886446 | 39.659945 | 39.69493 | 33.419513 | 33.184856 | 43.272406 | 22.2981955 | 39.218596 | 31.774221 | 33.614441 | 34.385875 | 30.130076 | 42.803771 | 25.520822 | 26.444118 | 24.452231 | 31.33731 | 26.953174 | 23.231696 | 20.857737 | 15.141619 | 16.626757 | 15.419066 | 52.435409 | 39.499362 | 24.529079 | 19.338419 | 20.607017 | 21.664921 | 21.399915 | 19.209892 | 20.832137 | 21.974115 | 24.274448 | 24.700446 | 22.2077 | 24.25763097 | 20.424689 | 29.063815 | 24.6991 | 29.198108 | 26.195897 | 29.10465 | 23.986606 | 23.27126 | 20.91144 | 15.03664 | 16.78131 | 15.4233 | 28.01068 | 22.59058 | 15.50784 | 27.51077 | 30.74894 | 41.612425510106675 | 20.826606339079724 | 30.44191473919703 | 32.76363777299361 | 39.45084082403522
0.001728 | 24.888851 | 23.475496 | 22.935486 | 22.102482 | 42.2296175 | 43.89398967 | 39.34866 | 43.33583633 | 41.62325325 | 42.720229 | 36.638949 | 30.708492 | 30.724466 | 31.182469 | 42.129908 | 41.995573 | 38.983025 | 36.616684 | 37.039091 | 35.65246 | 33.966833 | 31.657744 | 31.564916 | 28.393709 | 41.239681 | 37.497681 | 43.064568 | 42.551535 | 41.532562 | 20.46173333 | 23.49685267 | 21.55234 | 19.340994 | 32.531201 | 6.195548 | 29.893148 | 39.644972 | 39.705845 | 33.426465 | 33.191395 | 43.275518 | 22.290545 | 39.223665 | 31.775549 | 33.623726 | 34.396066 | 30.135432 | 42.804504 | 25.523822 | 26.45311 | 24.46042 | 31.336727 | 26.955984 | 23.232416 | 20.862689 | 15.147838 | 16.63407 | 15.428003 | 52.432228 | 39.513414 | 24.532411 | 19.346006 | 20.61215 | 21.670884 | 21.403505 | 19.216725 | 20.834363 | 21.981588 | 24.282266 | 24.710293 | 22.218795 | 24.26894401 | 20.436776 | 29.072617 | 24.711153 | 29.207097 | 26.209085 | 29.112554 | 24.000295 | 23.27294 | 20.91585 | 15.04036 | 16.7888 | 15.43419 | 28.01232 | 22.59859 | 15.51722 | 27.51229 | 30.74769 | 41.6175601672118 | 20.840302244794415 | 30.455514305802 | 32.78118820650782 | 39.46699039579936
0.001729 | 24.892914 | 23.481367 | 22.939351 | 22.110712 | 42.23186975 | 43.89953833 | 39.35129733 | 43.34762967 | 41.6274665 | 42.728136 | 36.652577 | 30.72183 | 30.736763 | 31.199752 | 42.134983 | 41.979079 | 38.987605 | 36.618739 | 37.045414 | 35.658123 | 33.974023 | 31.665629 | 31.572006 | 28.405939 | 41.242746 | 37.503134 | 43.067639 | 42.559949 | 41.536793 | 20.458345 | 23.49120933 | 21.543376 | 19.33078767 | 32.537481 | 6.199016 | 29.899854 | 39.629976 | 39.716708 | 33.433378 | 33.197905 | 43.278571 | 22.2828825 | 39.228726 | 31.776845 | 33.633053 | 34.406176 | 30.140766 | 42.805166 | 25.526802 | 26.462081 | 24.468599 | 31.33612 | 26.958775 | 23.233126 | 20.867636 | 15.154014 | 16.64138 | 15.436949 | 52.428964 | 39.527452 | 24.535726 | 19.353583 | 20.617258 | 21.67681 | 21.40706 | 19.223538 | 20.836578 | 21.989018 | 24.290061 | 24.720124 | 22.229889 | 24.28041298 | 20.448858 | 29.081371 | 24.72319 | 29.216055 | 26.222257 | 29.120402 | 24.013979 | 23.2746 | 20.92101 | 15.04414 | 16.79511 | 15.44502 | 28.01186 | 22.60768 | 15.52517 | 27.51392 | 30.74651 | 41.62297971722194 | 20.85068050400406 | 30.46910544633899 | 32.793872650313986 | 39.485211007335515
0.00173 | 24.896957 | 23.48721 | 22.943213 | 22.118923 | 42.2340875 | 43.90504567 | 39.35388967 | 43.359413 | 41.631677 | 42.735994 | 36.662367 | 30.735178 | 30.749087 | 31.217103 | 42.139995 | 41.962467 | 38.992161 | 36.620857 | 37.051714 | 35.663774 | 33.981219 | 31.673521 | 31.579087 | 28.418159 | 41.245786 | 37.508559 | 43.070684 | 42.568336 | 41.540993 | 20.45492467 | 23.485546 | 21.534453 | 19.32061233 | 32.543728 | 6.202493 | 29.906565 | 39.614954 | 39.727521 | 33.440251 | 33.204387 | 43.281562 | 22.2752085 | 39.233781 | 31.778109 | 33.642421 | 34.416208 | 30.146076 | 42.805754 | 25.529763 | 26.47103 | 24.476768 | 31.335489 | 26.961546 | 23.233826 | 20.872576 | 15.160148 | 16.648688 | 15.445906 | 52.425617 | 39.541475 | 24.539024 | 19.361152 | 20.62234 | 21.682702 | 21.410579 | 19.23033 | 20.838783 | 21.996406 | 24.297832 | 24.729939 | 22.240985 | 24.29129271 | 20.460933 | 29.090076 | 24.73521 | 29.224982 | 26.235413 | 29.128194 | 24.027656 | 23.27621 | 20.92677 | 15.0486 | 16.80017 | 15.45563 | 28.01091 | 22.61744 | 15.5316 | 27.51592 | 30.74544 | 41.62842523373934 | 20.862588302830098 | 30.481934897842553 | 32.80784978303667 | 39.50430842995383
0.001731 | 24.900981 | 23.493024 | 22.947072 | 22.127114 | 42.236271 | 43.910511 | 39.35643767 | 43.371187 | 41.63588425 | 42.743801 | 36.673363 | 30.748535 | 30.761435 | 31.234521 | 42.144943 | 41.94574 | 38.996693 | 36.623041 | 37.057993 | 35.669414 | 33.988422 | 31.681421 | 31.58616 | 28.430369 | 41.248799 | 37.513956 | 43.073703 | 42.576694 | 41.545162 | 20.451472 | 23.47986267 | 21.525572 | 19.31046733 | 32.549939 | 6.205978 | 29.913282 | 39.599904 | 39.738281 | 33.447083 | 33.210841 | 43.284488 | 22.267523 | 39.238831 | 31.77934 | 33.65183 | 34.426163 | 30.151363 | 42.806271 | 25.532704 | 26.479958 | 24.484928 | 31.334835 | 26.964298 | 23.234516 | 20.877511 | 15.166244 | 16.655993 | 15.454874 | 52.422188 | 39.555481 | 24.542304 | 19.368713 | 20.627397 | 21.688557 | 21.414063 | 19.237103 | 20.840977 | 22.003751 | 24.305581 | 24.739738 | 22.25208 | 24.30083801 | 20.473003 | 29.098733 | 24.747213 | 29.233879 | 26.248554 | 29.135929 | 24.041327 | 23.27776 | 20.93297 | 15.0536 | 16.8061 | 15.46588 | 28.00981 | 22.6275 | 15.53676 | 27.51819 | 30.74454 | 41.633637790366244 | 20.876749511334623 | 30.493249397347235 | 32.82444076920144 | 39.52308843496445
0.001732 | 24.904984 | 23.498809 | 22.950929 | 22.135286 | 42.238419 | 43.915936 | 39.358941 | 43.38294933 | 41.64008675 | 42.751556 | 36.686987 | 30.761902 | 30.773808 | 31.252003 | 42.149826 | 41.928896 | 39.001203 | 36.625296 | 37.064249 | 35.675042 | 33.99563 | 31.689328 | 31.593225 | 28.442569 | 41.251786 | 37.519323 | 43.076696 | 42.585025 | 41.5493 | 20.44798567 | 23.47415867 | 21.516732 | 19.300352 | 32.556116 | 6.209472 | 29.920006 | 39.584823 | 39.748991 | 33.453873 | 33.217266 | 43.287347 | 22.2598265 | 39.243876 | 31.78054 | 33.66128 | 34.436041 | 30.156626 | 42.806715 | 25.535626 | 26.488863 | 24.493078 | 31.334156 | 26.967031 | 23.235195 | 20.88244 | 15.172304 | 16.663294 | 15.463852 | 52.418677 | 39.569472 | 24.545567 | 19.376265 | 20.632429 | 21.694378 | 21.417512 | 19.243856 | 20.84316 | 22.011055 | 24.313306 | 24.749522 | 22.263177 | 24.30830368 | 20.485067 | 29.10734 | 24.7592 | 29.242747 | 26.261678 | 29.143609 | 24.05499 | 23.27921 | 20.93947 | 15.05901 | 16.81289 | 15.4756 | 28.00861 | 22.63746 | 15.54095 | 27.52062 | 30.7441 | 41.6383584607049 | 20.89238346121423 | 30.50229568188759 | 32.84273346493994 | 39.54035679367751
0.001733 | 24.908966 | 23.504566 | 22.954782 | 22.143437 | 42.24052 | 43.92132 | 39.3614 | 43.39470133 | 41.6442845 | 42.759261 | 36.701375 | 30.775278 | 30.786204 | 31.269547 | 42.154644 | 41.911935 | 39.005691 | 36.627496 | 37.070483 | 35.680659 | 34.002842 | 31.697243 | 31.600281 | 28.454759 | 41.254748 | 37.52466 | 43.079664 | 42.593329 | 41.553407 | 20.44446667 | 23.468433 | 21.507936 | 19.290267 | 32.562503 | 6.212976 | 29.926736 | 39.569709 | 39.759648 | 33.460621 | 33.223665 | 43.290138 | 22.2521195 | 39.248918 | 31.781753 | 33.670772 | 34.445845 | 30.161866 | 42.807086 | 25.538528 | 26.497747 | 24.501218 | 31.333453 | 26.969745 | 23.235864 | 20.887364 | 15.178328 | 16.670593 | 15.47284 | 52.415084 | 39.583445 | 24.548811 | 19.383809 | 20.637437 | 21.700163 | 21.420927 | 19.250591 | 20.845333 | 22.018318 | 24.321009 | 24.75929 | 22.274273 | 24.31577328 | 20.497127 | 29.115898 | 24.771171 | 29.251586 | 26.274785 | 29.151233 | 24.068646 | 23.28055 | 20.94612 | 15.0647 | 16.82037 | 15.48464 | 28.00735 | 22.64693 | 15.54446 | 27.52313 | 30.7441 | 41.642328318357535 | 20.908709484165534 | 30.513934992688654 | 32.86181572638387 | 39.554919277403165
0.001734 | 24.912928 | 23.510294 | 22.958631 | 22.151569 | 42.242552 | 43.92666467 | 39.363815 | 43.40644033 | 41.64847625 | 42.766913 | 36.714662 | 30.788663 | 30.798624 | 31.287151 | 42.159395 | 41.89486 | 39.010156 | 36.629737 | 37.076696 | 35.686263 | 34.010059 | 31.705165 | 31.607328 | 28.466938 | 41.257683 | 37.529968 | 43.082607 | 42.601606 | 41.557481 | 20.44091367 | 23.46268633 | 21.499184 | 19.280211 | 32.56962 | 6.216489 | 29.933473 | 39.554559 | 39.770253 | 33.467326 | 33.230036 | 43.292857 | 22.244402 | 39.253959 | 31.783072 | 33.680304 | 34.455574 | 30.167081 | 42.807385 | 25.54141 | 26.506608 | 24.509347 | 31.332727 | 26.972439 | 23.236523 | 20.892282 | 15.184321 | 16.677888 | 15.481839 | 52.411408 | 39.5974 | 24.552038 | 19.391345 | 20.642421 | 21.705914 | 21.424307 | 19.257306 | 20.847495 | 22.02554 | 24.328689 | 24.769041 | 22.285371 | 24.32532131 | 20.509183 | 29.124406 | 24.783125 | 29.260397 | 26.287876 | 29.158801 | 24.082294 | 23.28174 | 20.95277 | 15.07054 | 16.82833 | 15.49284 | 28.0061 | 22.65551 | 15.54759 | 27.52561 | 30.7441 | 41.64554046502897 | 20.924946911885094 | 30.529220598996233 | 32.880775409664864 | 39.5669835785855
0.001735 | 24.916868 | 23.515993 | 22.962476 | 22.159679 | 42.24454475 | 43.93196933 | 39.36618533 | 43.41816733 | 41.65266175 | 42.774514 | 36.724984 | 30.802056 | 30.811067 | 31.304812 | 42.164079 | 41.877669 | 39.014601 | 36.632045 | 37.082888 | 35.691855 | 34.01728 | 31.713094 | 31.614367 | 28.479107 | 41.260593 | 37.535246 | 43.085524 | 42.609856 | 41.561522 | 20.437327 | 23.45691767 | 21.490477 | 19.27018367 | 32.576688 | 6.220012 | 29.940217 | 39.53937 | 39.780807 | 33.473988 | 33.236381 | 43.295502 | 22.2366745 | 39.258999 | 31.784348 | 33.689876 | 34.465231 | 30.172271 | 42.80761 | 25.544273 | 26.515446 | 24.517466 | 31.331977 | 26.975114 | 23.237171 | 20.897194 | 15.190282 | 16.68518 | 15.490849 | 52.407651 | 39.611338 | 24.555247 | 19.398873 | 20.647381 | 21.71163 | 21.427652 | 19.264004 | 20.849646 | 22.032721 | 24.336345 | 24.778777 | 22.29647 | 24.33620258 | 20.521235 | 29.132864 | 24.795063 | 29.26918 | 26.30095 | 29.166313 | 24.095934 | 23.28276 | 20.95926 | 15.07639 | 16.83659 | 15.50005 | 28.0049 | 22.66282 | 15.55063 | 27.52797 | 30.7441 | 41.649454689176636 | 20.940315076069524 | 30.546839511333957 | 32.8987003709146 | 39.58288277916884
0.001736 | 24.920787 | 23.521663 | 22.966316 | 22.167769 | 42.2464985 | 43.93723567 | 39.36851133 | 43.42988033 | 41.65683925 | 42.782062 | 36.734642 | 30.815457 | 30.823532 | 31.322528 | 42.168694 | 41.860362 | 39.019024 | 36.63442 | 37.089059 | 35.697434 | 34.024504 | 31.721031 | 31.621398 | 28.491266 | 41.263477 | 37.540493 | 43.088416 | 42.618079 | 41.565529 | 20.43370567 | 23.45112667 | 21.481816 | 19.26018567 | 32.583709 | 6.223545 | 29.946969 | 39.524141 | 39.791307 | 33.480605 | 33.242699 | 43.298071 | 22.2289365 | 39.26404 | 31.78558 | 33.699489 | 34.474816 | 30.177437 | 42.807761 | 25.547115 | 26.524262 | 24.525573 | 31.331204 | 26.97777 | 23.237809 | 20.9021 | 15.196216 | 16.692468 | 15.499869 | 52.403811 | 39.625256 | 24.558438 | 19.406395 | 20.652318 | 21.717311 | 21.430964 | 19.270683 | 20.851787 | 22.039862 | 24.34398 | 24.788496 | 22.307569 | 24.3476719 | 20.533284 | 29.141272 | 24.806984 | 29.277936 | 26.314008 | 29.173769 | 24.109565 | 23.28332 | 20.96544 | 15.08213 | 16.84496 | 15.50682 | 28.00379 | 22.66892 | 15.55388 | 27.53012 | 30.7441 | 41.65413594083905 | 20.95403330841542 | 30.565737161550206 | 32.91467846626476 | 39.60213432944137
0.001737 | 24.924685 | 23.527305 | 22.970152 | 22.175837 | 42.2484135 | 43.942463 | 39.37079367 | 43.44158033 | 41.66100875 | 42.789556 | 36.747544 | 30.828866 | 30.836019 | 31.340298 | 42.17324 | 41.842942 | 39.023427 | 36.636863 | 37.095209 | 35.703 | 34.031731 | 31.728975 | 31.628419 | 28.503415 | 41.266335 | 37.54571 | 43.091282 | 42.626277 | 41.569503 | 20.43004967 | 23.445312 | 21.473202 | 19.25021667 | 32.590681 | 6.227089 | 29.95373 | 39.508869 | 39.801755 | 33.487177 | 33.248991 | 43.300562 | 22.2211895 | 39.269083 | 31.786769 | 33.709142 | 34.48433 | 30.182579 | 42.807834 | 25.549938 | 26.533055 | 24.53367 | 31.330407 | 26.980407 | 23.238437 | 20.907 | 15.202123 | 16.699753 | 15.5089 | 52.399891 | 39.639155 | 24.561611 | 19.413909 | 20.657232 | 21.722958 | 21.434241 | 19.277344 | 20.853918 | 22.046963 | 24.351591 | 24.7982 | 22.31867 | 24.35898409 | 20.54533 | 29.14963 | 24.81889 | 29.286665 | 26.327048 | 29.181169 | 24.123186 | 23.28389 | 20.97117 | 15.08761 | 16.85326 | 15.51572 | 28.00282 | 22.67647 | 15.55762 | 27.53194 | 30.7441 | 41.65932529361843 | 20.96532094061937 | 30.58485898149334 | 32.92779755184699 | 39.62337339661468
0.001738 | 24.928561 | 23.532918 | 22.973982 | 22.183883 | 42.250735 | 43.94765267 | 39.37303167 | 43.45326533 | 41.665169 | 42.796998 | 36.761867 | 30.842281 | 30.848526 | 31.358117 | 42.177716 | 41.825407 | 39.027811 | 36.639374 | 37.101338 | 35.708553 | 34.03896 | 31.736927 | 31.635433 | 28.515553 | 41.269167 | 37.550896 | 43.094124 | 42.634448 | 41.573442 | 20.42635833 | 23.43947467 | 21.464636 | 19.24027533 | 32.597606 | 6.230644 | 29.960498 | 39.493551 | 39.81215 | 33.493703 | 33.255257 | 43.302972 | 22.213433 | 39.273497 | 31.787915 | 33.718836 | 34.493776 | 30.187695 | 42.807853 | 25.552741 | 26.541824 | 24.541756 | 31.329587 | 26.983024 | 23.239054 | 20.911895 | 15.208006 | 16.707035 | 15.517942 | 52.395889 | 39.653033 | 24.564765 | 19.421417 | 20.662124 | 21.728572 | 21.437485 | 19.283989 | 20.856038 | 22.054024 | 24.35918 | 24.807887 | 22.329771 | 24.36939395 | 20.557374 | 29.157937 | 24.830779 | 29.295368 | 26.340071 | 29.188513 | 24.136798 | 23.28454 | 20.9763 | 15.09272 | 16.86129 | 15.52599 | 28.00205 | 22.68553 | 15.56217 | 27.53367 | 30.7441 | 41.66476382111703 | 20.97391386621588 | 30.60315040301173 | 32.938021826636536 | 39.64523514790036
0.001739 | 24.932415 | 23.538503 | 22.977807 | 22.191907 | 42.253088 | 43.952805 | 39.375226 | 43.46493533 | 41.66931975 | 42.804386 | 36.775753 | 30.855704 | 30.861055 | 31.375986 | 42.182122 | 41.807758 | 39.032175 | 36.641953 | 37.107447 | 35.714091 | 34.046191 | 31.744887 | 31.642438 | 28.52768 | 41.271973 | 37.55605 | 43.096941 | 42.642594 | 41.577345 | 20.42263167 | 23.433613 | 21.456118 | 19.230362 | 32.604484 | 6.234211 | 29.967276 | 39.478184 | 39.822493 | 33.500182 | 33.261498 | 43.305299 | 22.205667 | 39.277825 | 31.789017 | 33.728569 | 34.503153 | 30.192786 | 42.807817 | 25.555523 | 26.55057 | 24.549829 | 31.328743 | 26.985622 | 23.239661 | 20.916783 | 15.213866 | 16.714313 | 15.526995 | 52.391808 | 39.666891 | 24.5679 | 19.428918 | 20.666993 | 21.734151 | 21.440695 | 19.290616 | 20.858147 | 22.061046 | 24.366747 | 24.817559 | 22.340874 | 24.37815629 | 20.569416 | 29.166193 | 24.842652 | 29.304046 | 26.353076 | 29.195802 | 24.150399 | 23.28525 | 20.98066 | 15.09731 | 16.86887 | 15.53742 | 28.00125 | 22.69568 | 15.56778 | 27.53625 | 30.7441 | 41.67019259693709 | 20.984189268488237 | 30.619556857953746 | 32.95042313295728 | 39.66635475051001
0.00174 | 24.936247 | 23.544059 | 22.981626 | 22.199909 | 42.2553905 | 43.95792067 | 39.37737667 | 43.476589 | 41.6734595 | 42.811719 | 36.787344 | 30.869133 | 30.873603 | 31.3939 | 42.186455 | 41.789995 | 39.03652 | 36.6446 | 37.113535 | 35.719616 | 34.053423 | 31.752854 | 31.649434 | 28.539797 | 41.274754 | 37.561173 | 43.099733 | 42.650715 | 41.581213 | 20.41886933 | 23.42772733 | 21.44765 | 19.220477 | 32.611315 | 6.237789 | 29.974064 | 39.462767 | 39.832781 | 33.506614 | 33.267714 | 43.30754 | 22.197893 | 39.282154 | 31.790077 | 33.738342 | 34.512464 | 30.197851 | 42.807726 | 25.558286 | 26.559292 | 24.557891 | 31.327876 | 26.988201 | 23.240257 | 20.921665 | 15.219707 | 16.721587 | 15.536058 | 52.387647 | 39.680727 | 24.571017 | 19.436413 | 20.67184 | 21.739696 | 21.443872 | 19.297226 | 20.860246 | 22.06803 | 24.374291 | 24.827214 | 22.351978 | 24.38455265 | 20.581457 | 29.174399 | 24.854509 | 29.312698 | 26.366064 | 29.203034 | 24.16399 | 23.28601 | 20.98419 | 15.10126 | 16.8758 | 15.54983 | 28.00026 | 22.70647 | 15.57451 | 27.53934 | 30.7441 | 41.67535269468084 | 20.996235922104304 | 30.633023778167765 | 32.9649367020741 | 39.685367371655204
0.001741 | 24.940056 | 23.549586 | 22.985439 | 22.207888 | 42.257643 | 43.96299867 | 39.379483 | 43.488227 | 41.677588 | 42.818998 | 36.794817 | 30.882567 | 30.88617 | 31.411859 | 42.190716 | 41.772119 | 39.040847 | 36.647316 | 37.119604 | 35.725126 | 34.060655 | 31.760829 | 31.656422 | 28.551904 | 41.277508 | 37.566264 | 43.102501 | 42.658811 | 41.585045 | 20.41507033 | 23.42181667 | 21.439233 | 19.210619 | 32.6181 | 6.241379 | 29.980861 | 39.447296 | 39.843017 | 33.512997 | 33.273905 | 43.309694 | 22.19011 | 39.286485 | 31.791093 | 33.748155 | 34.521708 | 30.202891 | 42.80758 | 25.561028 | 26.567991 | 24.565941 | 31.326986 | 26.990762 | 23.240843 | 20.926542 | 15.22553 | 16.728857 | 15.545133 | 52.383408 | 39.694542 | 24.574115 | 19.443902 | 20.676666 | 21.745209 | 21.447015 | 19.30382 | 20.862334 | 22.074974 | 24.381813 | 24.836853 | 22.363083 | 24.39158064 | 20.593497 | 29.182552 | 24.866351 | 29.321327 | 26.379034 | 29.210211 | 24.17757 | 23.2868 | 20.98817 | 15.10505 | 16.88191 | 15.56299 | 27.99913 | 22.71749 | 15.58217 | 27.54281 | 30.7441 | 41.679985187950535 | 21.009403270144603 | 30.64560261525722 | 32.98078069638552 | 39.700908178547564
0.001742 | 24.943843 | 23.555084 | 22.989245 | 22.215843 | 42.25984525 | 43.968042 | 39.381546 | 43.499847 | 41.681704 | 42.826222 | 36.803178 | 30.896008 | 30.898756 | 31.429858 | 42.194903 | 41.75413 | 39.045156 | 36.650101 | 37.125653 | 35.730622 | 34.067888 | 31.768811 | 31.663401 | 28.564 | 41.280237 | 37.571322 | 43.105244 | 42.666882 | 41.58884 | 20.41123533 | 23.415881 | 21.430868 | 19.20078833 | 32.624839 | 6.244981 | 29.987669 | 39.431769 | 39.853199 | 33.519332 | 33.280072 | 43.311758 | 22.1823195 | 39.290818 | 31.792067 | 33.758007 | 34.530889 | 30.207906 | 42.807378 | 25.56375 | 26.576666 | 24.573979 | 31.326073 | 26.993302 | 23.241418 | 20.931412 | 15.231337 | 16.736124 | 15.554218 | 52.379091 | 39.708333 | 24.577193 | 19.451386 | 20.681471 | 21.750687 | 21.450126 | 19.310398 | 20.864412 | 22.081881 | 24.389313 | 24.846475 | 22.37419 | 24.40007976 | 20.605536 | 29.190655 | 24.878176 | 29.329931 | 26.391987 | 29.217333 | 24.191138 | 23.28763 | 20.99278 | 15.11007 | 16.88699 | 15.57672 | 27.99792 | 22.7283 | 15.59058 | 27.5465 | 30.7441 | 41.683831150348404 | 21.023040755689607 | 30.66231019458774 | 32.99717327829015 | 39.715215778173956
0.001743 | 24.947607 | 23.560554 | 22.993045 | 22.223775 | 42.26199775 | 43.97304933 | 39.38356533 | 43.51144967 | 41.685807 | 42.833391 | 36.813001 | 30.909453 | 30.911361 | 31.447898 | 42.199016 | 41.736029 | 39.049447 | 36.652956 | 37.131683 | 35.736103 | 34.075121 | 31.776802 | 31.670371 | 28.576085 | 41.28294 | 37.576349 | 43.107963 | 42.674928 | 41.592598 | 20.407363 | 23.40991967 | 21.422555 | 19.190984 | 32.631532 | 6.248597 | 29.994487 | 39.416183 | 39.863327 | 33.525618 | 33.286214 | 43.31373 | 22.1745205 | 39.295153 | 31.792999 | 33.767899 | 34.540006 | 30.212894 | 42.80712 | 25.566452 | 26.585316 | 24.582004 | 31.325136 | 26.995824 | 23.241983 | 20.936275 | 15.23713 | 16.743386 | 15.563315 | 52.374696 | 39.722101 | 24.580253 | 19.458864 | 20.686256 | 21.756133 | 21.453204 | 19.31696 | 20.866479 | 22.088749 | 24.39679 | 24.856082 | 22.385298 | 24.40942901 | 20.617575 | 29.198705 | 24.889985 | 29.338513 | 26.40492 | 29.224398 | 24.204694 | 23.28847 | 20.9979 | 15.11592 | 16.89154 | 15.5908 | 27.99666 | 22.73847 | 15.59954 | 27.55026 | 30.7441 | 41.6870538731891 | 21.03649782181983 | 30.681954085063644 | 33.01333261018655 | 39.734304805619736
0.001744 | 24.951348 | 23.565995 | 22.996837 | 22.231683 | 42.26410075 | 43.97802133 | 39.38554133 | 43.52303433 | 41.68989625 | 42.840503 | 36.822982 | 30.922904 | 30.923983 | 31.465974 | 42.203053 | 41.717815 | 39.053722 | 36.65588 | 37.137693 | 35.741568 | 34.082352 | 31.784799 | 31.677333 | 28.588159 | 41.285617 | 37.581342 | 43.110657 | 42.68295 | 41.596317 | 20.40345367 | 23.40393233 | 21.414295 | 19.18120667 | 32.63818 | 6.252225 | 30.001316 | 39.400537 | 39.873401 | 33.531852 | 33.292333 | 43.315607 | 22.166714 | 39.299488 | 31.793888 | 33.777829 | 34.54906 | 30.217855 | 42.806805 | 25.569133 | 26.593942 | 24.590016 | 31.324177 | 26.998327 | 23.242537 | 20.941132 | 15.242911 | 16.750645 | 15.572423 | 52.370225 | 39.735846 | 24.583293 | 19.466337 | 20.69102 | 21.761546 | 21.456249 | 19.323507 | 20.868536 | 22.09558 | 24.404246 | 24.865672 | 22.396408 | 24.41900741 | 20.629614 | 29.206703 | 24.901779 | 29.347071 | 26.417836 | 29.231408 | 24.218237 | 23.28931 | 21.00338 | 15.12245 | 16.89701 | 15.60503 | 27.99542 | 22.74757 | 15.60886 | 27.55396 | 30.7441 | 41.69108930215696 | 21.049123911615744 | 30.703329065940196 | 33.0284768544733 | 39.756738417558054
0.001745 | 24.955065 | 23.571408 | 23.000622 | 22.239566 | 42.266154 | 43.98295967 | 39.38747367 | 43.534599 | 41.6939705 | 42.84756 | 36.831819 | 30.936359 | 30.936622 | 31.484085 | 42.207015 | 41.699489 | 39.05798 | 36.658874 | 37.143685 | 35.747018 | 34.089583 | 31.792805 | 31.684286 | 28.600223 | 41.288269 | 37.586302 | 43.113328 | 42.690949 | 41.599999 | 20.39950633 | 23.397918 | 21.40609 | 19.17145567 | 32.644783 | 6.255866 | 30.008157 | 39.384827 | 39.883421 | 33.538036 | 33.298429 | 43.317387 | 22.1589005 | 39.303825 | 31.794735 | 33.787799 | 34.558054 | 30.222791 | 42.806433 | 25.571794 | 26.602543 | 24.598015 | 31.323195 | 27.000811 | 23.243081 | 20.945983 | 15.248683 | 16.757899 | 15.581541 | 52.365678 | 39.749566 | 24.586313 | 19.473805 | 20.695764 | 21.766926 | 21.459262 | 19.330039 | 20.870582 | 22.102374 | 24.411679 | 24.875245 | 22.40752 | 24.42819396 | 20.641655 | 29.214649 | 24.913557 | 29.355608 | 26.430733 | 29.238363 | 24.231767 | 23.29014 | 21.0091 | 15.12948 | 16.90323 | 15.61922 | 27.99423 | 22.75519 | 15.61837 | 27.55745 | 30.7441 | 41.69585604045376 | 21.060268468157865 | 30.725229916472685 | 33.041824173548946 | 39.78098117710198
0.001746 | 24.958759 | 23.576791 | 23.004399 | 22.247425 | 42.26815825 | 43.98786367 | 39.38936267 | 43.546145 | 41.6980295 | 42.85456 | 36.838331 | 30.949818 | 30.949277 | 31.502229 | 42.210899 | 41.681052 | 39.062222 | 36.661937 | 37.149658 | 35.752451 | 34.096811 | 31.800818 | 31.691231 | 28.612276 | 41.290895 | 37.591229 | 43.115974 | 42.698923 | 41.603641 | 20.39552133 | 23.39187767 | 21.39794 | 19.161731 | 32.651341 | 6.259522 | 30.015009 | 39.369051 | 39.893386 | 33.544168 | 33.304501 | 43.319068 | 22.15108 | 39.308163 | 31.79554 | 33.797807 | 34.566988 | 30.227699 | 42.806003 | 25.574435 | 26.611119 | 24.606001 | 31.32219 | 27.003276 | 23.243614 | 20.950828 | 15.254447 | 16.765149 | 15.590671 | 52.361057 | 39.76326 | 24.589314 | 19.481269 | 20.700489 | 21.772274 | 21.462243 | 19.336556 | 20.872618 | 22.109131 | 24.41909 | 24.884803 | 22.418633 | 24.43636767 | 20.653697 | 29.222543 | 24.92532 | 29.364123 | 26.443612 | 29.245262 | 24.245284 | 23.29094 | 21.01493 | 15.13683 | 16.91003 | 15.63315 | 27.99314 | 22.76174 | 15.62786 | 27.56057 | 30.7441 | 41.701095161681714 | 21.069280934526674 | 30.74645141591639 | 33.0525927298121 | 39.80549764736453
0.001747 | 24.962429 | 23.582147 | 23.008167 | 22.255258 | 42.27011375 | 43.992734 | 39.39120867 | 43.55766967 | 41.702072 | 42.861503 | 36.845794 | 30.96328 | 30.961949 | 31.520402 | 42.214705 | 41.662504 | 39.066449 | 36.665072 | 37.155612 | 35.757869 | 34.104037 | 31.808839 | 31.698167 | 28.624318 | 41.293495 | 37.596121 | 43.118597 | 42.706874 | 41.607244 | 20.391498 | 23.385809 | 21.389847 | 19.15203167 | 32.657855 | 6.263192 | 30.021874 | 39.353207 | 39.903297 | 33.550248 | 33.310551 | 43.320648 | 22.1432525 | 39.312501 | 31.796303 | 33.807854 | 34.575863 | 30.232581 | 42.805516 | 25.577055 | 26.61967 | 24.613974 | 31.321163 | 27.005722 | 23.244136 | 20.955665 | 15.260205 | 16.772395 | 15.599813 | 52.35636 | 39.776929 | 24.592295 | 19.488729 | 20.705194 | 21.777589 | 21.465192 | 19.343058 | 20.874644 | 22.115851 | 24.42648 | 24.894343 | 22.429748 | 24.44290755 | 20.665741 | 29.230384 | 24.937067 | 29.372617 | 26.456471 | 29.252105 | 24.258788 | 23.29172 | 21.02073 | 15.14436 | 16.91724 | 15.64663 | 27.99222 | 22.7699 | 15.63716 | 27.56318 | 30.7441 | 41.706547739443096 | 21.07909119708384 | 30.765788343526584 | 33.06417844203819 | 39.82875239145876
0.001748 | 24.966075 | 23.587473 | 23.011927 | 22.263066 | 42.27202075 | 43.99757133 | 39.393011 | 43.569174 | 41.70609775 | 42.868389 | 36.855214 | 30.976746 | 30.974636 | 31.538604 | 42.218432 | 41.643844 | 39.070661 | 36.668276 | 37.161548 | 35.76327 | 34.11126 | 31.816868 | 31.705094 | 28.636349 | 41.29607 | 37.60098 | 43.121195 | 42.714803 | 41.610807 | 20.38743533 | 23.37971267 | 21.38181 | 19.142358 | 32.664326 | 6.266876 | 30.028751 | 39.337291 | 39.913153 | 33.556274 | 33.316578 | 43.322123 | 22.135419 | 39.316839 | 31.797024 | 33.81794 | 34.584681 | 30.237435 | 42.80497 | 25.579654 | 26.628196 | 24.621932 | 31.320113 | 27.008148 | 23.244647 | 20.960497 | 15.26596 | 16.779637 | 15.608965 | 52.35159 | 39.790572 | 24.595256 | 19.496184 | 20.709881 | 21.782873 | 21.468109 | 19.349546 | 20.876659 | 22.122535 | 24.433848 | 24.903868 | 22.440865 | 24.45089836 | 20.677787 | 29.238171 | 24.948798 | 29.38109 | 26.469312 | 29.258893 | 24.272276 | 23.29244 | 21.02637 | 15.15187 | 16.92471 | 15.65944 | 27.99188 | 22.77951 | 15.64607 | 27.56495 | 30.7441 | 41.711954847340124 | 21.091823406701565 | 30.78203547855855 | 33.079113172384176 | 39.84920997249771
0.001749 | 24.969696 | 23.592771 | 23.015678 | 22.270849 | 42.273879 | 44.002376 | 39.39477033 | 43.58065667 | 41.71010525 | 42.875217 | 36.865289 | 30.990215 | 30.987338 | 31.556832 | 42.22208 | 41.625074 | 39.074859 | 36.671552 | 37.167466 | 35.768654 | 34.118479 | 31.824905 | 31.712012 | 28.648369 | 41.298619 | 37.605805 | 43.12377 | 42.722708 | 41.614329 | 20.383334 | 23.373588 | 21.373832 | 19.132709 | 32.670753 | 6.270575 | 30.035642 | 39.321302 | 39.922953 | 33.562246 | 33.322583 | 43.323492 | 22.1275795 | 39.321178 | 31.797703 | 33.828064 | 34.593442 | 30.242263 | 42.804366 | 25.582233 | 26.636696 | 24.629877 | 31.31904 | 27.010556 | 23.245148 | 20.965321 | 15.271714 | 16.786874 | 15.61813 | 52.346747 | 39.804187 | 24.598197 | 19.503636 | 20.714549 | 21.788124 | 21.470994 | 19.356021 | 20.878664 | 22.129184 | 24.441194 | 24.913375 | 22.451984 | 24.46170875 | 20.689835 | 29.245905 | 24.960514 | 29.389544 | 26.482133 | 29.265625 | 24.28575 | 23.29311 | 21.03172 | 15.1592 | 16.93224 | 15.6714 | 27.99272 | 22.79014 | 15.65444 | 27.56676 | 30.7441 | 41.717057558975036 | 21.106553209865737 | 30.794999157679054 | 33.09636266247888 | 39.8653349535944
0.00175 | 24.973293 | 23.59804 | 23.01942 | 22.278605 | 42.275689 | 44.007149 | 39.39648733 | 43.592117 | 41.714094 | 42.881987 | 36.874714 | 31.003687 | 31.000054 | 31.575083 | 42.225647 | 41.606194 | 39.079043 | 36.674899 | 37.173366 | 35.774021 | 34.125694 | 31.83295 | 31.718922 | 28.660378 | 41.301142 | 37.610594 | 43.126322 | 42.730591 | 41.61781 | 20.379193 | 23.36743467 | 21.365912 | 19.123085 | 32.677137 | 6.274289 | 30.042546 | 39.305236 | 39.932699 | 33.568163 | 33.328567 | 43.324753 | 22.119734 | 39.325517 | 31.798341 | 33.838226 | 34.602148 | 30.247062 | 42.803703 | 25.584791 | 26.64517 | 24.637808 | 31.317945 | 27.012945 | 23.245638 | 20.970139 | 15.277469 | 16.794106 | 15.627305 | 52.341832 | 39.817775 | 24.601118 | 19.511085 | 20.719199 | 21.793343 | 21.473848 | 19.362482 | 20.880658 | 22.135797 | 24.448519 | 24.922867 | 22.463105 | 24.47421346 | 20.701887 | 29.253586 | 24.972214 | 29.397979 | 26.494936 | 29.272302 | 24.299209 | 23.2937 | 21.03666 | 15.16619 | 16.93968 | 15.68228 | 27.99374 | 22.80133 | 15.66223 | 27.56888 | 30.7441 | 41.72159694795008 | 21.122499938272945 | 30.81088471036737 | 33.11501476845396 | 39.88106369953039
0.001751 | 24.976865 | 23.603281 | 23.023153 | 22.286335 | 42.277451 | 44.01189067 | 39.39816033 | 43.60355433 | 41.71806375 | 42.888698 | 36.882188 | 31.01716 | 31.012784 | 31.593355 | 42.229133 | 41.587204 | 39.083213 | 36.678317 | 37.179248 | 35.77937 | 34.132905 | 31.841002 | 31.725823 | 28.672376 | 41.30364 | 37.615349 | 43.12885 | 42.738452 | 41.621249 | 20.37501233 | 23.36125167 | 21.358053 | 19.113486 | 32.683479 | 6.278018 | 30.049464 | 39.289092 | 39.942389 | 33.574025 | 33.334529 | 43.325903 | 22.111882 | 39.329855 | 31.798938 | 33.848426 | 34.6108 | 30.251834 | 42.80298 | 25.587329 | 26.653619 | 24.645724 | 31.316828 | 27.015315 | 23.246117 | 20.97495 | 15.283226 | 16.801334 | 15.636492 | 52.336845 | 39.831334 | 24.604018 | 19.51853 | 20.723831 | 21.798532 | 21.476671 | 19.36893 | 20.882642 | 22.142374 | 24.455822 | 24.932341 | 22.474228 | 24.48754309 | 20.713943 | 29.261213 | 24.983899 | 29.406395 | 26.507718 | 29.278924 | 24.312652 | 23.29421 | 21.04104 | 15.17266 | 16.94686 | 15.6919 | 27.99489 | 22.81265 | 15.6695 | 27.57123 | 30.7441 | 41.7253140878675 | 21.138882923619775 | 30.829976249883405 | 33.134157346441086 | 39.901236512716146
0.001752 | 24.980413 | 23.608493 | 23.026875 | 22.294037 | 42.27916525 | 44.01660067 | 39.39979133 | 43.61496833 | 41.72201275 | 42.895351 | 36.891149 | 31.030636 | 31.025527 | 31.611646 | 42.232536 | 41.568104 | 39.08737 | 36.681807 | 37.185113 | 35.784702 | 34.140111 | 31.849063 | 31.732715 | 28.684363 | 41.306112 | 37.620068 | 43.131354 | 42.74629 | 41.624646 | 20.37079133 | 23.35503933 | 21.350255 | 19.103911 | 32.689778 | 6.281764 | 30.056397 | 39.272867 | 39.952024 | 33.57983 | 33.34047 | 43.326939 | 22.104026 | 39.334193 | 31.799493 | 33.858664 | 34.6194 | 30.256578 | 42.802197 | 25.589845 | 26.662041 | 24.653625 | 31.315689 | 27.017666 | 23.246586 | 20.979753 | 15.288989 | 16.808557 | 15.645691 | 52.331787 | 39.844865 | 24.606898 | 19.525972 | 20.728446 | 21.803688 | 21.479463 | 19.375365 | 20.884616 | 22.148917 | 24.463104 | 24.941799 | 22.485353 | 24.50082827 | 20.726003 | 29.268786 | 24.995569 | 29.414792 | 26.520481 | 29.28549 | 24.326079 | 23.2947 | 21.04473 | 15.17844 | 16.9536 | 15.70043 | 27.99612 | 22.82366 | 15.67632 | 27.57371 | 30.74339 | 41.72858612498566 | 21.154921497602842 | 30.85106855548246 | 33.15287825257194 | 39.92432710148667
0.001753 | 24.983935 | 23.613676 | 23.030587 | 22.301713 | 42.28083225 | 44.02128067 | 39.401379 | 43.62635833 | 41.72594075 | 42.901944 | 36.90384 | 31.044113 | 31.038282 | 31.629953 | 42.235856 | 41.548895 | 39.091515 | 36.685369 | 37.190961 | 35.790016 | 34.147311 | 31.857131 | 31.739599 | 28.696339 | 41.308558 | 37.624752 | 43.133836 | 42.754107 | 41.628 | 20.36653 | 23.34879633 | 21.342518 | 19.09436033 | 32.696035 | 6.285525 | 30.063344 | 39.256558 | 39.961603 | 33.585579 | 33.34639 | 43.32786 | 22.096164 | 39.33853 | 31.800007 | 33.86894 | 34.627948 | 30.261846 | 42.801354 | 25.592341 | 26.670437 | 24.661512 | 31.314527 | 27.019999 | 23.247043 | 20.98455 | 15.294758 | 16.815775 | 15.654901 | 52.326659 | 39.858366 | 24.609757 | 19.533412 | 20.733044 | 21.808814 | 21.482224 | 19.381787 | 20.886579 | 22.155426 | 24.470364 | 24.951241 | 22.496481 | 24.5131996 | 20.738067 | 29.276305 | 25.007224 | 29.423172 | 26.533224 | 29.292001 | 24.339489 | 23.29527 | 21.04813 | 15.18336 | 16.95974 | 15.71116 | 27.99738 | 22.83391 | 15.68273 | 27.57622 | 30.74242 | 41.73273783154804 | 21.16983499191872 | 30.872956406419785 | 33.17026534297817 | 39.948800028955006
0.001754 | 24.987431 | 23.61883 | 23.034289 | 22.30936 | 42.28245125 | 44.02593033 | 39.40292467 | 43.637723 | 41.72984725 | 42.908477 | 36.918122 | 31.057591 | 31.05105 | 31.648275 | 42.239092 | 41.529577 | 39.095648 | 36.689003 | 37.196793 | 35.795311 | 34.154505 | 31.865207 | 31.746474 | 28.708303 | 41.310979 | 37.6294 | 43.136295 | 42.761903 | 41.63131 | 20.36222733 | 23.34252333 | 21.334844 | 19.084833 | 32.702251 | 6.289303 | 30.070306 | 39.240163 | 39.971126 | 33.59127 | 33.35229 | 43.328663 | 22.088298 | 39.342867 | 31.800481 | 33.879254 | 34.636445 | 30.267197 | 42.800451 | 25.594815 | 26.678807 | 24.669383 | 31.313344 | 27.022312 | 23.24749 | 20.98934 | 15.300537 | 16.822988 | 15.664123 | 52.321462 | 39.871837 | 24.612595 | 19.540849 | 20.737625 | 21.813909 | 21.484955 | 19.388198 | 20.888532 | 22.1619 | 24.477603 | 24.960665 | 22.507611 | 24.5237877 | 20.750137 | 29.283769 | 25.018863 | 29.431535 | 26.545947 | 29.298457 | 24.352882 | 23.29592 | 21.05222 | 15.18799 | 16.96511 | 15.72363 | 27.99862 | 22.84297 | 15.68878 | 27.57866 | 30.74131 | 41.737585129253546 | 21.182842738264014 | 30.894434581950676 | 33.185406473791446 | 39.97311985823418
0.001755 | 24.990902 | 23.623956 | 23.037979 | 22.31698 | 42.2840235 | 44.03055033 | 39.40442733 | 43.649063 | 41.7337305 | 42.914951 | 36.932128 | 31.071069 | 31.063829 | 31.66661 | 42.242243 | 41.510151 | 39.09977 | 36.692709 | 37.202607 | 35.800587 | 34.161693 | 31.873291 | 31.75334 | 28.720257 | 41.313375 | 37.634011 | 43.13873 | 42.769677 | 41.634577 | 20.35788367 | 23.33621867 | 21.327234 | 19.07532967 | 32.708426 | 6.293099 | 30.077284 | 39.223679 | 39.980592 | 33.596902 | 33.35817 | 43.329347 | 22.0804275 | 39.347202 | 31.800913 | 33.889604 | 34.644893 | 30.272512 | 42.799486 | 25.597269 | 26.687149 | 24.677239 | 31.312139 | 27.024607 | 23.247926 | 20.994123 | 15.306326 | 16.830197 | 15.673356 | 52.316195 | 39.885277 | 24.615413 | 19.548284 | 20.742191 | 21.818972 | 21.487655 | 19.394596 | 20.890475 | 22.168341 | 24.484821 | 24.970073 | 22.518744 | 24.53194798 | 20.762212 | 29.291178 | 25.030488 | 29.439882 | 26.558649 | 29.304857 | 24.366258 | 23.29663 | 21.05693 | 15.19373 | 16.96955 | 15.73758 | 27.99979 | 22.85038 | 15.69453 | 27.58094 | 30.7401 | 41.7428690917044 | 21.193165908337136 | 30.91429786133041 | 33.19739739618201 | 39.995751152437236
0.001756 | 24.994347 | 23.629054 | 23.041658 | 22.324572 | 42.28554875 | 44.03514167 | 39.40588733 | 43.66037633 | 41.73759025 | 42.921363 | 36.943991 | 31.084548 | 31.076618 | 31.684954 | 42.245308 | 41.490616 | 39.10388 | 36.696489 | 37.208405 | 35.805844 | 34.168873 | 31.881384 | 31.760197 | 28.732199 | 41.315744 | 37.638586 | 43.141143 | 42.777431 | 41.637799 | 20.35349833 | 23.32988333 | 21.319688 | 19.065849 | 32.714559 | 6.296911 | 30.084278 | 39.207104 | 39.990003 | 33.602475 | 33.364031 | 43.329907 | 22.072553 | 39.351536 | 31.801305 | 33.899992 | 34.653293 | 30.27779 | 42.79846 | 25.599702 | 26.695465 | 24.68508 | 31.310912 | 27.026883 | 23.248351 | 20.998899 | 15.312129 | 16.8374 | 15.682602 | 52.310861 | 39.898686 | 24.618209 | 19.555718 | 20.74674 | 21.824006 | 21.490326 | 19.400983 | 20.892407 | 22.174748 | 24.492018 | 24.979464 | 22.529879 | 24.54137767 | 20.774293 | 29.298533 | 25.042097 | 29.448213 | 26.571332 | 29.311202 | 24.379616 | 23.29739 | 21.06212 | 15.20037 | 16.97425 | 15.75275 | 28.00084 | 22.85608 | 15.70004 | 27.58296 | 30.73884 | 41.74833079250287 | 21.203628534052044 | 30.931341023814266 | 33.20969679104964 | 40.015158474677236
0.001757 | 24.997766 | 23.634122 | 23.045326 | 22.332134 | 42.2870275 | 44.039704 | 39.407305 | 43.671663 | 41.741426 | 42.927715 | 36.952912 | 31.098027 | 31.089418 | 31.703305 | 42.248286 | 41.470974 | 39.10798 | 36.700341 | 37.214187 | 35.811082 | 34.176045 | 31.889484 | 31.767046 | 28.744129 | 41.318089 | 37.643125 | 43.143533 | 42.785164 | 41.640976 | 20.349071 | 23.32351533 | 21.312208 | 19.056391 | 32.720652 | 6.300741 | 30.091288 | 39.190435 | 39.999356 | 33.607988 | 33.369872 | 43.330343 | 22.0646745 | 39.355869 | 31.801657 | 33.910418 | 34.661646 | 30.283032 | 42.797372 | 25.602113 | 26.703753 | 24.692904 | 31.309664 | 27.02914 | 23.248764 | 21.003667 | 15.317947 | 16.844598 | 15.691859 | 52.305459 | 39.912063 | 24.620983 | 19.563149 | 20.751274 | 21.829009 | 21.492966 | 19.407359 | 20.894329 | 22.181122 | 24.499194 | 24.988838 | 22.541016 | 24.5530058 | 20.78638 | 29.305832 | 25.053691 | 29.456528 | 26.583993 | 29.317492 | 24.392955 | 23.29819 | 21.06765 | 15.20772 | 16.97984 | 15.7689 | 28.00173 | 22.86295 | 15.70536 | 27.58461 | 30.73759 | 41.75371130525118 | 21.21674151355078 | 30.943914225788145 | 33.22507354268763 | 40.03051302930922
0.001758 | 25.001158 | 23.639162 | 23.048982 | 22.339668 | 42.28846 | 44.04423867 | 39.40868033 | 43.68292233 | 41.7452365 | 42.934005 | 36.964529 | 31.111505 | 31.102228 | 31.721662 | 42.251176 | 41.451224 | 39.112071 | 36.704266 | 37.219953 | 35.816301 | 34.18321 | 31.897592 | 31.773885 | 28.756049 | 41.320408 | 37.647626 | 43.1459 | 42.792877 | 41.644108 | 20.344601 | 23.317115 | 21.304794 | 19.046956 | 32.726706 | 6.304434 | 30.098315 | 39.173669 | 40.008653 | 33.613441 | 33.375693 | 43.330652 | 22.056792 | 39.3602 | 31.801968 | 33.92088 | 34.669953 | 30.288238 | 42.796222 | 25.604504 | 26.712014 | 24.700713 | 31.308395 | 27.031378 | 23.249167 | 21.008428 | 15.323783 | 16.851791 | 15.701128 | 52.29999 | 39.925407 | 24.623736 | 19.57058 | 20.755793 | 21.833982 | 21.495576 | 19.413724 | 20.896241 | 22.187463 | 24.506348 | 24.998195 | 22.552157 | 24.56596299 | 20.798474 | 29.313075 | 25.065271 | 29.464829 | 26.596634 | 29.323727 | 24.406275 | 23.29901 | 21.0734 | 15.2156 | 16.98615 | 15.78578 | 28.00246 | 22.87092 | 15.71054 | 27.58611 | 30.73638 | 41.75875170355157 | 21.231724178529937 | 30.955166614106822 | 33.24261550722767 | 40.04952586743395
0.001759 | 25.004524 | 23.644174 | 23.052625 | 22.347172 | 42.289846 | 44.04874567 | 39.41001333 | 43.69415367 | 41.749021 | 42.940234 | 36.978433 | 31.124982 | 31.115047 | 31.740022 | 42.253978 | 41.431366 | 39.116151 | 36.708265 | 37.225703 | 35.821499 | 34.190366 | 31.905709 | 31.780716 | 28.767957 | 41.322701 | 37.652089 | 43.148245 | 42.800569 | 41.647193 | 20.34008867 | 23.31068167 | 21.297448 | 19.03754333 | 32.732719 | 6.307947 | 30.105359 | 39.156805 | 40.017893 | 33.618832 | 33.381497 | 43.330831 | 22.048907 | 39.364528 | 31.802239 | 33.931378 | 34.678216 | 30.293409 | 42.795009 | 25.606873 | 26.720247 | 24.708505 | 31.307104 | 27.033597 | 23.249559 | 21.013181 | 15.329638 | 16.858979 | 15.710409 | 52.294455 | 39.938718 | 24.626468 | 19.57801 | 20.760297 | 21.838924 | 21.498157 | 19.420079 | 20.898142 | 22.193772 | 24.513482 | 25.007536 | 22.5633 | 24.57937984 | 20.810576 | 29.320263 | 25.076836 | 29.473116 | 26.609254 | 29.329907 | 24.419576 | 23.29985 | 21.07923 | 15.22382 | 16.99303 | 15.80313 | 28.00335 | 22.87961 | 15.71565 | 27.58799 | 30.73528 | 41.76319306100629 | 21.24779586068611 | 30.96902574930805 | 33.26141054080141 | 40.0730124872964
0.00176 | 25.007863 | 23.649157 | 23.056256 | 22.354646 | 42.291186 | 44.05322533 | 39.41130433 | 43.70535633 | 41.7527785 | 42.946401 | 36.992759 | 31.138458 | 31.127875 | 31.758383 | 42.256691 | 41.411402 | 39.120223 | 36.712338 | 37.231438 | 35.826677 | 34.197512 | 31.913834 | 31.787538 | 28.779853 | 41.324969 | 37.656515 | 43.150568 | 42.808242 | 41.650232 | 20.33553333 | 23.30421533 | 21.29017 | 19.02815233 | 32.738693 | 6.311475 | 30.112421 | 39.139839 | 40.027075 | 33.62416 | 33.387282 | 43.330879 | 22.0410185 | 39.368855 | 31.80247 | 33.941914 | 34.686435 | 30.298543 | 42.793732 | 25.609221 | 26.728453 | 24.71628 | 31.305792 | 27.035798 | 23.24994 | 21.017928 | 15.335514 | 16.866161 | 15.719702 | 52.288855 | 39.951994 | 24.629178 | 19.585438 | 20.764786 | 21.843837 | 21.500708 | 19.426423 | 20.900034 | 22.200049 | 24.520595 | 25.016859 | 22.574446 | 24.59238698 | 20.822686 | 29.327395 | 25.088385 | 29.481389 | 26.621853 | 29.336031 | 24.432857 | 23.30069 | 21.08501 | 15.23219 | 17.00029 | 15.8207 | 28.0044 | 22.88868 | 15.72079 | 27.59018 | 30.73433 | 41.76677645121757 | 21.264175891715887 | 30.984587715833296 | 33.28054649954051 | 40.09926684791105
0.001761 | 25.011175 | 23.654111 | 23.059874 | 22.362091 | 42.2924805 | 44.05767867 | 39.412553 | 43.71652967 | 41.756509 | 42.952505 | 37.005643 | 31.151933 | 31.14071 | 31.776742 | 42.259313 | 41.391332 | 39.124286 | 36.716485 | 37.237158 | 35.831834 | 34.204649 | 31.921966 | 31.794351 | 28.791738 | 41.327211 | 37.660902 | 43.152868 | 42.815896 | 41.653224 | 20.330934 | 23.297715 | 21.282962 | 19.01878333 | 32.744629 | 6.315017 | 30.119501 | 39.12277 | 40.036201 | 33.629426 | 33.393048 | 43.330792 | 22.0331275 | 39.37318 | 31.802661 | 33.952486 | 34.694612 | 30.303643 | 42.792393 | 25.611547 | 26.73663 | 24.724039 | 31.304458 | 27.03798 | 23.25031 | 21.022666 | 15.341414 | 16.873338 | 15.729007 | 52.283191 | 39.965237 | 24.631866 | 19.592867 | 20.769262 | 21.848721 | 21.503231 | 19.432758 | 20.901914 | 22.206295 | 24.527687 | 25.026166 | 22.585595 | 24.60411502 | 20.834803 | 29.33447 | 25.099921 | 29.489649 | 26.634431 | 29.342101 | 24.446118 | 23.30152 | 21.09061 | 15.24052 | 17.00778 | 15.83824 | 28.00557 | 22.89777 | 15.72605 | 27.59256 | 30.73345 | 41.76863281249741 | 21.280083603315866 | 31.00094859812402 | 33.29911123957663 | 40.12658290829238
0.001762 | 25.01446 | 23.659036 | 23.063478 | 22.369504 | 42.29372925 | 44.06210567 | 39.41375967 | 43.72767367 | 41.760211 | 42.958546 | 37.015187 | 31.165405 | 31.153553 | 31.795097 | 42.261845 | 41.371155 | 39.128342 | 36.720707 | 37.242862 | 35.836971 | 34.211775 | 31.930107 | 31.801155 | 28.803611 | 41.329429 | 37.665252 | 43.155147 | 42.82353 | 41.656167 | 20.32629133 | 23.29118033 | 21.275823 | 19.00943633 | 32.750525 | 6.318574 | 30.126599 | 39.105594 | 40.045268 | 33.634629 | 33.398798 | 43.330569 | 22.025234 | 39.377501 | 31.802812 | 33.963094 | 34.702748 | 30.308706 | 42.790989 | 25.613852 | 26.744779 | 24.73178 | 31.303104 | 27.040144 | 23.250669 | 21.027397 | 15.34734 | 16.880509 | 15.738324 | 52.277462 | 39.978444 | 24.634532 | 19.600295 | 20.773724 | 21.853575 | 21.505724 | 19.439083 | 20.903785 | 22.212508 | 24.534759 | 25.035455 | 22.596747 | 24.61369456 | 20.84693 | 29.34149 | 25.111441 | 29.497896 | 26.646987 | 29.348116 | 24.459358 | 23.30233 | 21.09591 | 15.24862 | 17.01531 | 15.85551 | 28.00681 | 22.90653 | 15.73155 | 27.59506 | 30.7318 | 41.770764340963005 | 21.294738327182642 | 31.017204480621675 | 33.31619261704148 | 40.153254627454906
0.001763 | 25.017716 | 23.663933 | 23.067069 | 22.376887 | 42.294933 | 44.06650733 | 39.41492467 | 43.73878667 | 41.76388375 | 42.964524 | 37.024508 | 31.178875 | 31.166403 | 31.813447 | 42.264284 | 41.350872 | 39.132389 | 36.725003 | 37.248552 | 35.842086 | 34.218891 | 31.938256 | 31.807951 | 28.815472 | 41.33162 | 37.669562 | 43.157403 | 42.831146 | 41.659063 | 20.321604 | 23.28461133 | 21.268756 | 19.00010967 | 32.756384 | 6.322145 | 30.133716 | 39.088309 | 40.054278 | 33.639766 | 33.404529 | 43.330208 | 22.017339 | 39.38182 | 31.802924 | 33.973738 | 34.710844 | 30.313735 | 42.789521 | 25.616136 | 26.7529 | 24.739505 | 31.30173 | 27.042288 | 23.251016 | 21.03212 | 15.353294 | 16.887675 | 15.747653 | 52.27167 | 39.991616 | 24.637175 | 19.607723 | 20.778173 | 21.8584 | 21.508189 | 19.445398 | 20.905646 | 22.218691 | 24.54181 | 25.044728 | 22.607903 | 24.62017688 | 20.859066 | 29.348452 | 25.122947 | 29.506132 | 26.659521 | 29.354075 | 24.472577 | 23.3031 | 21.10075 | 15.2563 | 17.02272 | 15.87225 | 28.00807 | 22.9146 | 15.73739 | 27.59756 | 30.72979 | 41.77322580590726 | 21.30735939501281 | 31.032451447767723 | 33.33087848806669 | 40.177575964413094
0.001764 | 25.020946 | 23.668802 | 23.070646 | 22.384238 | 42.2960915 | 44.070884 | 39.41604767 | 43.74986833 | 41.76752675 | 42.970438 | 37.036473 | 31.192342 | 31.179259 | 31.831788 | 42.26663 | 41.330484 | 39.13643 | 36.729374 | 37.254227 | 35.84718 | 34.225995 | 31.946414 | 31.814737 | 28.827322 | 41.333786 | 37.673834 | 43.159638 | 42.838743 | 41.66191 | 20.31687267 | 23.278007 | 21.261761 | 18.99080433 | 32.762204 | 6.325729 | 30.140547 | 39.070913 | 40.06323 | 33.644839 | 33.41 | 43.329705 | 22.0094415 | 39.386137 | 31.802996 | 33.984418 | 34.718901 | 30.318729 | 42.787989 | 25.618398 | 26.760992 | 24.747212 | 31.300334 | 27.044414 | 23.251352 | 21.036836 | 15.359278 | 16.894835 | 15.756995 | 52.265816 | 40.004751 | 24.639797 | 19.615152 | 20.782609 | 21.863196 | 21.510625 | 19.451705 | 20.907496 | 22.224843 | 24.548841 | 25.053983 | 22.619061 | 24.62764776 | 20.871211 | 29.355357 | 25.134438 | 29.514356 | 26.672034 | 29.35998 | 24.485774 | 23.30382 | 21.10503 | 15.26338 | 17.02984 | 15.88821 | 28.0093 | 22.92163 | 15.74368 | 27.59997 | 30.72751 | 41.7758877441313 | 21.31728667301124 | 31.045785584003625 | 33.34243141447871 | 40.19784087818144
0.001765 | 25.024147 | 23.673641 | 23.074209 | 22.391558 | 42.29720475 | 44.075236 | 39.417129 | 43.76091833 | 41.77113875 | 42.976288 | 37.049414 | 31.205806 | 31.192121 | 31.850118 | 42.268882 | 41.309991 | 39.140464 | 36.73382 | 37.259888 | 35.852252 | 34.233087 | 31.954579 | 31.821515 | 28.839161 | 41.335927 | 37.678066 | 43.16185 | 42.846321 | 41.664707 | 20.31209633 | 23.271367 | 21.245104 | 18.98151933 | 32.767987 | 6.329328 | 30.146679 | 39.053402 | 40.072124 | 33.649846 | 33.414886 | 43.329059 | 22.0015425 | 39.390449 | 31.803029 | 33.995134 | 34.726921 | 30.323688 | 42.786391 | 25.620638 | 26.769055 | 24.754901 | 31.298918 | 27.046522 | 23.251678 | 21.041544 | 15.365293 | 16.901989 | 15.766349 | 52.2599 | 40.017849 | 24.642396 | 19.622581 | 20.787032 | 21.867963 | 21.513032 | 19.458003 | 20.909336 | 22.230965 | 24.555851 | 25.063221 | 22.630223 | 24.63642806 | 20.883366 | 29.362206 | 25.145915 | 29.522569 | 26.684525 | 29.36583 | 24.498949 | 23.30449 | 21.10859 | 15.26966 | 17.03651 | 15.90313 | 28.01045 | 22.92718 | 15.75052 | 27.6022 | 30.72505 | 41.77862069243624 | 21.328237019663298 | 31.05630304194992 | 33.355297859138616 | 40.21494436562965
0.001766 | 25.02732 | 23.678452 | 23.077757 | 22.398846 | 42.298274 | 44.079563 | 39.418169 | 43.771936 | 41.77471925 | 42.982074 | 37.061659 | 31.219266 | 31.204988 | 31.868436 | 42.27104 | 41.289393 | 39.144493 | 36.738341 | 37.265535 | 35.857301 | 34.240167 | 31.962753 | 31.828283 | 28.850987 | 41.338043 | 37.682258 | 43.164041 | 42.853882 | 41.667454 | 20.30727467 | 23.264691 | 21.227989 | 18.97225433 | 32.773733 | 6.33294 | 30.152824 | 39.035776 | 40.080959 | 33.654787 | 33.419759 | 43.328268 | 21.9936425 | 39.394759 | 31.803023 | 34.005886 | 34.734905 | 30.328613 | 42.784728 | 25.622857 | 26.777088 | 24.762572 | 31.297481 | 27.048611 | 23.251992 | 21.046244 | 15.371343 | 16.909137 | 15.775715 | 52.253923 | 40.030909 | 24.644972 | 19.630011 | 20.791444 | 21.872701 | 21.515412 | 19.464293 | 20.911166 | 22.237057 | 24.562841 | 25.072442 | 22.641388 | 24.64589678 | 20.895532 | 29.368996 | 25.157378 | 29.530772 | 26.696994 | 29.371624 | 24.512102 | 23.30508 | 21.11256 | 15.27495 | 17.04254 | 15.91678 | 28.01147 | 22.93118 | 15.75803 | 27.60415 | 30.72253 | 41.781295187623186 | 21.34170981203316 | 31.06684839785513 | 33.37109211372221 | 40.237414758459714
0.001767 | 25.030464 | 23.683235 | 23.08129 | 22.406101 | 42.29929875 | 44.08386733 | 39.41916667 | 43.78292033 | 41.77826775 | 42.987795 | 37.07154 | 31.232723 | 31.21786 | 31.886739 | 42.273102 | 41.26869 | 39.148515 | 36.742938 | 37.271167 | 35.862328 | 34.247234 | 31.970935 | 31.835043 | 28.862801 | 41.340133 | 37.686411 | 43.166211 | 42.861424 | 41.67015 | 20.302407 | 23.25797833 | 21.211324 | 18.96301033 | 32.779443 | 6.336566 | 30.158983 | 39.01803 | 40.089736 | 33.65966 | 33.424619 | 43.327328 | 21.985742 | 39.399065 | 31.802978 | 34.016673 | 34.742853 | 30.333503 | 42.782998 | 25.625054 | 26.785093 | 24.770224 | 31.296024 | 27.050681 | 23.252294 | 21.050936 | 15.377428 | 16.916279 | 15.785094 | 52.247885 | 40.043931 | 24.647525 | 19.637442 | 20.795843 | 21.877412 | 21.517764 | 19.470575 | 20.912986 | 22.243119 | 24.569811 | 25.081646 | 22.652556 | 24.65543294 | 20.90771 | 29.375729 | 25.168826 | 29.538966 | 26.70944 | 29.377364 | 24.525232 | 23.30559 | 21.11737 | 15.27944 | 17.04778 | 15.92889 | 28.01231 | 22.93611 | 15.7663 | 27.60572 | 30.72004 | 41.78378176649329 | 21.356924381817414 | 31.080202757404656 | 33.388902034361145 | 40.26428465586952
0.001768 | 25.03358 | 23.687988 | 23.084807 | 22.413324 | 42.30027925 | 44.088148 | 39.42012267 | 43.79387067 | 41.78178275 | 42.99345 | 37.080504 | 31.246175 | 31.230736 | 31.905024 | 42.275068 | 41.247883 | 39.152533 | 36.747611 | 37.276787 | 35.867333 | 34.254288 | 31.979126 | 31.841793 | 28.874604 | 41.342198 | 37.690523 | 43.168359 | 42.868949 | 41.672796 | 20.29749367 | 23.25122867 | 21.195094 | 18.95378533 | 32.785116 | 6.340205 | 30.165155 | 39.000162 | 40.098454 | 33.664464 | 33.429466 | 43.326238 | 21.97784 | 39.403367 | 31.802894 | 34.027496 | 34.749741 | 30.338359 | 42.781203 | 25.627229 | 26.793068 | 24.777859 | 31.294547 | 27.052733 | 23.252586 | 21.05562 | 15.383552 | 16.923416 | 15.794485 | 52.241788 | 40.056915 | 24.650055 | 19.644875 | 20.800232 | 21.882093 | 21.520087 | 19.476849 | 20.914796 | 22.249152 | 24.57676 | 25.090832 | 22.663728 | 24.66441554 | 20.919898 | 29.382404 | 25.18026 | 29.54715 | 26.721864 | 29.38305 | 24.538338 | 23.30565 | 21.12286 | 15.28475 | 17.05226 | 15.93918 | 28.01306 | 22.94173 | 15.77544 | 27.60729 | 30.71768 | 41.78595096584764 | 21.37310006071266 | 31.095462205039954 | 33.40781547718711 | 40.29367741277501
0.001769 | 25.036667 | 23.692714 | 23.088309 | 22.420513 | 42.30121575 | 44.09240633 | 39.421038 | 43.80478667 | 41.785264 | 42.99904 | 37.092963 | 31.259622 | 31.243615 | 31.92329 | 42.276936 | 41.226973 | 39.156546 | 36.752361 | 37.282393 | 35.872314 | 34.261328 | 31.987325 | 31.848535 | 28.886395 | 41.344238 | 37.694595 | 43.170486 | 42.876457 | 41.67539 | 20.29253367 | 23.24444167 | 21.179285 | 18.94457967 | 32.790753 | 6.343857 | 30.171339 | 38.982171 | 40.107113 | 33.669201 | 33.4343 | 43.324996 | 21.969938 | 39.407665 | 31.802771 | 34.038354 | 34.756502 | 30.343181 | 42.77934 | 25.629383 | 26.801013 | 24.785474 | 31.29305 | 27.054766 | 23.252866 | 21.060295 | 15.389716 | 16.930546 | 15.803888 | 52.235631 | 40.069859 | 24.652563 | 19.652309 | 20.804609 | 21.886747 | 21.522383 | 19.483117 | 20.916595 | 22.255155 | 24.583689 | 25.100002 | 22.674904 | 24.67222359 | 20.932099 | 29.389021 | 25.191679 | 29.555326 | 26.734265 | 29.38868 | 24.55142 | 23.30565 | 21.12886 | 15.29084 | 17.05764 | 15.94866 | 28.01398 | 22.94781 | 15.78545 | 27.60925 | 30.71554 | 41.787673563033714 | 21.389456180415493 | 31.11172282520249 | 33.42692029833175 | 40.32371638409211
0.00177 | 25.039724 | 23.69741 | 23.091795 | 22.427669 | 42.3021085 | 44.09664267 | 39.42191133 | 43.815668 | 41.78871025 | 43.004563 | 37.107177 | 31.273065 | 31.256497 | 31.941533 | 42.278707 | 41.205959 | 39.160469 | 36.757187 | 37.287985 | 35.877272 | 34.268353 | 31.995532 | 31.855268 | 28.898174 | 41.346252 | 37.698626 | 43.172592 | 42.883949 | 41.677932 | 20.287527 | 23.237617 | 21.163882 | 18.93539367 | 32.796354 | 6.347522 | 30.177535 | 38.964053 | 40.115713 | 33.673867 | 33.43912 | 43.323598 | 21.962036 | 39.411958 | 31.80261 | 34.049246 | 34.763237 | 30.347969 | 42.777411 | 25.631514 | 26.808928 | 24.793071 | 31.291532 | 27.056781 | 23.253135 | 21.064963 | 15.395923 | 16.937669 | 15.813304 | 52.229417 | 40.082762 | 24.655047 | 19.659746 | 20.808975 | 21.891373 | 21.524652 | 19.489377 | 20.918384 | 22.261131 | 24.590599 | 25.109154 | 22.686083 | 24.67815343 | 20.944312 | 29.39558 | 25.203084 | 29.563494 | 26.746643 | 29.394256 | 24.564478 | 23.30565 | 21.13524 | 15.29755 | 17.06398 | 15.95974 | 28.01507 | 22.95409 | 15.79615 | 27.61148 | 30.71372 | 41.78941676248625 | 21.405212072622504 | 31.12808070233374 | 33.445304353926765 | 40.352524924736784
0.001771 | 25.042752 | 23.702078 | 23.095264 | 22.434791 | 42.30295775 | 44.10086233 | 39.42274367 | 43.82651333 | 41.79212125 | 43.010021 | 37.121282 | 31.286502 | 31.269382 | 31.959753 | 42.280378 | 41.184841 | 39.163974 | 36.762089 | 37.293565 | 35.882206 | 34.275364 | 32.003747 | 31.861992 | 28.90994 | 41.348241 | 37.702616 | 43.174677 | 42.891423 | 41.680421 | 20.282474 | 23.230754 | 21.14887 | 18.92622633 | 32.80192 | 6.3512 | 30.183743 | 38.945805 | 40.124253 | 33.678463 | 33.443926 | 43.322044 | 21.954134 | 39.416248 | 31.80241 | 34.060174 | 34.769947 | 30.352723 | 42.775414 | 25.633624 | 26.816813 | 24.800648 | 31.289995 | 27.058777 | 23.253393 | 21.069623 | 15.402174 | 16.944787 | 15.822733 | 52.223144 | 40.095625 | 24.657507 | 19.667184 | 20.813331 | 21.895972 | 21.526894 | 19.49563 | 20.920164 | 22.267077 | 24.597488 | 25.118288 | 22.697267 | 24.68329515 | 20.956538 | 29.402079 | 25.214476 | 29.571655 | 26.758998 | 29.399777 | 24.577511 | 23.30565 | 21.14183 | 15.3047 | 17.07111 | 15.97219 | 28.01625 | 22.96033 | 15.80732 | 27.6139 | 30.71255 | 41.79160150252341 | 21.41958706903028 | 31.143631920875123 | 33.46205550010379 | 40.37822638962494
0.001772 | 25.045751 | 23.706718 | 23.098717 | 22.441879 | 42.303764 | 44.10507667 | 39.423535 | 43.83732267 | 41.795496 | 43.015411 | 37.133413 | 31.299933 | 31.282268 | 31.977946 | 42.281949 | 41.163621 | 39.167476 | 36.767069 | 37.299132 | 35.887116 | 34.282358 | 32.011971 | 31.868706 | 28.921695 | 41.350205 | 37.706564 | 43.176741 | 42.898881 | 41.682857 | 20.27737267 | 23.22385233 | 21.134236 | 18.91707767 | 32.807451 | 6.354891 | 30.189963 | 38.927426 | 40.132734 | 33.682989 | 33.448718 | 43.32033 | 21.946233 | 39.420532 | 31.802172 | 34.071136 | 34.776632 | 30.357444 | 42.773349 | 25.635712 | 26.824668 | 24.808206 | 31.288438 | 27.060754 | 23.253639 | 21.074274 | 15.408471 | 16.951898 | 15.832174 | 52.216815 | 40.108447 | 24.659945 | 19.674626 | 20.817678 | 21.900543 | 21.529109 | 19.501878 | 20.921933 | 22.272996 | 24.604358 | 25.127405 | 22.708454 | 24.68977247 | 20.968777 | 29.40852 | 25.225853 | 29.579808 | 26.77133 | 29.405243 | 24.590519 | 23.30565 | 21.1485 | 15.31213 | 17.07883 | 15.98578 | 28.0175 | 22.96629 | 15.81876 | 27.6164 | 30.71168 | 41.79409831994634 | 21.43180050133543 | 31.157472565268122 | 33.4762615929945 | 40.39894413367255
0.001773 | 25.04872 | 23.711328 | 23.102153 | 22.448933 | 42.304527 | 44.10927033 | 39.42428533 | 43.84809467 | 41.79883325 | 43.020734 | 37.142395 | 31.313358 | 31.295156 | 31.996111 | 42.283419 | 41.142299 | 39.170977 | 36.772126 | 37.304687 | 35.892002 | 34.289337 | 32.020204 | 31.875412 | 28.933437 | 41.352143 | 37.710471 | 43.178784 | 42.906323 | 41.685239 | 20.27222367 | 23.216911 | 21.119964 | 18.907947 | 32.812948 | 6.358593 | 30.196193 | 38.908913 | 40.141155 | 33.687442 | 33.453496 | 43.318453 | 21.938332 | 39.424812 | 31.801895 | 34.082133 | 34.783292 | 30.362131 | 42.771215 | 25.637777 | 26.832492 | 24.815744 | 31.286861 | 27.062714 | 23.253873 | 21.078917 | 15.414193 | 16.959002 | 15.841628 | 52.210429 | 40.121226 | 24.662358 | 19.68207 | 20.822015 | 21.905086 | 21.531297 | 19.508119 | 20.923692 | 22.278888 | 24.611208 | 25.136505 | 22.719644 | 24.69708861 | 20.98103 | 29.414902 | 25.237216 | 29.587956 | 26.783639 | 29.410654 | 24.603501 | 23.30565 | 21.15508 | 15.31967 | 17.08695 | 16.00029 | 28.01876 | 22.97171 | 15.83026 | 27.6189 | 30.71063 | 41.79677775155615 | 21.442044896543507 | 31.168698719954197 | 33.48698339486264 | 40.417376868777836
0.001774 | 25.051658 | 23.715911 | 23.105571 | 22.455951 | 42.30524725 | 44.113443 | 39.424994 | 43.85882933 | 41.80213275 | 43.025989 | 37.153713 | 31.326776 | 31.308044 | 32.014244 | 42.284788 | 41.120874 | 39.174475 | 36.777261 | 37.310229 | 35.896863 | 34.296299 | 32.028445 | 31.882109 | 28.945168 | 41.354057 | 37.714335 | 43.180806 | 42.913749 | 41.687566 | 20.267027 | 23.20993033 | 21.106041 | 18.89883467 | 32.81841 | 6.362308 | 30.202434 | 38.890264 | 40.149516 | 33.691823 | 33.45826 | 43.316413 | 21.9304325 | 39.429086 | 31.801581 | 34.093165 | 34.789926 | 30.366786 | 42.769013 | 25.639821 | 26.840285 | 24.823263 | 31.285265 | 27.064655 | 23.254097 | 21.083551 | 15.419234 | 16.9661 | 15.851095 | 52.203988 | 40.133963 | 24.664747 | 19.689517 | 20.826342 | 21.909603 | 21.533458 | 19.514355 | 20.925441 | 22.284752 | 24.618038 | 25.145587 | 22.730839 | 24.70474677 | 20.993298 | 29.421224 | 25.248565 | 29.596098 | 26.795924 | 29.416011 | 24.616457 | 23.30565 | 21.16144 | 15.32714 | 17.09528 | 16.01548 | 28.01997 | 22.97636 | 15.84161 | 27.62128 | 30.70947 | 41.79951033415394 | 21.455364858886043 | 31.17999542341765 | 33.49847680295328 | 40.441258526773545
0.001775 | 25.054566 | 23.720464 | 23.108972 | 22.462934 | 42.305925 | 44.11759533 | 39.42566233 | 43.86952567 | 41.80539325 | 43.031177 | 37.167487 | 31.340187 | 31.320932 | 32.032344 | 42.286054 | 41.099348 | 39.177972 | 36.782473 | 37.31576 | 35.901699 | 34.303244 | 32.036694 | 31.888796 | 28.956886 | 41.355945 | 37.718157 | 43.182808 | 42.92116 | 41.689839 | 20.26178133 | 23.20290933 | 21.092451 | 18.88974033 | 32.823839 | 6.366035 | 30.208685 | 38.871475 | 40.157817 | 33.696131 | 33.463009 | 43.314206 | 21.9225345 | 39.433355 | 31.801229 | 34.10423 | 34.796535 | 30.371407 | 42.766742 | 25.641842 | 26.848047 | 24.830761 | 31.28365 | 27.066577 | 23.254309 | 21.088177 | 15.424305 | 16.973192 | 15.860575 | 52.197492 | 40.146657 | 24.667113 | 19.696967 | 20.830661 | 21.914093 | 21.535593 | 19.520585 | 20.92718 | 22.290589 | 24.624848 | 25.154652 | 22.742038 | 24.71225015 | 21.00558 | 29.427487 | 25.259901 | 29.604234 | 26.808186 | 29.421314 | 24.629386 | 23.30565 | 21.16741 | 15.33438 | 17.10364 | 16.03113 | 28.0211 | 22.98028 | 15.8526 | 27.62346 | 30.70823 | 41.80216660454086 | 21.47147844848898 | 31.19493380571322 | 33.51235157939564 | 40.46901803401725
0.001776 | 25.057444 | 23.724989 | 23.112355 | 22.469882 | 42.30656025 | 44.121728 | 39.42628933 | 43.880183 | 41.80861425 | 43.036295 | 37.181852 | 31.353591 | 31.33382 | 32.050409 | 42.287216 | 41.07772 | 39.181467 | 36.787763 | 37.321279 | 35.90651 | 34.310172 | 32.044952 | 31.895475 | 28.968592 | 41.357808 | 37.721937 | 43.184789 | 42.928555 | 41.692056 | 20.256487 | 23.195848 | 21.079179 | 18.880663 | 32.829234 | 6.369774 | 30.214946 | 38.852544 | 40.166058 | 33.700365 | 33.467742 | 43.31183 | 21.9146375 | 39.437619 | 31.800839 | 34.11533 | 34.803119 | 30.375996 | 42.764401 | 25.643841 | 26.855778 | 24.838239 | 31.282015 | 27.068481 | 23.254509 | 21.092795 | 15.429407 | 16.980276 | 15.870067 | 52.190942 | 40.159307 | 24.669454 | 19.704421 | 20.834972 | 21.918556 | 21.537702 | 19.526811 | 20.928909 | 22.296399 | 24.631639 | 25.163699 | 22.753242 | 24.71910198 | 21.017877 | 29.433689 | 25.271223 | 29.612366 | 26.820423 | 29.426562 | 24.642288 | 23.30565 | 21.17285 | 15.34122 | 17.11184 | 16.04702 | 28.02209 | 22.98535 | 15.86302 | 27.62533 | 30.70697 | 41.80461709951801 | 21.489474885665032 | 31.212330756997584 | 33.52782588658829 | 40.49877874542491
0.001777 | 25.060291 | 23.729486 | 23.115719 | 22.476794 | 42.3071535 | 44.125841 | 39.426876 | 43.890801 | 41.811795 | 43.041345 | 37.194942 | 31.366987 | 31.346707 | 32.068436 | 42.288274 | 41.055991 | 39.18496 | 36.793132 | 37.326786 | 35.911296 | 34.317081 | 32.053219 | 31.902144 | 28.980285 | 41.359646 | 37.725673 | 43.18675 | 42.935935 | 41.694218 | 20.251143 | 23.18874533 | 21.066213 | 18.87160267 | 32.834597 | 6.373524 | 30.221216 | 38.833469 | 40.174238 | 33.704524 | 33.472461 | 43.309283 | 21.906743 | 39.441877 | 31.800412 | 34.126463 | 34.809678 | 30.380552 | 42.76199 | 25.645818 | 26.863478 | 24.845696 | 31.280361 | 27.070367 | 23.254698 | 21.097403 | 15.434538 | 16.987354 | 15.879573 | 52.184339 | 40.171912 | 24.671771 | 19.711879 | 20.839274 | 21.922992 | 21.539785 | 19.533031 | 20.930627 | 22.302184 | 24.638411 | 25.172729 | 22.764449 | 24.72480544 | 21.03019 | 29.439832 | 25.28253 | 29.620495 | 26.832637 | 29.431755 | 24.655163 | 23.30565 | 21.1776 | 15.34748 | 17.11969 | 16.06291 | 28.02289 | 22.99148 | 15.87267 | 27.62667 | 30.70573 | 41.80673235588652 | 21.508443390726868 | 31.23113170911911 | 33.5441178869298 | 40.52866401591243
0.001778 | 25.063107 | 23.733953 | 23.119064 | 22.483669 | 42.30770475 | 44.129934 | 39.42742167 | 43.90137867 | 41.81493475 | 43.046326 | 37.204888 | 31.380375 | 31.359592 | 32.086423 | 42.289227 | 41.034162 | 39.188453 | 36.79858 | 37.332282 | 35.916055 | 34.323972 | 32.061494 | 31.908804 | 28.991966 | 41.361459 | 37.729366 | 43.188691 | 42.943301 | 41.696325 | 20.24574967 | 23.18160167 | 21.053536 | 18.86256 | 32.839926 | 6.377286 | 30.227495 | 38.814247 | 40.182357 | 33.708609 | 33.477164 | 43.306563 | 21.898851 | 39.446129 | 31.799947 | 34.13763 | 34.816211 | 30.385075 | 42.759509 | 25.647772 | 26.871145 | 24.853133 | 31.278688 | 27.072234 | 23.254872 | 21.102003 | 15.439698 | 16.994425 | 15.889091 | 52.177682 | 40.184473 | 24.674064 | 19.71934 | 20.843568 | 21.927403 | 21.541842 | 19.539248 | 20.932336 | 22.307942 | 24.645163 | 25.181741 | 22.775661 | 24.72997435 | 21.042519 | 29.445914 | 25.293825 | 29.628619 | 26.844826 | 29.436894 | 24.66801 | 23.30565 | 21.18149 | 15.353 | 17.127 | 16.07858 | 28.02438 | 22.99838 | 15.88134 | 27.6275 | 30.70457 | 41.80863691818144 | 21.527473183987198 | 31.25028209392617 | 33.56044574281876 | 40.556797200395785
0.001779 | 25.065891 | 23.738393 | 23.122391 | 22.490507 | 42.30821425 | 44.134008 | 39.427927 | 43.91191567 | 41.81803175 | 43.051237 | 37.213888 | 31.393754 | 31.372475 | 32.104368 | 42.290074 | 41.012232 | 39.191945 | 36.804106 | 37.337766 | 35.920788 | 34.330843 | 32.069778 | 31.915456 | 29.003635 | 41.363246 | 37.733015 | 43.190612 | 42.950652 | 41.698377 | 20.24030633 | 23.174416 | 21.041134 | 18.85353333 | 32.845224 | 6.381059 | 30.233782 | 38.794876 | 40.190416 | 33.71262 | 33.481852 | 43.303666 | 21.890961 | 39.450375 | 31.799445 | 34.148831 | 34.822719 | 30.389567 | 42.756957 | 25.649704 | 26.878781 | 24.860548 | 31.276996 | 27.074083 | 23.25503 | 21.106595 | 15.444887 | 17.001489 | 15.898623 | 52.170974 | 40.196987 | 24.676332 | 19.726805 | 20.847855 | 21.931787 | 21.543874 | 19.54546 | 20.934035 | 22.313675 | 24.651896 | 25.190735 | 22.786877 | 24.73717856 | 21.054865 | 29.451936 | 25.305105 | 29.636741 | 26.856991 | 29.441978 | 24.680828 | 23.30565 | 21.18511 | 15.35761 | 17.13358 | 16.0938 | 28.02631 | 23.00576 | 15.88903 | 27.62851 | 30.70354 | 41.81226053118977 | 21.545653485758706 | 31.268727343267134 | 33.576027616653704 | 40.58130165379091
0.00178 | 25.068644 | 23.742803 | 23.125698 | 22.497309 | 42.3086825 | 44.138063 | 39.42839133 | 43.92241133 | 41.821087 | 43.056078 | 37.225683 | 31.407125 | 31.385355 | 32.122268 | 42.290814 | 40.990202 | 39.195436 | 36.809712 | 37.34324 | 35.925495 | 34.337695 | 32.07807 | 31.922098 | 29.015291 | 41.365009 | 37.73662 | 43.192513 | 42.957989 | 41.700377 | 20.234813 | 23.16718767 | 21.028993 | 18.844523 | 32.850489 | 6.384843 | 30.240077 | 38.775353 | 40.198413 | 33.716558 | 33.486524 | 43.300592 | 21.883074 | 39.454614 | 31.798906 | 34.160065 | 34.829201 | 30.394026 | 42.754333 | 25.651613 | 26.886385 | 24.867942 | 31.275285 | 27.075913 | 23.255178 | 21.111177 | 15.450105 | 17.008546 | 15.908167 | 52.164214 | 40.209526 | 24.678575 | 19.734272 | 20.852134 | 21.936146 | 21.54588 | 19.551668 | 20.935723 | 22.319383 | 24.658609 | 25.199712 | 22.798098 | 24.74579138 | 21.067227 | 29.457896 | 25.316372 | 29.644861 | 26.869132 | 29.447008 | 24.693617 | 23.30565 | 21.18943 | 15.36213 | 17.13925 | 16.10835 | 28.02853 | 23.01331 | 15.89592 | 27.62965 | 30.70268 | 41.81673150718158 | 21.56207351635409 | 31.28541288899037 | 33.59008167083323 | 40.60023058792157
0.001781 | 25.071365 | 23.747185 | 23.128985 | 22.504072 | 42.30910975 | 44.14209967 | 39.428816 | 43.93286467 | 41.824098 | 43.060849 | 37.238603 | 31.420486 | 31.398232 | 32.140121 | 42.291447 | 40.968072 | 39.198927 | 36.815397 | 37.348704 | 35.930174 | 34.344527 | 32.086371 | 31.928731 | 29.026935 | 41.366746 | 37.740182 | 43.194394 | 42.965312 | 41.702323 | 20.22926833 | 23.15991633 | 21.017099 | 18.83552933 | 32.855723 | 6.388638 | 30.24638 | 38.755676 | 40.206349 | 33.720423 | 33.491179 | 43.297337 | 21.87519 | 39.458847 | 31.79833 | 34.171333 | 34.835657 | 30.398453 | 42.751639 | 25.6535 | 26.893957 | 24.875314 | 31.273556 | 27.077726 | 23.255315 | 21.115751 | 15.45535 | 17.015596 | 15.917725 | 52.157404 | 40.223125 | 24.680794 | 19.741742 | 20.856406 | 21.940478 | 21.547862 | 19.557871 | 20.9374 | 22.325066 | 24.665304 | 25.20867 | 22.809323 | 24.75519181 | 21.079607 | 29.463796 | 25.327626 | 29.652978 | 26.881247 | 29.451984 | 24.706377 | 23.30565 | 21.19431 | 15.36757 | 17.14425 | 16.122 | 28.03094 | 23.02075 | 15.90219 | 27.63087 | 30.70244 | 41.82179091975908 | 21.575822496086033 | 31.299284162944236 | 33.60182606775591 | 40.61833520467958
0.001782 | 25.074055 | 23.751539 | 23.132252 | 22.510798 | 42.30953525 | 44.14611767 | 39.42919967 | 43.94327567 | 41.8272695 | 43.065548 | 37.25098 | 31.433837 | 31.411105 | 32.157925 | 42.291975 | 40.945842 | 39.202417 | 36.821162 | 37.354157 | 35.934827 | 34.351338 | 32.094681 | 31.935354 | 29.038566 | 41.368458 | 37.743698 | 43.196255 | 42.972622 | 41.704218 | 20.223673 | 23.152602 | 21.005436 | 18.82655067 | 32.860926 | 6.392444 | 30.252691 | 38.735841 | 40.214223 | 33.724215 | 33.495818 | 43.2939 | 21.8673095 | 39.463073 | 31.797717 | 34.182634 | 34.842088 | 30.402849 | 42.748872 | 25.655365 | 26.901496 | 24.882665 | 31.271808 | 27.07952 | 23.255442 | 21.120315 | 15.460623 | 17.022638 | 15.927296 | 52.150544 | 40.236667 | 24.683165 | 19.749213 | 20.860671 | 21.944786 | 21.549818 | 19.564071 | 20.939067 | 22.330724 | 24.671979 | 25.217611 | 22.820553 | 24.76475887 | 21.092006 | 29.469634 | 25.338866 | 29.661095 | 26.893338 | 29.456905 | 24.719107 | 23.30565 | 21.19963 | 15.37377 | 17.15034 | 16.13451 | 28.03345 | 23.02777 | 15.90806 | 27.63213 | 30.70244 | 41.82717984252454 | 21.587055350615643 | 31.311541278724135 | 33.61147176662833 | 40.64119694780152
0.001783 | 25.076712 | 23.755864 | 23.135499 | 22.517486 | 42.309938 | 44.15011833 | 39.429543 | 43.953643 | 41.83115225 | 43.070177 | 37.261144 | 31.447179 | 31.423974 | 32.175678 | 42.292397 | 40.923514 | 39.205908 | 36.827006 | 37.3596 | 35.939452 | 34.358127 | 32.102999 | 31.941969 | 29.050185 | 41.370146 | 37.74717 | 43.198097 | 42.979918 | 41.706061 | 20.21802567 | 23.145244 | 20.993991 | 18.817588 | 32.866098 | 6.39626 | 30.259008 | 38.717421 | 40.222036 | 33.727934 | 33.500441 | 43.290277 | 21.8594325 | 39.467293 | 31.797068 | 34.193967 | 34.848493 | 30.407213 | 42.746032 | 25.657206 | 26.909002 | 24.889994 | 31.270041 | 27.081296 | 23.255558 | 21.124871 | 15.465924 | 17.029673 | 15.936881 | 52.143634 | 40.250154 | 24.68557 | 19.756687 | 20.864928 | 21.949067 | 21.551751 | 19.570266 | 20.940723 | 22.336358 | 24.678635 | 25.226535 | 22.831788 | 24.77387157 | 21.104422 | 29.47541 | 25.350092 | 29.669211 | 26.905403 | 29.461773 | 24.731806 | 23.30565 | 21.20525 | 15.38056 | 17.15746 | 16.14567 | 28.03595 | 23.0341 | 15.91369 | 27.63337 | 30.70244 | 41.832639349080175 | 21.600895421028447 | 31.32781999818867 | 33.62340918594704 | 40.667109776301885
0.001784 | 25.079336 | 23.76016 | 23.138725 | 22.524136 | 42.31029875 | 44.15410033 | 39.42984633 | 43.96396633 | 41.8350075 | 43.074734 | 37.269885 | 31.46051 | 31.436837 | 32.193377 | 42.292716 | 40.901087 | 39.209399 | 36.832931 | 37.365033 | 35.94405 | 34.364895 | 32.111326 | 31.948574 | 29.06179 | 41.371808 | 37.750597 | 43.199919 | 42.987201 | 41.707854 | 20.21232733 | 23.13784167 | 20.982748 | 18.80864 | 32.871239 | 6.400087 | 30.265331 | 38.699807 | 40.227606 | 33.731582 | 33.505047 | 43.286467 | 21.8515595 | 39.471504 | 31.796382 | 34.205334 | 34.854873 | 30.411545 | 42.74312 | 25.659025 | 26.916476 | 24.8973 | 31.268256 | 27.083053 | 23.255665 | 21.129417 | 15.471251 | 17.036701 | 15.946478 | 52.136676 | 40.263587 | 24.687945 | 19.764161 | 20.869178 | 21.953324 | 21.553659 | 19.576457 | 20.942367 | 22.341969 | 24.685273 | 25.23544 | 22.843027 | 24.78190891 | 21.116858 | 29.481125 | 25.361306 | 29.677327 | 26.917444 | 29.466585 | 24.744475 | 23.30565 | 21.21104 | 15.38777 | 17.16541 | 16.15525 | 28.03835 | 23.03942 | 15.91929 | 27.63454 | 30.70244 | 41.83791051302823 | 21.617379892624626 | 31.347178186465595 | 33.63759979060604 | 40.69436764919516
0.001785 | 25.081928 | 23.764428 | 23.14193 | 22.530746 | 42.31061775 | 44.15806533 | 39.43010933 | 43.97424533 | 41.838835 | 43.079218 | 37.282092 | 31.47383 | 31.449695 | 32.21102 | 42.292931 | 40.878561 | 39.21289 | 36.838937 | 37.370456 | 35.948619 | 34.371641 | 32.119662 | 31.955171 | 29.073383 | 41.373445 | 37.753979 | 43.201722 | 42.994472 | 41.709597 | 20.20657633 | 23.13039467 | 20.971693 | 18.79970733 | 32.876351 | 6.403923 | 30.27166 | 38.682072 | 40.232323 | 33.735158 | 33.509635 | 43.282467 | 21.843691 | 39.475709 | 31.795659 | 34.216733 | 34.861226 | 30.415847 | 42.740135 | 25.660829 | 26.923916 | 24.904584 | 31.266453 | 27.084793 | 23.255761 | 21.133954 | 15.476605 | 17.043721 | 15.956089 | 52.129671 | 40.276964 | 24.690289 | 19.771637 | 20.873422 | 21.957556 | 21.555544 | 19.582644 | 20.944001 | 22.347556 | 24.691892 | 25.244328 | 22.854272 | 24.7882499 | 21.129312 | 29.486777 | 25.372506 | 29.685443 | 26.929458 | 29.471344 | 24.757113 | 23.30565 | 21.21687 | 15.39523 | 17.17398 | 16.16229 | 28.04055 | 23.04457 | 15.92505 | 27.6356 | 30.70244 | 41.84273440797096 | 21.635597985716892 | 31.36841062281021 | 33.65326174300388 | 40.721264525495826
0.001786 | 25.084487 | 23.768667 | 23.145114 | 22.537317 | 42.310895 | 44.16201267 | 39.430333 | 43.98447833 | 41.84302425 | 43.083631 | 37.296224 | 31.487139 | 31.462547 | 32.228605 | 42.293044 | 40.855937 | 39.216382 | 36.845023 | 37.37587 | 35.95316 | 34.378364 | 32.128007 | 31.961758 | 29.084963 | 41.375057 | 37.757318 | 43.203506 | 43.00173 | 41.71129 | 20.200773 | 23.122903 | 20.960812 | 18.79078867 | 32.881433 | 6.40777 | 30.277995 | 38.664218 | 40.237016 | 33.738663 | 33.514207 | 43.278275 | 21.835827 | 39.479906 | 31.7949 | 34.228164 | 34.867554 | 30.420117 | 42.737076 | 25.662778 | 26.931323 | 24.911845 | 31.264632 | 27.086514 | 23.255847 | 21.138482 | 15.481985 | 17.050734 | 15.965714 | 52.122618 | 40.290288 | 24.692604 | 19.779112 | 20.877659 | 21.961764 | 21.557405 | 19.588827 | 20.945622 | 22.353119 | 24.698492 | 25.253197 | 22.865521 | 24.79436084 | 21.141787 | 29.492367 | 25.383693 | 29.693561 | 26.941448 | 29.476048 | 24.769719 | 23.30565 | 21.22261 | 15.40277 | 17.18296 | 16.17031 | 28.04246 | 23.05169 | 15.93115 | 27.6365 | 30.70244 | 41.84685210751059 | 21.654638920617906 | 31.390312086477778 | 33.66961320553916 | 40.7460943642184
0.001787 | 25.087013 | 23.772877 | 23.148275 | 22.54385 | 42.31113075 | 44.16594333 | 39.43051633 | 43.994666 | 41.8471945 | 43.08797 | 37.310415 | 31.500437 | 31.475392 | 32.24613 | 42.293056 | 40.833216 | 39.219876 | 36.85119 | 37.381275 | 35.957672 | 34.385063 | 32.13636 | 31.968335 | 29.09653 | 41.376645 | 37.760613 | 43.20527 | 43.008976 | 41.712935 | 20.19491667 | 23.115365 | 20.95009 | 18.781885 | 32.886485 | 6.411627 | 30.284335 | 38.646244 | 40.241686 | 33.742097 | 33.51876 | 43.273888 | 21.8279675 | 39.484095 | 31.794106 | 34.239628 | 34.873856 | 30.424357 | 42.733943 | 25.6647 | 26.938696 | 24.919083 | 31.262793 | 27.088217 | 23.255923 | 21.143001 | 15.48739 | 17.057739 | 15.975352 | 52.115518 | 40.303558 | 24.694888 | 19.786588 | 20.881889 | 21.965946 | 21.559242 | 19.595006 | 20.947232 | 22.35866 | 24.705073 | 25.262049 | 22.876776 | 24.8022325 | 21.154282 | 29.497895 | 25.394867 | 29.70168 | 26.953411 | 29.480698 | 24.782293 | 23.30565 | 21.22812 | 15.41022 | 17.19215 | 16.17935 | 28.04398 | 23.06013 | 15.93779 | 27.63755 | 30.70244 | 41.85010546067363 | 21.67359191764038 | 31.411677356723583 | 33.6858723406104 | 40.767151124377364
0.001788 | 25.089506 | 23.777059 | 23.151415 | 22.550345 | 42.31132575 | 44.169857 | 39.43065967 | 44.00480733 | 41.8513295 | 43.092237 | 37.322802 | 31.513722 | 31.48823 | 32.263592 | 42.292967 | 40.810397 | 39.22337 | 36.857439 | 37.386671 | 35.962155 | 34.391738 | 32.144723 | 31.974904 | 29.108084 | 41.378207 | 37.763865 | 43.207016 | 43.01621 | 41.714532 | 20.18900733 | 23.10778133 | 20.939513 | 18.772995 | 32.891509 | 6.415493 | 30.29068 | 38.628153 | 40.246333 | 33.74546 | 33.523297 | 43.269305 | 21.820113 | 39.488276 | 31.793275 | 34.251124 | 34.880132 | 30.428566 | 42.730735 | 25.666594 | 26.946036 | 24.926297 | 31.260936 | 27.089902 | 23.255989 | 21.14751 | 15.492821 | 17.064736 | 15.985003 | 52.108373 | 40.316774 | 24.697143 | 19.794063 | 20.886112 | 21.970105 | 21.561057 | 19.601181 | 20.94883 | 22.364179 | 24.711636 | 25.270882 | 22.888035 | 24.81125187 | 21.166797 | 29.50336 | 25.406027 | 29.709802 | 26.965348 | 29.485294 | 24.794834 | 23.30565 | 21.23328 | 15.41741 | 17.20133 | 16.18926 | 28.04561 | 23.06951 | 15.94514 | 27.6393 | 30.70244 | 41.85386136055956 | 21.691546197097026 | 31.431301212802897 | 33.70125731061623 | 40.782984339239206
0.001789 | 25.091965 | 23.781213 | 23.154532 | 22.556801 | 42.3114795 | 44.173755 | 39.43076333 | 44.01490067 | 41.85543 | 43.096429 | 37.331676 | 31.526995 | 31.50106 | 32.280989 | 42.292778 | 40.787482 | 39.226866 | 36.863769 | 37.392058 | 35.966609 | 34.39839 | 32.153094 | 31.981463 | 29.119625 | 41.379744 | 37.767075 | 43.208742 | 43.023432 | 41.716082 | 20.183044 | 23.10015133 | 20.929065 | 18.764119 | 32.896504 | 6.419369 | 30.29703 | 38.609946 | 40.250957 | 33.748753 | 33.527815 | 43.264523 | 21.812264 | 39.492448 | 31.792408 | 34.262652 | 34.886382 | 30.432745 | 42.727453 | 25.668462 | 26.953342 | 24.933489 | 31.259061 | 27.091568 | 23.256044 | 21.15201 | 15.498276 | 17.071726 | 15.994668 | 52.101183 | 40.329938 | 24.699368 | 19.801537 | 20.89033 | 21.974239 | 21.562849 | 19.607353 | 20.950416 | 22.369675 | 24.718031 | 25.279497 | 22.899044 | 24.82079795 | 21.179048 | 29.508761 | 25.417175 | 29.717926 | 26.97726 | 29.489836 | 24.807342 | 23.30565 | 21.23794 | 15.42416 | 17.2103 | 16.19986 | 28.04761 | 23.07943 | 15.95316 | 27.64139 | 30.70244 | 41.85842890524314 | 21.707590979300498 | 31.447978433971006 | 33.71498627795519 | 40.80062269262929
0.00179 | 25.09439 | 23.785338 | 23.157626 | 22.563219 | 42.3115925 | 44.177636 | 39.43082733 | 44.024947 | 41.85949575 | 43.100548 | 37.341578 | 31.540256 | 31.513882 | 32.298318 | 42.29249 | 40.764469 | 39.230364 | 36.870181 | 37.397436 | 35.971033 | 34.405016 | 32.161474 | 31.988013 | 29.131153 | 41.381257 | 37.770242 | 43.21045 | 43.030643 | 41.717586 | 20.17702667 | 23.09247433 | 20.918733 | 18.75525633 | 32.90147 | 6.423254 | 30.303383 | 38.591624 | 40.255557 | 33.751976 | 33.532314 | 43.25954 | 21.804421 | 39.496612 | 31.791506 | 34.274212 | 34.892605 | 30.436893 | 42.724095 | 25.670302 | 26.960613 | 24.940656 | 31.257169 | 27.093217 | 23.25609 | 21.1565 | 15.503756 | 17.078707 | 16.004347 | 52.093948 | 40.34305 | 24.701564 | 19.80901 | 20.894541 | 21.978349 | 21.564618 | 19.61352 | 20.95199 | 22.375149 | 24.724261 | 25.287895 | 22.909801 | 24.83024976 | 21.191034 | 29.513959 | 25.428015 | 29.725838 | 26.989145 | 29.494324 | 24.819817 | 23.30565 | 21.24199 | 15.43032 | 17.21886 | 16.211 | 28.04988 | 23.0895 | 15.96169 | 27.64371 | 30.70244 | 41.86354916832661 | 21.720815484563516 | 31.462099689830303 | 33.72627740502587 | 40.82211565083913
0.001791 | 25.096781 | 23.789434 | 23.160698 | 22.569599 | 42.3116645 | 44.18150167 | 39.43085133 | 44.03494467 | 41.86352675 | 43.104592 | 37.353843 | 31.553503 | 31.526694 | 32.315578 | 42.292104 | 40.74136 | 39.233864 | 36.876676 | 37.402807 | 35.975427 | 34.411616 | 32.169863 | 31.994554 | 29.142668 | 41.382744 | 37.773368 | 43.21214 | 43.037843 | 41.719043 | 20.17095533 | 23.08475 | 20.908502 | 18.74640667 | 32.906409 | 6.427148 | 30.309739 | 38.573187 | 40.260133 | 33.75513 | 33.536796 | 43.254353 | 21.796584 | 39.500768 | 31.790568 | 34.285804 | 34.898803 | 30.441011 | 42.720662 | 25.672116 | 26.96785 | 24.9478 | 31.255259 | 27.094848 | 23.256126 | 21.160981 | 15.50926 | 17.085681 | 16.014039 | 52.08667 | 40.356109 | 24.70373 | 19.816481 | 20.898746 | 21.982436 | 21.566365 | 19.619683 | 20.953551 | 22.380603 | 24.730473 | 25.296277 | 22.920563 | 24.8389863 | 21.203039 | 29.518986 | 25.438608 | 29.733582 | 27.001003 | 29.498758 | 24.832258 | 23.30565 | 21.24509 | 15.4357 | 17.2268 | 16.2225 | 28.05232 | 23.09932 | 15.97057 | 27.64618 | 30.70173 | 41.868963223412216 | 21.729920485501964 | 31.481380515328595 | 33.73952662942126 | 40.84592777698175
0.001792 | 25.099138 | 23.793502 | 23.163745 | 22.575941 | 42.3116965 | 44.185352 | 39.43083633 | 44.04489233 | 41.8675235 | 43.108562 | 37.366791 | 31.566737 | 31.539497 | 32.332767 | 42.29162 | 40.718156 | 39.237365 | 36.883252 | 37.408169 | 35.979791 | 34.418191 | 32.178261 | 32.001085 | 29.154169 | 41.384207 | 37.776453 | 43.21381 | 43.045032 | 41.720456 | 20.164829 | 23.076978 | 20.898358 | 18.73757 | 32.911321 | 6.431051 | 30.316099 | 38.554638 | 40.264686 | 33.758215 | 33.541259 | 43.248959 | 21.7887535 | 39.504914 | 31.789595 | 34.297427 | 34.904974 | 30.445099 | 42.717153 | 25.673902 | 26.975052 | 24.954919 | 31.253332 | 27.09646 | 23.256152 | 21.165452 | 15.514788 | 17.092646 | 16.023746 | 52.079349 | 40.369118 | 24.705868 | 19.823951 | 20.902946 | 21.986499 | 21.568091 | 19.625843 | 20.955099 | 22.386035 | 24.736668 | 25.304641 | 22.931329 | 24.84638659 | 21.215061 | 29.523955 | 25.449188 | 29.741328 | 27.013281 | 29.503302 | 24.845132 | 23.30565 | 21.24777 | 15.44021 | 17.2339 | 16.23419 | 28.05483 | 23.10851 | 15.97966 | 27.64869 | 30.70076 | 41.87441214410221 | 21.740160291672105 | 31.504847771445323 | 33.7580672516532 | 40.87052363417022
0.001793 | 25.10146 | 23.797541 | 23.166769 | 22.582246 | 42.311688 | 44.18918667 | 39.43078167 | 44.05479133 | 41.871485 | 43.112456 | 37.378747 | 31.579957 | 31.55229 | 32.349881 | 42.29104 | 40.694855 | 39.24087 | 36.889912 | 37.413523 | 35.984125 | 34.424739 | 32.186668 | 32.007608 | 29.165657 | 41.385645 | 37.779497 | 43.215463 | 43.052211 | 41.721824 | 20.15864833 | 23.06915767 | 20.888285 | 18.72874633 | 32.916205 | 6.434963 | 30.322461 | 38.535976 | 40.269216 | 33.761231 | 33.545702 | 43.243358 | 21.7809285 | 39.509052 | 31.788587 | 34.309081 | 34.91112 | 30.449158 | 42.713567 | 25.675662 | 26.98222 | 24.962014 | 31.251387 | 27.098055 | 23.256168 | 21.169914 | 15.520339 | 17.099604 | 16.033466 | 52.071985 | 40.382075 | 24.707977 | 19.831417 | 20.907139 | 21.990539 | 21.569794 | 19.631999 | 20.956635 | 22.391446 | 24.742846 | 25.312987 | 22.942098 | 24.85213784 | 21.2271 | 29.528867 | 25.459756 | 29.749075 | 27.025674 | 29.507841 | 24.858121 | 23.30565 | 21.25093 | 15.44541 | 17.23996 | 16.24591 | 28.05732 | 23.11668 | 15.9888 | 27.65115 | 30.69965 | 41.879637003998816 | 21.752182365775354 | 31.530994932249577 | 33.77979537737839 | 40.89436778551757
0.001794 | 25.103747 | 23.801551 | 23.169769 | 22.588514 | 42.3116395 | 44.19300633 | 39.43068767 | 44.06463933 | 41.875412 | 43.116274 | 37.38803 | 31.593162 | 31.565073 | 32.366919 | 42.290365 | 40.671459 | 39.244377 | 36.896654 | 37.41887 | 35.988795 | 34.431261 | 32.195084 | 32.01412 | 29.177132 | 41.387058 | 37.782501 | 43.217097 | 43.059379 | 41.723149 | 20.15241133 | 23.06128833 | 20.87827 | 18.71993467 | 32.921063 | 6.438883 | 30.328826 | 38.517204 | 40.273722 | 33.764179 | 33.550127 | 43.237546 | 21.773111 | 39.51318 | 31.787543 | 34.320767 | 34.917239 | 30.453186 | 42.709905 | 25.677396 | 26.989352 | 24.969085 | 31.249426 | 27.099631 | 23.256175 | 21.174365 | 15.525913 | 17.106553 | 16.0432 | 52.06458 | 40.394981 | 24.710057 | 19.838881 | 20.911327 | 21.994555 | 21.571476 | 19.638151 | 20.958157 | 22.396837 | 24.749005 | 25.321316 | 22.952871 | 24.85905953 | 21.239156 | 29.533721 | 25.470312 | 29.756822 | 27.038038 | 29.51232 | 24.871071 | 23.30565 | 21.25448 | 15.4516 | 17.24552 | 16.25749 | 28.05968 | 23.12342 | 15.99784 | 27.65346 | 30.69844 | 41.88437887670429 | 21.76533615089221 | 31.558315471810477 | 33.80353825019469 | 40.91592479413682
0.001795 | 25.106 | 23.805533 | 23.172744 | 22.594745 | 42.31155125 | 44.19681167 | 39.43055433 | 44.07443667 | 41.87930525 | 43.120017 | 37.396724 | 31.606353 | 31.577844 | 32.383879 | 42.289594 | 40.647968 | 39.247886 | 36.903479 | 37.42421 | 35.993451 | 34.437755 | 32.203508 | 32.020624 | 29.188593 | 41.388407 | 37.785465 | 43.218713 | 43.066538 | 41.724431 | 20.146119 | 23.05337 | 20.868297 | 18.711135 | 32.925894 | 6.442812 | 30.335193 | 38.498323 | 40.278204 | 33.767059 | 33.554532 | 43.231521 | 21.765301 | 39.517298 | 31.786465 | 34.332484 | 34.923331 | 30.457186 | 42.706165 | 25.679103 | 26.996731 | 24.97613 | 31.247447 | 27.101189 | 23.256171 | 21.178807 | 15.53151 | 17.113494 | 16.052948 | 52.057134 | 40.407838 | 24.71211 | 19.846342 | 20.91551 | 21.998549 | 21.573138 | 19.644299 | 20.959667 | 22.402208 | 24.755147 | 25.329627 | 22.963647 | 24.86748903 | 21.251227 | 29.538518 | 25.480854 | 29.76457 | 27.050372 | 29.516741 | 24.883982 | 23.30565 | 21.25832 | 15.45862 | 17.25234 | 16.26876 | 28.06183 | 23.12882 | 16.00663 | 27.65551 | 30.69718 | 41.888378835820845 | 21.778971090103163 | 31.585302864197104 | 33.82812311369996 | 40.93365922314104
0.001796 | 25.108217 | 23.809487 | 23.175695 | 22.600938 | 42.31142325 | 44.20060233 | 39.43038167 | 44.084182 | 41.8831635 | 43.123683 | 37.408334 | 31.619529 | 31.590603 | 32.400757 | 42.28873 | 40.624383 | 39.251399 | 36.910388 | 37.429542 | 35.998071 | 34.44422 | 32.211942 | 32.027118 | 29.200041 | 41.389692 | 37.788389 | 43.22031 | 43.073686 | 41.72567 | 20.13977033 | 23.04540233 | 20.858353 | 18.70234733 | 32.930699 | 6.446748 | 30.341561 | 38.479333 | 40.282663 | 33.769871 | 33.558918 | 43.225281 | 21.7574975 | 39.521407 | 31.785352 | 34.344231 | 34.929398 | 30.461156 | 42.702347 | 25.680785 | 27.004379 | 24.983151 | 31.245451 | 27.102729 | 23.256158 | 21.183239 | 15.537128 | 17.120426 | 16.06271 | 52.049648 | 40.420644 | 24.714134 | 19.853798 | 20.919687 | 22.00252 | 21.574778 | 19.650444 | 20.961162 | 22.407559 | 24.761269 | 25.337919 | 22.974425 | 24.87680533 | 21.263313 | 29.543257 | 25.491383 | 29.772317 | 27.062677 | 29.521103 | 24.896855 | 23.30565 | 21.26236 | 15.46625 | 17.26026 | 16.27955 | 28.06366 | 23.13535 | 16.01501 | 27.65722 | 30.69593 | 41.890214926368486 | 21.79243662648871 | 31.61045058347856 | 33.852377211492055 | 40.94837783192382
0.001797 | 25.110399 | 23.813412 | 23.17862 | 22.607095 | 42.311256 | 44.20437867 | 39.43017 | 44.09387533 | 41.88698775 | 43.127273 | 37.421222 | 31.63269 | 31.60335 | 32.417553 | 42.287773 | 40.600703 | 39.254916 | 36.917381 | 37.434868 | 36.002654 | 34.450657 | 32.220385 | 32.033603 | 29.211476 | 41.390954 | 37.791275 | 43.22189 | 43.080826 | 41.726868 | 20.13336533 | 23.037384 | 20.848422 | 18.693571 | 32.935479 | 6.450693 | 30.34793 | 38.460236 | 40.287098 | 33.772616 | 33.563283 | 43.218823 | 21.7497025 | 39.525506 | 31.784204 | 34.35601 | 34.935437 | 30.465097 | 42.698452 | 25.68244 | 27.011985 | 24.990146 | 31.243439 | 27.10425 | 23.256135 | 21.18766 | 15.542768 | 17.12735 | 16.072486 | 52.042123 | 40.433401 | 24.71613 | 19.861251 | 20.923859 | 22.006468 | 21.576398 | 19.656586 | 20.962644 | 22.41289 | 24.767373 | 25.346193 | 22.985206 | 24.88638745 | 21.275413 | 29.547939 | 25.501898 | 29.780063 | 27.074951 | 29.525406 | 24.90969 | 23.30565 | 21.26651 | 15.47432 | 17.26905 | 16.28971 | 28.06488 | 23.14295 | 16.02282 | 27.6587 | 30.69472 | 41.890214926368486 | 21.805082203129345 | 31.63225210372394 | 33.87512778716885 | 40.96724174257224
0.001798 | 25.112545 | 23.817308 | 23.18152 | 22.613215 | 42.31104925 | 44.20814133 | 39.42991933 | 44.10351567 | 41.89077775 | 43.130785 | 37.433718 | 31.645835 | 31.616084 | 32.434263 | 42.286723 | 40.576929 | 39.258435 | 36.924457 | 37.440187 | 36.007202 | 34.457065 | 32.228838 | 32.040078 | 29.222896 | 41.392195 | 37.794122 | 43.223452 | 43.087956 | 41.728025 | 20.126903 | 23.02931533 | 20.838491 | 18.68480567 | 32.940233 | 6.454646 | 30.354299 | 38.441033 | 40.291509 | 33.775294 | 33.567629 | 43.212146 | 21.741915 | 39.529595 | 31.783022 | 34.367818 | 34.941451 | 30.46901 | 42.694478 | 25.684069 | 27.019551 | 24.997115 | 31.24141 | 27.105754 | 23.256103 | 21.192072 | 15.54843 | 17.134265 | 16.082276 | 52.034559 | 40.44611 | 24.718099 | 19.868699 | 20.928026 | 22.010394 | 21.577997 | 19.662723 | 20.964113 | 22.41813 | 24.773459 | 25.354448 | 22.995988 | 24.89561439 | 21.287527 | 29.552564 | 25.512399 | 29.787807 | 27.087195 | 29.529651 | 24.922486 | 23.30565 | 21.27067 | 15.48263 | 17.27848 | 16.29906 | 28.06574 | 23.1513 | 16.02997 | 27.66053 | 30.69362 | 41.890214926368486 | 21.81625726310557 | 31.64911050635232 | 33.89520208432817 | 40.98953344913262
0.001799 | 25.114655 | 23.821176 | 23.184394 | 22.619299 | 42.31080375 | 44.21189033 | 39.42963 | 44.11310233 | 41.8945335 | 43.13422 | 37.444152 | 31.658963 | 31.628804 | 32.450885 | 42.285582 | 40.553061 | 39.261959 | 36.931618 | 37.445499 | 36.011714 | 34.463444 | 32.237299 | 32.046544 | 29.234303 | 41.393415 | 37.796931 | 43.224997 | 43.095077 | 41.729142 | 20.120384 | 23.021196 | 20.828544 | 18.67605133 | 32.944963 | 6.458606 | 30.360669 | 38.421725 | 40.295897 | 33.777905 | 33.571954 | 43.205246 | 21.734136 | 39.533673 | 31.781806 | 34.377866 | 34.947438 | 30.472893 | 42.690425 | 25.685673 | 27.027077 | 25.004059 | 31.239364 | 27.107239 | 23.256061 | 21.196473 | 15.554112 | 17.141172 | 16.09208 | 52.026956 | 40.45877 | 24.72004 | 19.876142 | 20.932188 | 22.014297 | 21.579577 | 19.668857 | 20.965567 | 22.423184 | 24.779525 | 25.362683 | 23.006773 | 24.90386517 | 21.299654 | 29.557132 | 25.522886 | 29.795548 | 27.09941 | 29.533838 | 24.935243 | 23.30565 | 21.27474 | 15.49101 | 17.28833 | 16.30743 | 28.06677 | 23.16004 | 16.03655 | 27.66268 | 30.69267 | 41.890214926368486 | 21.825311249497872 | 31.66543454852778 | 33.911427346567905 | 41.01371751471802
0.0018 | 25.116729 | 23.825015 | 23.187242 | 22.625347 | 42.310519 | 44.215626 | 39.42930167 | 44.12263467 | 41.89825525 | 43.137576 | 37.452732 | 31.672076 | 31.64151 | 32.467418 | 42.28435 | 40.5291 | 39.265487 | 36.938864 | 37.450806 | 36.016191 | 34.469792 | 32.245769 | 32.053001 | 29.245696 | 41.394613 | 37.799702 | 43.226524 | 43.102078 | 41.730219 | 20.11380733 | 23.01302533 | 20.818567 | 18.667308 | 32.949668 | 6.462574 | 30.367039 | 38.402313 | 40.30026 | 33.780451 | 33.576259 | 43.198373 | 21.7263655 | 39.537741 | 31.780555 | 34.387751 | 34.953398 | 30.476748 | 42.686292 | 25.687251 | 27.034562 | 25.010976 | 31.237302 | 27.108705 | 23.256009 | 21.200865 | 15.559815 | 17.14807 | 16.101898 | 52.019317 | 40.471382 | 24.721954 | 19.88358 | 20.936345 | 22.018179 | 21.581137 | 19.674988 | 20.967007 | 22.428221 | 24.785571 | 25.370899 | 23.017559 | 24.9105188 | 21.311792 | 29.561642 | 25.533358 | 29.803285 | 27.111594 | 29.537968 | 24.947961 | 23.30565 | 21.27864 | 15.49925 | 17.29837 | 16.31465 | 28.06793 | 23.16883 | 16.04272 | 27.66504 | 30.69191 | 41.890214926368486 | 21.83505891467651 | 31.685829763402477 | 33.925029113988415 | 41.03825850244145
0.001801 | 25.118767 | 23.828826 | 23.190064 | 22.631359 | 42.31019575 | 44.21934867 | 39.428934 | 44.132112 | 41.90194325 | 43.140854 | 37.464673 | 31.685171 | 31.654202 | 32.483858 | 42.283029 | 40.505047 | 39.269019 | 36.946194 | 37.456106 | 36.020634 | 34.47611 | 32.254249 | 32.059448 | 29.257076 | 41.395791 | 37.802437 | 43.228033 | 43.108765 | 41.731258 | 20.107172 | 23.00480233 | 20.808546 | 18.65857467 | 32.954348 | 6.466549 | 30.373408 | 38.382798 | 40.3046 | 33.78293 | 33.580543 | 43.192094 | 21.7186035 | 39.541797 | 31.77927 | 34.397657 | 34.959331 | 30.480575 | 42.68208 | 25.688804 | 27.042008 | 25.017867 | 31.235224 | 27.110153 | 23.255948 | 21.205246 | 15.565538 | 17.154959 | 16.111731 | 52.01164 | 40.483946 | 24.723841 | 19.891012 | 20.940498 | 22.022039 | 21.582677 | 19.681115 | 20.968433 | 22.433241 | 24.791598 | 25.379095 | 23.028345 | 24.91451462 | 21.323942 | 29.566095 | 25.543816 | 29.811018 | 27.123747 | 29.542039 | 24.96064 | 23.30565 | 21.28227 | 15.50717 | 17.30837 | 16.32062 | 28.06916 | 23.17733 | 16.04862 | 27.66753 | 30.69109 | 41.890214926368486 | 21.847750574978264 | 31.708940277638604 | 33.94204564011956 | 41.06162097541599
0.001802 | 25.12077 | 23.832608 | 23.19286 | 22.637335 | 42.309834 | 44.22305867 | 39.42852867 | 44.141534 | 41.90559675 | 43.144054 | 37.478707 | 31.698249 | 31.666878 | 32.500204 | 42.281619 | 40.480902 | 39.272555 | 36.953609 | 37.461401 | 36.025041 | 34.482396 | 32.262738 | 32.065886 | 29.268442 | 41.396947 | 37.805134 | 43.229525 | 43.115444 | 41.732258 | 20.100479 | 22.99652733 | 20.798466 | 18.64985133 | 32.959006 | 6.470531 | 30.379776 | 38.363182 | 40.308916 | 33.785345 | 33.584806 | 43.185648 | 21.710851 | 39.545843 | 31.777952 | 34.407583 | 34.965238 | 30.484374 | 42.677788 | 25.690332 | 27.049415 | 25.024732 | 31.233129 | 27.111583 | 23.255877 | 21.209616 | 15.571281 | 17.161839 | 16.121578 | 52.003928 | 40.496463 | 24.725701 | 19.898438 | 20.944646 | 22.025877 | 21.584198 | 19.687239 | 20.969844 | 22.438244 | 24.797605 | 25.387271 | 23.039133 | 24.91909311 | 21.336103 | 29.570491 | 25.554258 | 29.818747 | 27.135871 | 29.546054 | 24.973281 | 23.30565 | 21.28554 | 15.51458 | 17.3181 | 16.32735 | 28.07042 | 23.1852 | 16.05442 | 27.67003 | 30.69008 | 41.890214926368486 | 21.862453048733734 | 31.733410217898342 | 33.96172459200723 | 41.08226949675465
0.001803 | 25.122737 | 23.836362 | 23.19563 | 22.643276 | 42.30943375 | 44.226756 | 39.428084 | 44.1509 | 41.909217 | 43.147174 | 37.49297 | 31.711309 | 31.679539 | 32.516454 | 42.280121 | 40.456666 | 39.276097 | 36.96111 | 37.46669 | 36.029414 | 34.488651 | 32.271236 | 32.072314 | 29.279793 | 41.398082 | 37.807796 | 43.231 | 43.122115 | 41.733221 | 20.093727 | 22.98819933 | 20.788312 | 18.641138 | 32.963639 | 6.474519 | 30.386143 | 38.343465 | 40.313208 | 33.787694 | 33.589047 | 43.179037 | 21.7031085 | 39.549878 | 31.776599 | 34.417529 | 34.971118 | 30.488144 | 42.673416 | 25.691834 | 27.056783 | 25.031794 | 31.231018 | 27.112994 | 23.255797 | 21.213977 | 15.577043 | 17.16871 | 16.131439 | 51.996181 | 40.508934 | 24.727534 | 19.905857 | 20.94879 | 22.029694 | 21.5857 | 19.693359 | 20.97124 | 22.44323 | 24.803592 | 25.395427 | 23.049921 | 24.92441974 | 21.348273 | 29.57483 | 25.564685 | 29.826469 | 27.147963 | 29.550011 | 24.985881 | 23.30565 | 21.28834 | 15.52129 | 17.32735 | 16.33499 | 28.07165 | 23.19209 | 16.06027 | 27.67247 | 30.68894 | 41.890214926368486 | 21.8783856676395 | 31.75788371084388 | 33.98302351951618 | 41.0986686295705
0.001804 | 25.124669 | 23.840087 | 23.198375 | 22.649181 | 42.30899575 | 44.23044167 | 39.427785 | 44.160209 | 41.912803 | 43.150215 | 37.505597 | 31.724351 | 31.692183 | 32.532604 | 42.278535 | 40.432342 | 39.279643 | 36.968696 | 37.471974 | 36.033754 | 34.494873 | 32.279743 | 32.078733 | 29.291131 | 41.399197 | 37.810422 | 43.232458 | 43.128778 | 41.734147 | 20.086916 | 22.979818 | 20.778071 | 18.63243367 | 32.96825 | 6.478515 | 30.392508 | 38.323649 | 40.317476 | 33.789978 | 33.593267 | 43.172262 | 21.695375 | 39.553901 | 31.775213 | 34.427495 | 34.976972 | 30.491887 | 42.668962 | 25.693312 | 27.064112 | 25.03917 | 31.228892 | 27.114387 | 23.255707 | 21.218327 | 15.582824 | 17.175572 | 16.141315 | 51.988399 | 40.521358 | 24.729341 | 19.91327 | 20.95293 | 22.03349 | 21.587184 | 19.699476 | 20.972622 | 22.4482 | 24.809558 | 25.403561 | 23.060708 | 24.93012191 | 21.360453 | 29.579112 | 25.575096 | 29.834186 | 27.160025 | 29.553911 | 24.998443 | 23.30565 | 21.29073 | 15.52712 | 17.33588 | 16.34339 | 28.07282 | 23.19766 | 16.06632 | 27.67473 | 30.68771 | 41.890214926368486 | 21.894767763392167 | 31.78100488313741 | 34.00489997251119 | 41.11573541328452
0.001805 | 25.126565 | 23.843784 | 23.201093 | 22.655051 | 42.3085195 | 44.23411467 | 39.42751633 | 44.16946067 | 41.9163555 | 43.153176 | 37.514633 | 31.737375 | 31.704811 | 32.548653 | 42.276863 | 40.407928 | 39.283194 | 36.976368 | 37.477253 | 36.038059 | 34.501063 | 32.288259 | 32.085142 | 29.302454 | 41.400291 | 37.813012 | 43.233899 | 43.135433 | 41.735038 | 20.080046 | 22.97138267 | 20.767727 | 18.62373867 | 32.972838 | 6.482517 | 30.39887 | 38.303735 | 40.321719 | 33.792199 | 33.597466 | 43.165321 | 21.6876515 | 39.557913 | 31.773794 | 34.437481 | 34.982798 | 30.495603 | 42.664427 | 25.694764 | 27.071404 | 25.046515 | 31.226749 | 27.115761 | 23.255609 | 21.222666 | 15.588624 | 17.182425 | 16.151206 | 51.980583 | 40.533737 | 24.731122 | 19.920675 | 20.957066 | 22.037265 | 21.588649 | 19.70559 | 20.973988 | 22.453153 | 24.815503 | 25.411675 | 23.071496 | 24.93582704 | 21.372642 | 29.583336 | 25.585491 | 29.841895 | 27.172057 | 29.557754 | 25.010965 | 23.30565 | 21.29349 | 15.53183 | 17.34347 | 16.35241 | 28.07386 | 23.20386 | 16.07272 | 27.67672 | 30.68645 | 41.890214926368486 | 21.910818667688325 | 31.801417861441113 | 34.026311500857005 | 41.13792522090365
0.001806 | 25.128427 | 23.847452 | 23.203787 | 22.660886 | 42.308006 | 44.23777667 | 39.42731433 | 44.17865433 | 41.91987425 | 43.156056 | 37.523459 | 31.750379 | 31.717421 | 32.564598 | 42.275106 | 40.383428 | 39.286751 | 36.984127 | 37.482527 | 36.042331 | 34.507219 | 32.296785 | 32.091542 | 29.313764 | 41.401365 | 37.815568 | 43.235323 | 43.142079 | 41.735893 | 20.07311633 | 22.96349667 | 20.757266 | 18.615053 | 32.977404 | 6.486526 | 30.40523 | 38.283724 | 40.325939 | 33.794355 | 33.601642 | 43.158217 | 21.6799385 | 39.561912 | 31.772341 | 34.447486 | 34.988598 | 30.49929 | 42.659811 | 25.696192 | 27.078657 | 25.053828 | 31.224591 | 27.117116 | 23.2555 | 21.226994 | 15.594442 | 17.189269 | 16.16111 | 51.972734 | 40.54607 | 24.732877 | 19.928072 | 20.961197 | 22.041019 | 21.590096 | 19.7117 | 20.975339 | 22.45809 | 24.821428 | 25.419768 | 23.082283 | 24.94116252 | 21.384838 | 29.587503 | 25.59587 | 29.849596 | 27.184057 | 29.561541 | 25.023447 | 23.30565 | 21.29673 | 15.53666 | 17.34989 | 16.3619 | 28.07473 | 23.21164 | 16.07963 | 27.67834 | 30.6852 | 41.890214926368486 | 21.925757712224566 | 31.817766772417176 | 34.04621565441841 | 41.163449458527424
0.001807 | 25.130254 | 23.851091 | 23.206454 | 22.666686 | 42.30745425 | 44.241427 | 39.427066 | 44.187789 | 41.923359 | 43.158856 | 37.534595 | 31.763365 | 31.730013 | 32.580438 | 42.273264 | 40.358842 | 39.290314 | 36.991971 | 37.487797 | 36.046569 | 34.513342 | 32.30532 | 32.097933 | 29.325059 | 41.402419 | 37.818089 | 43.23673 | 43.148717 | 41.736713 | 20.06633133 | 22.95567467 | 20.746673 | 18.606376 | 32.981948 | 6.490541 | 30.411587 | 38.263617 | 40.330135 | 33.796448 | 33.605796 | 43.150949 | 21.672236 | 39.5659 | 31.770855 | 34.45751 | 34.99437 | 30.502951 | 42.655112 | 25.697596 | 27.085873 | 25.061111 | 31.222417 | 27.118453 | 23.255383 | 21.231312 | 15.600277 | 17.196103 | 16.17103 | 51.964852 | 40.558358 | 24.734607 | 19.935461 | 20.965325 | 22.044752 | 21.591526 | 19.717807 | 20.976674 | 22.46301 | 24.827332 | 25.427839 | 23.093069 | 24.94575576 | 21.397041 | 29.591614 | 25.606232 | 29.857289 | 27.196027 | 29.565272 | 25.03589 | 23.30565 | 21.30033 | 15.54237 | 17.35499 | 16.37172 | 28.07547 | 23.22056 | 16.0872 | 27.67919 | 30.68402 | 41.890214926368486 | 21.938804228697485 | 31.831539663552064 | 34.06356998306015 | 41.19060208517034
0.001808 | 25.132046 | 23.854702 | 23.209096 | 22.672452 | 42.3068655 | 44.245066 | 39.42677167 | 44.19686433 | 41.92681075 | 43.161574 | 37.546497 | 31.776331 | 31.742586 | 32.59617 | 42.271338 | 40.334171 | 39.293882 | 36.999903 | 37.492939 | 36.050775 | 34.51943 | 32.313865 | 32.104313 | 29.33634 | 41.403452 | 37.820576 | 43.238121 | 43.155345 | 41.7375 | 20.05992633 | 22.947814 | 20.735934 | 18.59770667 | 32.98647 | 6.494561 | 30.41794 | 38.243416 | 40.334306 | 33.798477 | 33.609928 | 43.143518 | 21.6645445 | 39.569875 | 31.769336 | 34.467553 | 35.000116 | 30.506584 | 42.650331 | 25.698975 | 27.093052 | 25.068362 | 31.220228 | 27.119771 | 23.255256 | 21.235619 | 15.60613 | 17.202928 | 16.180964 | 51.956939 | 40.570601 | 24.736311 | 19.942841 | 20.96945 | 22.048465 | 21.592938 | 19.723911 | 20.977994 | 22.467914 | 24.833214 | 25.435888 | 23.103854 | 24.94907422 | 21.409251 | 29.595667 | 25.616577 | 29.864973 | 27.207965 | 29.568946 | 25.048292 | 23.30565 | 21.30422 | 15.54878 | 17.36083 | 16.38173 | 28.07637 | 23.23023 | 16.09548 | 27.68015 | 30.68295 | 41.890214926368486 | 21.949186727649625 | 31.848963676814716 | 34.07733563908583 | 41.21767705984687
0.001809 | 25.133803 | 23.858285 | 23.211713 | 22.678183 | 42.30624 | 44.24869467 | 39.426432 | 44.20587967 | 41.930229 | 43.164211 | 37.557622 | 31.789277 | 31.75514 | 32.611791 | 42.269329 | 40.309416 | 39.297457 | 37.007921 | 37.498005 | 36.054947 | 34.525483 | 32.322419 | 32.110685 | 29.347607 | 41.404466 | 37.82303 | 43.239495 | 43.161964 | 41.738253 | 20.053471 | 22.93991467 | 20.725034 | 18.589046 | 32.990971 | 6.498588 | 30.42429 | 38.22312 | 40.338453 | 33.800444 | 33.614037 | 43.135924 | 21.656864 | 39.573838 | 31.767784 | 34.477614 | 35.005835 | 30.510191 | 42.645467 | 25.70033 | 27.100194 | 25.075582 | 31.218023 | 27.12107 | 23.25512 | 21.239916 | 15.612 | 17.209743 | 16.190913 | 51.948994 | 40.582801 | 24.737989 | 19.950212 | 20.97357 | 22.052158 | 21.594332 | 19.730012 | 20.979297 | 22.472802 | 24.839074 | 25.443914 | 23.114637 | 24.95172356 | 21.421466 | 29.599664 | 25.626905 | 29.872647 | 27.219873 | 29.572564 | 25.060655 | 23.30565 | 21.30828 | 15.55573 | 17.36755 | 16.39178 | 28.07743 | 23.24026 | 16.10431 | 27.68125 | 30.68205 | 41.890214926368486 | 21.961332920564402 | 31.869070965192105 | 34.09132615207588 | 41.242968341571526
0.00181 | 25.135527 | 23.861839 | 23.214304 | 22.68388 | 42.3055775 | 44.25231267 | 39.42604667 | 44.21483467 | 41.9336135 | 43.166766 | 37.566429 | 31.802203 | 31.767674 | 32.6273 | 42.267238 | 40.284578 | 39.301038 | 37.016027 | 37.503067 | 36.059087 | 34.531501 | 32.330982 | 32.117047 | 29.35886 | 41.40546 | 37.82545 | 43.240852 | 43.168574 | 41.738974 | 20.046966 | 22.931987 | 20.713959 | 18.58039267 | 32.995452 | 6.50262 | 30.430635 | 38.202733 | 40.342576 | 33.802348 | 33.618123 | 43.128168 | 21.649195 | 39.577788 | 31.766199 | 34.487694 | 35.011526 | 30.513771 | 42.640519 | 25.701661 | 27.107299 | 25.082772 | 31.215803 | 27.12235 | 23.254975 | 21.244201 | 15.617886 | 17.216549 | 16.200877 | 51.94102 | 40.594956 | 24.739642 | 19.957574 | 20.977688 | 22.05583 | 21.59571 | 19.73611 | 20.980585 | 22.477674 | 24.844912 | 25.451919 | 23.125418 | 24.95501569 | 21.433687 | 29.603603 | 25.637216 | 29.88031 | 27.231749 | 29.576127 | 25.072978 | 23.30565 | 21.31244 | 15.56304 | 17.37496 | 16.40173 | 28.07861 | 23.25027 | 16.11349 | 27.68245 | 30.68131 | 41.890214926368486 | 21.97658661611878 | 31.89065630793949 | 34.108850630275754 | 41.2647698893588
0.001811 | 25.137216 | 23.865365 | 23.216871 | 22.689543 | 42.304878 | 44.25592033 | 39.425617 | 44.223728 | 41.936965 | 43.169239 | 37.572285 | 31.815108 | 31.780188 | 32.642694 | 42.265066 | 40.259659 | 39.304626 | 37.02422 | 37.508124 | 36.063195 | 34.537484 | 32.339555 | 32.123472 | 29.370098 | 41.406434 | 37.827838 | 43.242194 | 43.175174 | 41.739663 | 20.04041233 | 22.92416767 | 20.702695 | 18.571747 | 32.999912 | 6.506658 | 30.436975 | 38.182254 | 40.346674 | 33.80419 | 33.622186 | 43.12025 | 21.6415375 | 39.581725 | 31.764582 | 34.497791 | 35.01719 | 30.517324 | 42.635488 | 25.702968 | 27.114369 | 25.089931 | 31.213568 | 27.123611 | 23.254821 | 21.248476 | 15.623789 | 17.223345 | 16.210855 | 51.933015 | 40.607069 | 24.741271 | 19.964926 | 20.981802 | 22.059483 | 21.597071 | 19.742204 | 20.981856 | 22.482529 | 24.850728 | 25.4599 | 23.136197 | 24.95870222 | 21.445911 | 29.607486 | 25.647509 | 29.887962 | 27.243593 | 29.579635 | 25.085261 | 23.30565 | 21.31659 | 15.57054 | 17.38289 | 16.41143 | 28.07985 | 23.25986 | 16.12284 | 27.68369 | 30.68043 | 41.890214926368486 | 21.994037034625457 | 31.912514484312158 | 34.128866623550245 | 41.28188183959952
0.001812 | 25.138871 | 23.868862 | 23.219411 | 22.695172 | 42.30414175 | 44.259518 | 39.425142 | 44.23256 | 41.94028325 | 43.171628 | 37.579725 | 31.827991 | 31.792681 | 32.657971 | 42.262813 | 40.234659 | 39.308221 | 37.032501 | 37.513176 | 36.067271 | 34.543901 | 32.348137 | 32.130343 | 29.381321 | 41.407389 | 37.830194 | 43.243519 | 43.181764 | 41.74032 | 20.033809 | 22.91636467 | 20.691226 | 18.56310867 | 33.004352 | 6.5107 | 30.44331 | 38.161685 | 40.350749 | 33.80597 | 33.626226 | 43.11217 | 21.6338925 | 39.585649 | 31.762933 | 34.507906 | 35.022827 | 30.520851 | 42.630373 | 25.704251 | 27.121402 | 25.09706 | 31.211318 | 27.124854 | 23.254658 | 21.252739 | 15.629707 | 17.230131 | 16.220848 | 51.924982 | 40.619139 | 24.742874 | 19.972268 | 20.985914 | 22.063116 | 21.598415 | 19.748296 | 20.983111 | 22.487369 | 24.856522 | 25.467859 | 23.146973 | 24.96253475 | 21.45814 | 29.611311 | 25.657783 | 29.895602 | 27.255407 | 29.583087 | 25.097503 | 23.30565 | 21.32064 | 15.57807 | 17.39113 | 16.42075 | 28.08111 | 23.26863 | 16.13215 | 27.68494 | 30.67939 | 41.890214926368486 | 22.012773396397137 | 31.933440273565388 | 34.150331681764094 | 41.30247565708447
0.001813 | 25.140492 | 23.87233 | 23.221927 | 22.700767 | 42.30336925 | 44.26310633 | 39.42462267 | 44.241329 | 41.943568 | 43.173935 | 37.588089 | 31.840854 | 31.805153 | 32.673128 | 42.260481 | 40.20958 | 39.311822 | 37.040869 | 37.518223 | 36.071316 | 34.550299 | 32.356729 | 32.137202 | 29.39253 | 41.408325 | 37.832518 | 43.244763 | 43.188345 | 41.740948 | 20.02715633 | 22.90852467 | 20.679538 | 18.554477 | 33.008772 | 6.514748 | 30.44964 | 38.141027 | 40.354798 | 33.807689 | 33.630242 | 43.103929 | 21.6262595 | 39.589559 | 31.761251 | 34.518039 | 35.028437 | 30.524352 | 42.625173 | 25.705511 | 27.128401 | 25.104158 | 31.209052 | 27.126077 | 23.254486 | 21.256992 | 15.635641 | 17.236908 | 16.230857 | 51.91692 | 40.631166 | 24.744454 | 19.979599 | 20.990022 | 22.06673 | 21.599744 | 19.754385 | 20.984349 | 22.492193 | 24.862293 | 25.475794 | 23.157746 | 24.96626489 | 21.470371 | 29.61508 | 25.668039 | 29.903229 | 27.267189 | 29.586484 | 25.109706 | 23.30565 | 21.3245 | 15.58545 | 17.3995 | 16.42954 | 28.08233 | 23.27619 | 16.14124 | 27.68615 | 30.67822 | 41.890214926368486 | 22.03188492174648 | 31.952228454954458 | 34.172203354782084 | 41.32809233732683
0.001814 | 25.14208 | 23.87577 | 23.224418 | 22.706329 | 42.30256075 | 44.266685 | 39.42405933 | 44.25023267 | 41.94681975 | 43.176158 | 37.596286 | 31.853694 | 31.817603 | 32.688164 | 42.25807 | 40.184422 | 39.315431 | 37.049326 | 37.523264 | 36.075329 | 34.556654 | 32.36548 | 32.14405 | 29.403724 | 41.409242 | 37.834811 | 43.245982 | 43.194914 | 41.741545 | 20.020455 | 22.900648 | 20.667617 | 18.545851 | 33.013173 | 6.518801 | 30.455964 | 38.120281 | 40.358824 | 33.809347 | 33.634235 | 43.095527 | 21.6186395 | 39.593457 | 31.759537 | 34.528188 | 35.03402 | 30.527826 | 42.619888 | 25.706747 | 27.135364 | 25.111226 | 31.206773 | 27.127282 | 23.254304 | 21.261233 | 15.641589 | 17.243675 | 16.24088 | 51.908831 | 40.643151 | 24.746009 | 19.986919 | 20.994127 | 22.070324 | 21.601056 | 19.76047 | 20.985571 | 22.497001 | 24.868041 | 25.483705 | 23.168516 | 24.96964424 | 21.482604 | 29.618792 | 25.678277 | 29.910843 | 27.278939 | 29.589827 | 25.121867 | 23.30565 | 21.32808 | 15.59252 | 17.40781 | 16.43766 | 28.08347 | 23.28236 | 16.14992 | 27.68725 | 30.67698 | 41.891394150960664 | 22.050460830986204 | 31.96767380773465 | 34.193439192468965 | 41.35685523524257
0.001815 | 25.143634 | 23.879182 | 23.226884 | 22.711858 | 42.30171625 | 44.27025467 | 39.423452 | 44.25930167 | 41.9500385 | 43.178297 | 37.603226 | 31.866512 | 31.83003 | 32.703076 | 42.255581 | 40.159187 | 39.319048 | 37.057872 | 37.528299 | 36.079311 | 34.562966 | 32.374378 | 32.150886 | 29.414904 | 41.410139 | 37.837074 | 43.247186 | 43.201474 | 41.742114 | 20.01370467 | 22.89273467 | 20.655448 | 18.53723167 | 33.017555 | 6.522859 | 30.462281 | 38.099448 | 40.362824 | 33.810944 | 33.638203 | 43.086965 | 21.611032 | 39.59734 | 31.757791 | 34.538355 | 35.039575 | 30.531275 | 42.614518 | 25.70796 | 27.142293 | 25.118263 | 31.204478 | 27.128467 | 23.254114 | 21.265463 | 15.647552 | 17.250431 | 16.250918 | 51.900715 | 40.655095 | 24.74754 | 19.994228 | 20.99823 | 22.073898 | 21.602353 | 19.766553 | 20.986775 | 22.501793 | 24.873766 | 25.491593 | 23.179283 | 24.97242441 | 21.494839 | 29.622447 | 25.688495 | 29.918442 | 27.290657 | 29.593114 | 25.133988 | 23.30565 | 21.33127 | 15.5991 | 17.41587 | 16.44495 | 28.08448 | 23.2898 | 16.158 | 27.68821 | 30.67572 | 41.893455749542944 | 22.067590344429007 | 31.980741255841476 | 34.212996744689505 | 41.38688770574762
0.001816 | 25.145155 | 23.882565 | 23.229324 | 22.717353 | 42.300836 | 44.27381533 | 39.422801 | 44.26830067 | 41.95322425 | 43.180352 | 37.607819 | 31.879307 | 31.842434 | 32.717861 | 42.253015 | 40.133876 | 39.322672 | 37.066507 | 37.533328 | 36.083262 | 34.569237 | 32.383286 | 32.157711 | 29.426069 | 41.411018 | 37.839305 | 43.248377 | 43.208022 | 41.742654 | 20.006906 | 22.884785 | 20.643016 | 18.528618 | 33.021918 | 6.526921 | 30.468592 | 38.07853 | 40.366801 | 33.812481 | 33.642147 | 43.078243 | 21.6034375 | 39.601209 | 31.756013 | 34.548538 | 35.045102 | 30.534699 | 42.609062 | 25.70915 | 27.149187 | 25.125271 | 31.202169 | 27.129633 | 23.253915 | 21.269681 | 15.65353 | 17.257178 | 16.260972 | 51.892572 | 40.666998 | 24.749047 | 20.001525 | 21.002331 | 22.077454 | 21.603634 | 19.772633 | 20.987962 | 22.50657 | 24.879468 | 25.499456 | 23.190045 | 24.97544861 | 21.507074 | 29.626046 | 25.698695 | 29.926027 | 27.302344 | 29.596348 | 25.146068 | 23.30565 | 21.33399 | 15.60502 | 17.4235 | 16.45129 | 28.08532 | 23.29888 | 16.16528 | 27.68898 | 30.67449 | 41.89586959324535 | 22.082362682387576 | 31.99739986085696 | 34.22983356130847 | 41.41631310375792
0.001817 | 25.146643 | 23.88592 | 23.23174 | 22.722816 | 42.29992 | 44.27736767 | 39.42210767 | 44.27723 | 41.956377 | 43.182322 | 37.612836 | 31.89208 | 31.854814 | 32.732518 | 42.250372 | 40.10849 | 39.326305 | 37.07523 | 37.538351 | 36.087182 | 34.575466 | 32.392203 | 32.164523 | 29.437219 | 41.411879 | 37.841507 | 43.249554 | 43.214559 | 41.743167 | 20.000059 | 22.87679867 | 20.630308 | 18.52000933 | 33.026263 | 6.530987 | 30.474895 | 38.057527 | 40.370752 | 33.813958 | 33.646066 | 43.069361 | 21.595857 | 39.605064 | 31.754203 | 34.558738 | 35.050602 | 30.538096 | 42.60352 | 25.710317 | 27.156048 | 25.132249 | 31.199845 | 27.130781 | 23.253707 | 21.273889 | 15.659521 | 17.263914 | 16.27104 | 51.884405 | 40.67886 | 24.75053 | 20.008809 | 21.006429 | 22.08099 | 21.604901 | 19.77871 | 20.989131 | 22.511331 | 24.885146 | 25.507295 | 23.200803 | 24.97987309 | 21.51931 | 29.629587 | 25.708874 | 29.933596 | 27.313998 | 29.599527 | 25.158108 | 23.30565 | 21.33669 | 15.61012 | 17.43051 | 16.45819 | 28.08667 | 23.30914 | 16.17157 | 27.68978 | 30.67333 | 41.89850621886898 | 22.093725884212255 | 32.01701141666952 | 34.24336910084017 | 41.44325478418941
0.001818 | 25.148098 | 23.889246 | 23.234131 | 22.728246 | 42.298969 | 44.280912 | 39.42137067 | 44.28628567 | 41.95949725 | 43.184207 | 37.61884 | 31.904829 | 31.86717 | 32.747045 | 42.247654 | 40.08303 | 39.329945 | 37.084043 | 37.543366 | 36.091072 | 34.581653 | 32.401131 | 32.171324 | 29.448354 | 41.41272 | 37.84368 | 43.250717 | 43.221086 | 41.743653 | 19.99316367 | 22.86877567 | 20.617308 | 18.511405 | 33.030591 | 6.535058 | 30.481191 | 38.036441 | 40.374679 | 33.815376 | 33.64996 | 43.060321 | 21.58829 | 39.608905 | 31.752362 | 34.568954 | 35.056075 | 30.541469 | 42.597891 | 25.711461 | 27.162874 | 25.139197 | 31.197508 | 27.131909 | 23.25349 | 21.278084 | 15.665526 | 17.27064 | 16.281124 | 51.876212 | 40.690682 | 24.75199 | 20.016081 | 21.010525 | 22.084508 | 21.606152 | 19.784784 | 20.990283 | 22.516077 | 24.8908 | 25.515109 | 23.211557 | 24.98510522 | 21.531545 | 29.633072 | 25.719034 | 29.941149 | 27.325621 | 29.602653 | 25.170106 | 23.30565 | 21.34011 | 15.61443 | 17.4367 | 16.46699 | 28.08855 | 23.32016 | 16.17688 | 27.69077 | 30.67229 | 41.901236163214975 | 22.10462679365449 | 32.03837070253442 | 34.2598406249602 | 41.46583610195804
0.001819 | 25.14952 | 23.892544 | 23.236498 | 22.733644 | 42.29798225 | 44.28444733 | 39.420592 | 44.29533433 | 41.9625845 | 43.186007 | 37.625025 | 31.917554 | 31.879501 | 32.761438 | 42.244862 | 40.057497 | 39.333594 | 37.092946 | 37.548375 | 36.094932 | 34.587799 | 32.410067 | 32.178112 | 29.459474 | 41.413544 | 37.845823 | 43.251866 | 43.2276 | 41.744112 | 19.98622 | 22.86071667 | 20.604002 | 18.50280533 | 33.034901 | 6.539133 | 30.487478 | 38.015272 | 40.378582 | 33.816734 | 33.65383 | 43.051122 | 21.5807365 | 39.612731 | 31.750489 | 34.579185 | 35.06152 | 30.544816 | 42.592175 | 25.712582 | 27.169668 | 25.146115 | 31.195156 | 27.133017 | 23.253265 | 21.282269 | 15.671543 | 17.277356 | 16.291223 | 51.867995 | 40.702465 | 24.753427 | 20.02334 | 21.014618 | 22.088006 | 21.60739 | 19.790855 | 20.991417 | 22.520807 | 24.896429 | 25.522898 | 23.222306 | 24.99077241 | 21.543778 | 29.6365 | 25.729174 | 29.948685 | 27.337211 | 29.605724 | 25.182064 | 23.30565 | 21.34408 | 15.61942 | 17.44188 | 16.47703 | 28.09073 | 23.33148 | 16.18141 | 27.6919 | 30.67144 | 41.90392996308445 | 22.118063368721778 | 32.06027249770697 | 34.280095585424135 | 41.48149002945782
0.00182 | 25.150909 | 23.895813 | 23.238839 | 22.739009 | 42.296961 | 44.28797567 | 39.41977 | 44.304314 | 41.96563875 | 43.187721 | 37.630584 | 31.930255 | 31.891806 | 32.775697 | 42.241996 | 40.031893 | 39.337252 | 37.101938 | 37.553375 | 36.098762 | 34.593904 | 32.419013 | 32.184889 | 29.47058 | 41.414349 | 37.847938 | 43.253002 | 43.234104 | 41.744546 | 19.97922867 | 22.852621 | 20.590375 | 18.49420967 | 33.039193 | 6.543211 | 30.493758 | 37.994023 | 40.382459 | 33.818034 | 33.657674 | 43.041764 | 21.573029 | 39.616542 | 31.748585 | 34.589433 | 35.066938 | 30.548138 | 42.586372 | 25.71368 | 27.176429 | 25.153004 | 31.19279 | 27.134107 | 23.25303 | 21.286441 | 15.677573 | 17.283741 | 16.300853 | 51.859755 | 40.714208 | 24.754841 | 20.030585 | 21.01871 | 22.091485 | 21.608612 | 19.796924 | 20.992534 | 22.525522 | 24.902035 | 25.530661 | 23.233049 | 24.99650207 | 21.55601 | 29.639872 | 25.739293 | 29.956203 | 27.348769 | 29.608743 | 25.19398 | 23.30565 | 21.34847 | 15.62525 | 17.44595 | 16.4881 | 28.09312 | 23.34267 | 16.18536 | 27.69311 | 30.67069 | 41.90645815527853 | 22.13325494111072 | 32.08151158144241 | 34.30296122582986 | 41.49761974505839
0.001821 | 25.152266 | 23.899054 | 23.241157 | 22.744342 | 42.29590475 | 44.29149633 | 39.41890667 | 44.31322567 | 41.96866075 | 43.189348 | 37.63464 | 31.942931 | 31.904086 | 32.789817 | 42.239057 | 40.006217 | 39.340919 | 37.111021 | 37.558369 | 36.102563 | 34.599968 | 32.427967 | 32.191653 | 29.48167 | 41.415137 | 37.850025 | 43.254124 | 43.240595 | 41.744955 | 19.97218933 | 22.844489 | 20.576414 | 18.48561767 | 33.04347 | 6.547293 | 30.500028 | 37.972694 | 40.386312 | 33.819275 | 33.661493 | 43.032249 | 21.5653005 | 39.620339 | 31.74665 | 34.599695 | 35.072327 | 30.551436 | 42.580481 | 25.714757 | 27.183157 | 25.159864 | 31.190409 | 27.135177 | 23.252787 | 21.290602 | 15.683616 | 17.290102 | 16.310475 | 51.851493 | 40.725912 | 24.756232 | 20.037817 | 21.0228 | 22.094946 | 21.609821 | 19.80299 | 20.993632 | 22.530222 | 24.907615 | 25.538399 | 23.243787 | 25.0019216 | 21.568238 | 29.643187 | 25.749391 | 29.963702 | 27.360295 | 29.611708 | 25.205855 | 23.30565 | 21.35317 | 15.63176 | 17.45074 | 16.50002 | 28.09562 | 23.35328 | 16.18895 | 27.69437 | 30.66977 | 41.908691276598326 | 22.149420842517912 | 32.10088273299607 | 34.32726478977519 | 41.517023066059465
0.001822 | 25.153591 | 23.902266 | 23.243449 | 22.749644 | 42.294814 | 44.29501033 | 39.41800133 | 44.32207033 | 41.97165 | 43.190888 | 37.637895 | 31.955583 | 31.916339 | 32.803798 | 42.236046 | 39.980473 | 39.344595 | 37.120194 | 37.563354 | 36.106335 | 34.605991 | 32.436931 | 32.198405 | 29.492745 | 41.415906 | 37.852084 | 43.255233 | 43.247074 | 41.74534 | 19.965102 | 22.83632067 | 20.562102 | 18.477029 | 33.047729 | 6.551379 | 30.506289 | 37.951286 | 40.39014 | 33.820458 | 33.665286 | 43.022577 | 21.557587 | 39.62412 | 31.744684 | 34.609973 | 35.077689 | 30.554709 | 42.574502 | 25.71581 | 27.189852 | 25.166694 | 31.188016 | 27.136228 | 23.252535 | 21.294752 | 15.68967 | 17.296454 | 16.32011 | 51.843208 | 40.737577 | 24.7576 | 20.045034 | 21.026888 | 22.098388 | 21.611017 | 19.809053 | 20.994711 | 22.534907 | 24.913171 | 25.546111 | 23.254519 | 25.0066584 | 21.580463 | 29.646445 | 25.759468 | 29.971183 | 27.371788 | 29.61462 | 25.217689 | 23.30565 | 21.35808 | 15.63878 | 17.45620923 | 16.5126 | 28.09812 | 23.36288 | 16.19239 | 27.69561 | 30.66869 | 41.91049986384496 | 22.16578040463996 | 32.11718073162317 | 34.35183352085804 | 41.53833515967263
0.001823 | 25.154883 | 23.90545 | 23.245718 | 22.754913 | 42.2936885 | 44.298517 | 39.417055 | 44.33084867 | 41.97460675 | 43.192342 | 37.642071 | 31.968209 | 31.928565 | 32.817637 | 42.232964 | 39.954659 | 39.348281 | 37.129458 | 37.56833 | 36.110077 | 34.611973 | 32.445903 | 32.205144 | 29.503805 | 41.416658 | 37.854116 | 43.256329 | 43.253541 | 41.745701 | 19.95796733 | 22.82811633 | 20.547427 | 18.468444 | 33.051973 | 6.555467 | 30.512541 | 37.9298 | 40.393944 | 33.821583 | 33.669054 | 43.012747 | 21.5498885 | 39.627885 | 31.742688 | 34.620265 | 35.083023 | 30.557958 | 42.568435 | 25.716842 | 27.196516 | 25.173495 | 31.185608 | 27.137259 | 23.252275 | 21.298889 | 15.695735 | 17.302796 | 16.329758 | 51.834902 | 40.749205 | 24.758946 | 20.052236 | 21.030975 | 22.101811 | 21.612198 | 19.815114 | 20.995772 | 22.539577 | 24.918701 | 25.553796 | 23.265245 | 25.01029832 | 21.592684 | 29.649647 | 25.769524 | 29.978644 | 27.383249 | 29.617479 | 25.229481 | 23.30565 | 21.36307 | 15.64613 | 17.46221 | 16.52565 | 28.10055 | 23.37102 | 16.19589 | 27.6968 | 30.6675 | 41.91216712786669 | 22.18155295917345 | 32.13015103473338 | 34.3754946626762 | 41.5601911931095
0.001824 | 25.156144 | 23.908605 | 23.247961 | 22.760151 | 42.29252925 | 44.30201733 | 39.41606733 | 44.33956167 | 41.977531 | 43.193707 | 37.646588 | 31.980809 | 31.940764 | 32.831732 | 42.229811 | 39.928779 | 39.351976 | 37.138812 | 37.573298 | 36.113791 | 34.617915 | 32.454884 | 32.211871 | 29.51485 | 41.417392 | 37.856122 | 43.257411 | 43.259995 | 41.74604 | 19.95078567 | 22.81987633 | 20.532373 | 18.45986133 | 33.056201 | 6.559559 | 30.518782 | 37.908238 | 40.397722 | 33.822651 | 33.672795 | 43.002761 | 21.541899 | 39.631635 | 31.74066 | 34.630572 | 35.08833 | 30.561182 | 42.562278 | 25.717852 | 27.203149 | 25.180268 | 31.183187 | 27.138271 | 23.252006 | 21.303015 | 15.701812 | 17.30913 | 16.339418 | 51.826576 | 40.760795 | 24.76027 | 20.059423 | 21.035061 | 22.105216 | 21.613367 | 19.821172 | 20.996814 | 22.544232 | 24.924206 | 25.561455 | 23.275964 | 25.01282197 | 21.6049 | 29.652793 | 25.779558 | 29.986084 | 27.394677 | 29.620285 | 25.241232 | 23.30565 | 21.36804 | 15.65365 | 17.4686 | 16.53897 | 28.10278 | 23.37733 | 16.19965 | 27.69788 | 30.66625 | 41.91428501543638 | 22.19595783781498 | 32.145983889880476 | 34.39707545882759 | 41.58122633358165
0.001825 | 25.157373 | 23.911732 | 23.250181 | 22.765358 | 42.2913355 | 44.305511 | 39.415039 | 44.34821 | 41.98042275 | 43.194983 | 37.650863 | 31.993383 | 31.952936 | 32.847479 | 42.226589 | 39.902832 | 39.355681 | 37.148258 | 37.578257 | 36.117477 | 34.623817 | 32.463873 | 32.218584 | 29.525879 | 41.418109 | 37.858101 | 43.25848 | 43.266437 | 41.746357 | 19.94355667 | 22.81159933 | 20.516925 | 18.451281 | 33.060414 | 6.563654 | 30.525013 | 37.8866 | 40.401475 | 33.823662 | 33.676509 | 42.992619 | 21.5333625 | 39.635369 | 31.738602 | 34.640893 | 35.093608 | 30.564383 | 42.556032 | 25.71884 | 27.20975 | 25.187011 | 31.180752 | 27.139264 | 23.251729 | 21.307129 | 15.707899 | 17.315454 | 16.349091 | 51.818229 | 40.772348 | 24.761572 | 20.066595 | 21.039145 | 22.108602 | 21.614523 | 19.827227 | 20.997838 | 22.548872 | 24.929686 | 25.569087 | 23.286677 | 25.01602809 | 21.61711 | 29.655881 | 25.78957 | 29.993503 | 27.406072 | 29.623039 | 25.25294 | 23.30565 | 21.37288 | 15.66117 | 17.47522 | 16.55237 | 28.10474 | 23.38432 | 16.20389 | 27.6988 | 30.66499 | 41.9167372890333 | 22.20821437226114 | 32.165039371507 | 34.41540315291002 | 41.600075748300675
0.001826 | 25.15857 | 23.914831 | 23.252376 | 22.770534 | 42.290108 | 44.308999 | 39.41397033 | 44.356794 | 41.9832825 | 43.196168 | 37.654317 | 32.005931 | 31.965081 | 32.86303 | 42.223299 | 39.87682 | 39.359396 | 37.157796 | 37.583207 | 36.121134 | 34.629679 | 32.47287 | 32.225285 | 29.536893 | 41.418808 | 37.860054 | 43.259536 | 43.272865 | 41.746652 | 19.93628033 | 22.80328667 | 20.50107 | 18.44270333 | 33.064364 | 6.567751 | 30.531233 | 37.864889 | 40.405204 | 33.824616 | 33.680197 | 42.982321 | 21.5248425 | 39.639087 | 31.736638 | 34.651229 | 35.098859 | 30.567559 | 42.549696 | 25.719806 | 27.216321 | 25.193726 | 31.178304 | 27.140237 | 23.251443 | 21.31123 | 15.713997 | 17.321769 | 16.358775 | 51.809864 | 40.783864 | 24.762852 | 20.07375 | 21.043228 | 22.11197 | 21.615666 | 19.83328 | 20.998842 | 22.553497 | 24.935139 | 25.576692 | 23.297382 | 25.01966829 | 21.629314 | 29.658914 | 25.79956 | 30.0009 | 27.417435 | 29.625741 | 25.264607 | 23.30565 | 21.37746 | 15.66851 | 17.48192 | 16.56566 | 28.10631 | 23.39266 | 16.20883 | 27.69975 | 30.66377 | 41.91939448545855 | 22.217926315286952 | 32.186112258868235 | 34.42940310645541 | 41.61537460447816
0.001827 | 25.159736 | 23.917901 | 23.254547 | 22.775678 | 42.288847 | 44.312481 | 39.41286133 | 44.365315 | 41.98611 | 43.197262 | 37.659421 | 32.018452 | 31.9772 | 32.878387 | 42.21994 | 39.850744 | 39.363121 | 37.166222 | 37.588147 | 36.124763 | 34.635501 | 32.481875 | 32.231973 | 29.547892 | 41.419491 | 37.861982 | 43.26058 | 43.27928 | 41.746926 | 19.92895733 | 22.79493833 | 20.484792 | 18.434128 | 33.067951 | 6.571851 | 30.537442 | 37.843104 | 40.408907 | 33.825514 | 33.683858 | 42.971867 | 21.516339 | 39.642788 | 31.734826 | 34.661577 | 35.104081 | 30.570712 | 42.54327 | 25.720751 | 27.222861 | 25.200412 | 31.175843 | 27.14119 | 23.251148 | 21.31532 | 15.720104 | 17.328075 | 16.368472 | 51.80148 | 40.795344 | 24.764111 | 20.08089 | 21.04731 | 22.11532 | 21.616797 | 19.839331 | 20.999827 | 22.558108 | 24.940567 | 25.584269 | 23.308079 | 25.02349418 | 21.641511 | 29.66189 | 25.809528 | 30.008274 | 27.428764 | 29.628391 | 25.276233 | 23.30565 | 21.38168 | 15.67551 | 17.48855 | 16.57866 | 28.10788 | 23.40197 | 16.21464 | 27.70145 | 30.66264 | 41.92212714151326 | 22.229296154663125 | 32.20799733121943 | 34.44466728204475 | 41.62864720746032
0.001828 | 25.160871 | 23.920942 | 23.256694 | 22.780792 | 42.287553 | 44.31595767 | 39.411713 | 44.373774 | 41.988905 | 43.198264 | 37.667304 | 32.030946 | 31.989291 | 32.893551 | 42.216515 | 39.824605 | 39.366858 | 37.174173 | 37.593077 | 36.128365 | 34.641283 | 32.490888 | 32.238648 | 29.558875 | 41.420156 | 37.863885 | 43.26161 | 43.285682 | 41.747181 | 19.92158767 | 22.786554 | 20.471421 | 18.42555467 | 33.071528 | 6.575954 | 30.543639 | 37.821247 | 40.412586 | 33.826356 | 33.687492 | 42.961259 | 21.507851 | 39.646473 | 31.732991 | 34.67194 | 35.109276 | 30.573841 | 42.536753 | 25.721675 | 27.229371 | 25.20707 | 31.173368 | 27.142124 | 23.250846 | 21.319398 | 15.726221 | 17.334373 | 16.378179 | 51.793078 | 40.806788 | 24.765348 | 20.088012 | 21.051391 | 22.118651 | 21.617916 | 19.845379 | 21.000792 | 22.562704 | 24.945968 | 25.591818 | 23.318769 | 25.02725734 | 21.653701 | 29.664809 | 25.819472 | 30.015625 | 27.440061 | 29.630989 | 25.287816 | 23.30565 | 21.38542 | 15.68199 | 17.49495 | 16.59117 | 28.10983 | 23.41186 | 16.22134 | 27.7035 | 30.66165 | 41.924805793998544 | 22.243073751598338 | 32.2294893678159 | 34.46312360148009 | 41.64582385814354
0.001829 | 25.161974 | 23.923956 | 23.258818 | 22.785876 | 42.286225 | 44.31942933 | 39.41052433 | 44.38217067 | 41.99166825 | 43.199173 | 37.676298 | 32.043412 | 32.001355 | 32.908523 | 42.213023 | 39.798404 | 39.370605 | 37.182183 | 37.597996 | 36.131939 | 34.647026 | 32.499909 | 32.24531 | 29.569843 | 41.420805 | 37.865763 | 43.262627 | 43.292071 | 41.747416 | 19.914171 | 22.778134 | 20.459551 | 18.41698333 | 33.075093 | 6.580058 | 30.549824 | 37.799319 | 40.416239 | 33.827143 | 33.691099 | 42.950497 | 21.49938 | 39.650142 | 31.731134 | 34.682315 | 35.114442 | 30.576947 | 42.530145 | 25.722577 | 27.235851 | 25.2137 | 31.170881 | 27.143038 | 23.250534 | 21.323463 | 15.732347 | 17.340661 | 16.387897 | 51.784659 | 40.818196 | 24.766565 | 20.095118 | 21.055472 | 22.121965 | 21.619023 | 19.851425 | 21.001738 | 22.567286 | 24.951342 | 25.59934 | 23.329451 | 25.03070939 | 21.665881 | 29.667672 | 25.829394 | 30.022951 | 27.451324 | 29.633536 | 25.299356 | 23.30565 | 21.38857 | 15.68779 | 17.50099 | 16.60299 | 28.11207 | 23.42193 | 16.22881 | 27.7058 | 30.66084 | 41.927300979715525 | 22.2584784377892 | 32.24938314791291 | 34.4837296146262 | 41.66589472853145
0.00183 | 25.163047 | 23.92694 | 23.260917 | 22.790929 | 42.2848735 | 44.322896 | 39.409297 | 44.390507 | 41.99439925 | 43.199987 | 37.685222 | 32.055851 | 32.013393 | 32.923307 | 42.209466 | 39.772143 | 39.374363 | 37.190252 | 37.602906 | 36.135487 | 34.65273 | 32.508937 | 32.251958 | 29.580795 | 41.421437 | 37.867618 | 43.263632 | 43.298445 | 41.747633 | 19.90670833 | 22.76967833 | 20.447468 | 18.408413 | 33.078647 | 6.584165 | 30.555996 | 37.777322 | 40.419867 | 33.827874 | 33.694678 | 42.93958 | 21.4909255 | 39.653793 | 31.729254 | 34.692704 | 35.11958 | 30.58003 | 42.523446 | 25.723458 | 27.242301 | 25.220301 | 31.168381 | 27.143932 | 23.250215 | 21.327391 | 15.738481 | 17.346941 | 16.397626 | 51.776224 | 40.82957 | 24.76776 | 20.102205 | 21.059552 | 22.12526 | 21.620119 | 19.857468 | 21.002663 | 22.571853 | 24.956689 | 25.606833 | 23.340124 | 25.03360194 | 21.678053 | 29.670479 | 25.839292 | 30.030253 | 27.462554 | 29.636032 | 25.310855 | 23.30565 | 21.3911 | 15.69274 | 17.50651 | 16.61395 | 28.11449 | 23.43179 | 16.23694 | 27.70825 | 30.66007 | 41.92948323546533 | 22.27472954493227 | 32.26647345076572 | 34.50544287134784 | 41.68749498583565
0.001831 | 25.164088 | 23.929897 | 23.262992 | 22.795951 | 42.2835725 | 44.32635767 | 39.40803067 | 44.398783 | 41.9970985 | 43.200705 | 37.692895 | 32.068262 | 32.025404 | 32.937902 | 42.205845 | 39.745821 | 39.378132 | 37.198378 | 37.607804 | 36.139007 | 34.658395 | 32.517972 | 32.258593 | 29.591731 | 41.422053 | 37.869449 | 43.264624 | 43.304805 | 41.747832 | 19.89919933 | 22.76118667 | 20.435176 | 18.39984367 | 33.08219 | 6.588273 | 30.562156 | 37.755257 | 40.42347 | 33.828551 | 33.69823 | 42.928509 | 21.4824865 | 39.657427 | 31.727353 | 34.703105 | 35.12469 | 30.58309 | 42.516655 | 25.724318 | 27.248723 | 25.226874 | 31.165868 | 27.144807 | 23.249887 | 21.33123 | 15.744624 | 17.353212 | 16.407365 | 51.767773 | 40.840909 | 24.768935 | 20.109275 | 21.063632 | 22.128538 | 21.621203 | 19.863509 | 21.003569 | 22.576406 | 24.962009 | 25.614297 | 23.350788 | 25.03641271 | 21.690215 | 29.67323 | 25.849166 | 30.03753 | 27.473751 | 29.638476 | 25.322311 | 23.30565 | 21.39403 | 15.69677 | 17.51135 | 16.62384 | 28.117 | 23.44105 | 16.24562 | 27.71076 | 30.6591 | 41.93122309804907 | 22.291046404724185 | 32.27945348127322 | 34.52722092150975 | 41.709259797267734
0.001832 | 25.1651 | 23.932825 | 23.265043 | 22.800944 | 42.28224175 | 44.32981533 | 39.40672567 | 44.407 | 41.99976575 | 43.201327 | 37.700048 | 32.080648 | 32.037388 | 32.952311 | 42.20216 | 39.719442 | 39.381913 | 37.206559 | 37.612691 | 36.142501 | 34.664021 | 32.527015 | 32.265214 | 29.602652 | 41.422653 | 37.871257 | 43.265604 | 43.311151 | 41.748013 | 19.89164433 | 22.75265933 | 20.422676 | 18.39127533 | 33.085722 | 6.592383 | 30.568301 | 37.733123 | 40.427048 | 33.829173 | 33.701753 | 42.917286 | 21.4740625 | 39.661044 | 31.725429 | 34.713519 | 35.129772 | 30.586127 | 42.509772 | 25.725157 | 27.255116 | 25.23342 | 31.163342 | 27.145661 | 23.249551 | 21.335058 | 15.750774 | 17.359475 | 16.417114 | 51.759307 | 40.852214 | 24.770089 | 20.116327 | 21.067711 | 22.131798 | 21.622277 | 19.869548 | 21.004454 | 22.580945 | 24.967302 | 25.621733 | 23.361443 | 25.04067367 | 21.702366 | 29.675924 | 25.859016 | 30.04478 | 27.484914 | 29.640869 | 25.333725 | 23.30565 | 21.3974 | 15.70133 | 17.51536 | 16.63247 | 28.1195 | 23.44932 | 16.25472 | 27.71323 | 30.65799 | 41.92953814923428 | 22.3066483488615 | 32.292531899473545 | 34.54802131497674 | 41.729824330039285
0.001833 | 25.16608 | 23.935724 | 23.267071 | 22.805907 | 42.28088175 | 44.33326867 | 39.40538267 | 44.41515833 | 42.002401 | 43.201851 | 37.712398 | 32.093009 | 32.049346 | 32.966535 | 42.198412 | 39.693005 | 39.385706 | 37.214795 | 37.617567 | 36.145969 | 34.669608 | 32.536064 | 32.271822 | 29.613557 | 41.423236 | 37.873042 | 43.266571 | 43.317483 | 41.748179 | 19.884043 | 22.74409667 | 20.409971 | 18.382708 | 33.089242 | 6.596494 | 30.574434 | 37.710924 | 40.4306 | 33.829741 | 33.705248 | 42.905909 | 21.4656545 | 39.664643 | 31.723483 | 34.723945 | 35.134825 | 30.589141 | 42.502796 | 25.725976 | 27.261481 | 25.239937 | 31.160804 | 27.146496 | 23.249207 | 21.338875 | 15.756932 | 17.365729 | 16.426873 | 51.750826 | 40.863485 | 24.771223 | 20.123359 | 21.071791 | 22.13504 | 21.623339 | 19.875584 | 21.005319 | 22.58547 | 24.972567 | 25.629139 | 23.372088 | 25.0458018 | 21.714505 | 29.678562 | 25.868842 | 30.052003 | 27.496044 | 29.643212 | 25.345096 | 23.30565 | 21.40111 | 15.70663 | 17.51945 | 16.6405 | 28.12189 | 23.45621 | 16.26415 | 27.71556 | 30.65678 | 41.92737 | 22.320754709040834 | 32.308666082065415 | 34.56680160161352 | 41.747823751361906
0.001834 | 25.167031 | 23.938595 | 23.269075 | 22.810841 | 42.279492 | 44.33671833 | 39.404001 | 44.423259 | 42.00500475 | 43.202276 | 37.72742 | 32.105346 | 32.061277 | 32.980576 | 42.194603 | 39.666511 | 39.38951 | 37.223085 | 37.622431 | 36.149411 | 34.675157 | 32.54512 | 32.278415 | 29.624445 | 41.423803 | 37.874805 | 43.267526 | 43.323799 | 41.748328 | 19.876396 | 22.73549867 | 20.397063 | 18.374141 | 33.092751 | 6.600607 | 30.580552 | 37.68866 | 40.434128 | 33.830256 | 33.708714 | 42.894381 | 21.4572615 | 39.668225 | 31.721514 | 34.734382 | 35.13985 | 30.592133 | 42.495727 | 25.726774 | 27.267817 | 25.246427 | 31.158253 | 27.147311 | 23.248854 | 21.34268 | 15.763097 | 17.371974 | 16.436641 | 51.742332 | 40.874723 | 24.772337 | 20.130373 | 21.07587 | 22.138265 | 21.624392 | 19.881619 | 21.006163 | 22.589981 | 24.977804 | 25.636516 | 23.382724 | 25.0514245 | 21.726633 | 29.681143 | 25.878643 | 30.059199 | 27.507139 | 29.645504 | 25.356424 | 23.30565 | 21.40507 | 15.7125 | 17.52435 | 16.6502 | 28.12407 | 23.46163 | 16.27379 | 27.71766 | 30.65552 | 41.924878196411406 | 22.332584816958793 | 32.3268014608972 | 34.582519331284885 | 41.76194933034869
0.001835 | 25.167951 | 23.941438 | 23.271055 | 22.815745 | 42.278073 | 44.34016433 | 39.40258233 | 44.43130267 | 42.00757675 | 43.202601 | 37.743082 | 32.11766 | 32.073181 | 32.994436 | 42.190732 | 39.639962 | 39.393327 | 37.231426 | 37.627283 | 36.152827 | 34.680668 | 32.554182 | 32.284995 | 29.635318 | 41.424355 | 37.876546 | 43.268468 | 43.330101 | 41.748462 | 19.86870367 | 22.72686467 | 20.383953 | 18.36557433 | 33.096248 | 6.604721 | 30.586655 | 37.666331 | 40.437629 | 33.830717 | 33.712152 | 42.8827 | 21.448884 | 39.671788 | 31.719524 | 34.744832 | 35.144847 | 30.595103 | 42.488564 | 25.727552 | 27.274126 | 25.252889 | 31.15569 | 27.148106 | 23.248494 | 21.346473 | 15.769269 | 17.378211 | 16.446417 | 51.733826 | 40.885929 | 24.773431 | 20.137367 | 21.07995 | 22.141472 | 21.625434 | 19.887651 | 21.006987 | 22.594478 | 24.983013 | 25.643863 | 23.393349 | 25.05716919 | 21.738748 | 29.683669 | 25.88842 | 30.066366 | 27.518202 | 29.647747 | 25.367709 | 23.30565 | 21.40918 | 15.71879 | 17.52991 | 16.66131 | 28.12595 | 23.46804 | 16.28352 | 27.71943 | 30.65427 | 41.92220289279738 | 22.343010630083867 | 32.34588346781727 | 34.59453847709729 | 41.77974740567104
0.001836 | 25.168842 | 23.944252 | 23.273012 | 22.82062 | 42.27662475 | 44.34360733 | 39.401126 | 44.43929033 | 42.010117 | 43.202826 | 37.757351 | 32.129951 | 32.085059 | 33.008116 | 42.186801 | 39.613359 | 39.397156 | 37.239817 | 37.632123 | 36.156217 | 34.68614 | 32.563251 | 32.291561 | 29.646175 | 41.424891 | 37.878266 | 43.269398 | 43.336388 | 41.748582 | 19.86096567 | 22.718196 | 20.370645 | 18.35700767 | 33.099733 | 6.608835 | 30.592743 | 37.64394 | 40.441106 | 33.831125 | 33.715561 | 42.870868 | 21.440522 | 39.675334 | 31.717511 | 34.755292 | 35.149815 | 30.59805 | 42.481308 | 25.72831 | 27.280408 | 25.259324 | 31.153115 | 27.148882 | 23.248125 | 21.350255 | 15.775447 | 17.384439 | 16.456203 | 51.725307 | 40.897101 | 24.774506 | 20.144341 | 21.08403 | 22.144661 | 21.626467 | 19.893681 | 21.007789 | 22.59896 | 24.988193 | 25.65118 | 23.403964 | 25.06266326 | 21.75085 | 29.686138 | 25.898171 | 30.073504 | 27.52923 | 29.649939 | 25.378952 | 23.30565 | 21.41334 | 15.72536 | 17.53599 | 16.67362 | 28.1273 | 23.47556 | 16.29323 | 27.72089 | 30.65306 | 41.9194699886468 | 22.356798077767472 | 32.364857534674016 | 34.60841508060552 | 41.80239506448999
0.001837 | 25.169703 | 23.947038 | 23.274945 | 22.825465 | 42.275147 | 44.34704733 | 39.39963267 | 44.44722267 | 42.012626 | 43.202949 | 37.768198 | 32.14222 | 32.096911 | 33.021618 | 42.18281 | 39.586703 | 39.400999 | 37.248258 | 37.63695 | 36.159583 | 34.691575 | 32.572327 | 32.298113 | 29.657016 | 41.425411 | 37.879965 | 43.270317 | 43.342659 | 41.748688 | 19.853182 | 22.70949167 | 20.357141 | 18.34844067 | 33.103206 | 6.612951 | 30.598816 | 37.621487 | 40.444557 | 33.831481 | 33.71894 | 42.858884 | 21.4321745 | 39.678861 | 31.715476 | 34.765764 | 35.154754 | 30.600976 | 42.473957 | 25.729048 | 27.286662 | 25.265732 | 31.150527 | 27.149637 | 23.247749 | 21.354025 | 15.781631 | 17.39066 | 16.465997 | 51.716776 | 40.908242 | 24.775561 | 20.151294 | 21.08811 | 22.147834 | 21.627489 | 19.899709 | 21.00857 | 22.60343 | 24.993345 | 25.658466 | 23.414568 | 25.06753412 | 21.762938 | 29.688552 | 25.907896 | 30.080613 | 27.540224 | 29.652081 | 25.390151 | 23.30565 | 21.41747 | 15.73205 | 17.54242 | 16.68692 | 28.12813 | 23.48386 | 16.30282 | 27.72267 | 30.65196 | 41.91680894715854 | 22.373245349859616 | 32.38266909331578 | 34.624935263132315 | 41.82818626582006
0.001838 | 25.170534 | 23.949796 | 23.276855 | 22.830282 | 42.27364075 | 44.35048433 | 39.39810267 | 44.45510033 | 42.01510325 | 43.202969 | 37.779153 | 32.154469 | 32.108736 | 33.034943 | 42.178762 | 39.559995 | 39.404854 | 37.256747 | 37.641764 | 36.162923 | 34.696973 | 32.581408 | 32.30465 | 29.667841 | 41.425916 | 37.881643 | 43.271223 | 43.348914 | 41.748781 | 19.845354 | 22.70075167 | 20.343442 | 18.33987333 | 33.106668 | 6.617067 | 30.604873 | 37.598974 | 40.447982 | 33.831784 | 33.72229 | 42.84675 | 21.4238415 | 39.682369 | 31.713419 | 34.776247 | 35.159665 | 30.60388 | 42.466512 | 25.729766 | 27.29289 | 25.272113 | 31.147928 | 27.150372 | 23.247364 | 21.357783 | 15.78782 | 17.396872 | 16.475799 | 51.708232 | 40.919352 | 24.776597 | 20.158227 | 21.092191 | 22.150989 | 21.628503 | 19.905735 | 21.00933 | 22.607885 | 24.998468 | 25.665722 | 23.425161 | 25.07140917 | 21.77501 | 29.690909 | 25.917596 | 30.087691 | 27.551184 | 29.654174 | 25.401307 | 23.30565 | 21.42147 | 15.73872 | 17.54906 | 16.70098 | 28.12914 | 23.49257 | 16.31225 | 27.72478 | 30.65101 | 41.914349231531496 | 22.39144166667296 | 32.39826357559093 | 34.64318688080937 | 41.855414968675724
0.001839 | 25.171336 | 23.952525 | 23.278742 | 22.835071 | 42.2721045 | 44.35391967 | 39.39653633 | 44.46292367 | 42.01754925 | 43.202884 | 37.793507 | 32.166698 | 32.120534 | 33.048094 | 42.174655 | 39.533237 | 39.408722 | 37.265283 | 37.646564 | 36.166239 | 34.702332 | 32.590495 | 32.311173 | 29.67865 | 41.426406 | 37.883302 | 43.272117 | 43.355154 | 41.748862 | 19.83748 | 22.691977 | 20.32955 | 18.33130467 | 33.110117 | 6.621183 | 30.610914 | 37.576401 | 40.451382 | 33.832035 | 33.725611 | 42.834466 | 21.4155235 | 39.685858 | 31.71134 | 34.78674 | 35.164548 | 30.606762 | 42.458972 | 25.730464 | 27.299092 | 25.278466 | 31.145317 | 27.151087 | 23.246971 | 21.361529 | 15.794015 | 17.403075 | 16.485608 | 51.699674 | 40.93043 | 24.777614 | 20.165138 | 21.096273 | 22.154127 | 21.629508 | 19.911758 | 21.010068 | 22.612327 | 25.003562 | 25.672947 | 23.435742 | 25.07501606 | 21.787067 | 29.69321 | 25.92727 | 30.094737 | 27.562111 | 29.656217 | 25.41242 | 23.30565 | 21.42524 | 15.74521 | 17.55576 | 16.7156 | 28.13029 | 23.50138 | 16.32148 | 27.72712 | 30.65025 | 41.91222030496454 | 22.410476248520204 | 32.41058641334786 | 34.66225778976832 | 41.88237513207147
0.00184 | 25.172109 | 23.955226 | 23.280605 | 22.839831 | 42.27054 | 44.357352 | 39.394933 | 44.470695 | 42.01996375 | 43.202695 | 37.809227 | 32.178907 | 32.132307 | 33.061071 | 42.170491 | 39.506428 | 39.412603 | 37.273865 | 37.651351 | 36.16953 | 34.707655 | 32.599588 | 32.317681 | 29.689442 | 41.426881 | 37.884941 | 43.272999 | 43.361377 | 41.748931 | 19.829562 | 22.68316733 | 20.315469 | 18.32273533 | 33.113554 | 6.625299 | 30.616938 | 37.55377 | 40.454756 | 33.832235 | 33.728901 | 42.822031 | 21.4072205 | 39.689328 | 31.709239 | 34.797243 | 35.169401 | 30.609623 | 42.451336 | 25.731142 | 27.305268 | 25.284793 | 31.142695 | 27.151781 | 23.246571 | 21.365262 | 15.800214 | 17.409271 | 16.495425 | 51.691103 | 40.941478 | 24.778612 | 20.172028 | 21.100356 | 22.157248 | 21.630503 | 19.91778 | 21.010784 | 22.616755 | 25.008626 | 25.680141 | 23.446312 | 25.07968673 | 21.799108 | 29.695455 | 25.936917 | 30.101752 | 27.573002 | 29.658212 | 25.42349 | 23.30565 | 21.4287 | 15.75136 | 17.56236 | 16.73055 | 28.13151 | 23.50992 | 16.3305 | 27.72959 | 30.64943 | 41.91054280225582 | 22.429438315714073 | 32.42804528873731 | 34.681235846140844 | 41.90736071502181
0.001841 | 25.172852 | 23.957898 | 23.282446 | 22.844562 | 42.268946 | 44.360783 | 39.39329467 | 44.47841367 | 42.02234675 | 43.2024 | 37.824282 | 32.191099 | 32.144053 | 33.073876 | 42.166272 | 39.479571 | 39.416499 | 37.28249 | 37.656124 | 36.172798 | 34.712941 | 32.608686 | 32.324175 | 29.700218 | 41.427341 | 37.886561 | 43.27387 | 43.367584 | 41.74899 | 19.82159867 | 22.67432233 | 20.301199 | 18.314165 | 33.116978 | 6.629416 | 30.622945 | 37.531081 | 40.458105 | 33.832384 | 33.732162 | 42.809448 | 21.3989305 | 39.69278 | 31.707115 | 34.807757 | 35.174226 | 30.612463 | 42.443604 | 25.731801 | 27.311418 | 25.291093 | 31.14006 | 27.152456 | 23.246162 | 21.368983 | 15.806417 | 17.415459 | 16.505249 | 51.682518 | 40.952495 | 24.779591 | 20.178895 | 21.104439 | 22.160352 | 21.631491 | 19.9238 | 21.011479 | 22.62117 | 25.013661 | 25.687302 | 23.456869 | 25.08506803 | 21.811132 | 29.697644 | 25.946538 | 30.108734 | 27.58386 | 29.660157 | 25.434516 | 23.30565 | 21.43174 | 15.75704 | 17.56872 | 16.74563 | 28.13277 | 23.51785 | 16.33926 | 27.73211 | 30.64842 | 41.90874785859009 | 22.44741708856722 | 32.45024817422584 | 34.699208906058594 | 41.92866567654121
0.001842 | 25.173567 | 23.960542 | 23.284263 | 22.849266 | 42.26732325 | 44.36421267 | 39.39162067 | 44.48608067 | 42.02469875 | 43.201997 | 37.836636 | 32.203273 | 32.155773 | 33.086512 | 42.161997 | 39.452666 | 39.420408 | 37.291159 | 37.660883 | 36.176041 | 34.718189 | 32.61779 | 32.330654 | 29.710978 | 41.427786 | 37.888163 | 43.274729 | 43.373775 | 41.749038 | 19.813591 | 22.66544233 | 20.286744 | 18.30559333 | 33.120391 | 6.633532 | 30.628935 | 37.508337 | 40.461428 | 33.832482 | 33.735392 | 42.796715 | 21.390655 | 39.696211 | 31.70497 | 34.81828 | 35.179023 | 30.615282 | 42.435776 | 25.732441 | 27.317544 | 25.297366 | 31.137414 | 27.15311 | 23.245746 | 21.372692 | 15.812625 | 17.421639 | 16.515079 | 51.673917 | 40.963483 | 24.780553 | 20.18574 | 21.108524 | 22.163439 | 21.63247 | 19.929818 | 21.012151 | 22.625572 | 25.018665 | 25.694433 | 23.467414 | 25.09078737 | 21.823139 | 29.699777 | 25.956131 | 30.115683 | 27.594683 | 29.662054 | 25.445498 | 23.30565 | 21.43427 | 15.76208 | 17.57469 | 16.76062 | 28.13401 | 23.52485 | 16.34775 | 27.73455 | 30.64728 | 41.90652478388407 | 22.46350178739236 | 32.475647006088636 | 34.715264825653264 | 41.94469923240872
0.001843 | 25.174253 | 23.963158 | 23.286057 | 22.853942 | 42.26567175 | 44.36764033 | 39.389911 | 44.493697 | 42.02701975 | 43.201486 | 37.845922 | 32.21543 | 32.167467 | 33.098979 | 42.157668 | 39.425715 | 39.424331 | 37.299869 | 37.665628 | 36.179261 | 34.723402 | 32.626899 | 32.337119 | 29.721722 | 41.428217 | 37.889746 | 43.275576 | 43.379949 | 41.749076 | 19.805539 | 22.65652733 | 20.272105 | 18.29701967 | 33.12379 | 6.637648 | 30.634906 | 37.485538 | 40.464725 | 33.83253 | 33.738591 | 42.783833 | 21.382394 | 39.699623 | 31.702802 | 34.828813 | 35.18379 | 30.61808 | 42.427852 | 25.733061 | 27.323644 | 25.303613 | 31.134757 | 27.153744 | 23.245322 | 21.376388 | 15.818836 | 17.42781 | 16.524916 | 51.665301 | 40.974441 | 24.781496 | 20.192563 | 21.11261 | 22.166509 | 21.633441 | 19.935835 | 21.012801 | 22.62996 | 25.02364 | 25.70153 | 23.477946 | 25.09647215 | 21.835127 | 29.701854 | 25.965698 | 30.122598 | 27.605471 | 29.663902 | 25.456437 | 23.30565 | 21.43629 | 15.76635 | 17.58011 | 16.7753 | 28.13519 | 23.53055 | 16.35594 | 27.73684 | 30.64605 | 41.90400304133664 | 22.47678163250218 | 32.502735258394765 | 34.72849146105651 | 41.96208482897553
0.001844 | 25.17491 | 23.965745 | 23.287828 | 22.85859 | 42.2639915 | 44.37106767 | 39.38816667 | 44.50126333 | 42.02930975 | 43.200866 | 37.858023 | 32.227572 | 32.179135 | 33.111279 | 42.153286 | 39.398718 | 39.428269 | 37.30862 | 37.670357 | 36.182458 | 34.728577 | 32.636013 | 32.343568 | 29.732448 | 41.428633 | 37.891312 | 43.276412 | 43.386106 | 41.749106 | 19.797443 | 22.64757733 | 20.257285 | 18.288444 | 33.127177 | 6.641763 | 30.64086 | 37.462685 | 40.467996 | 33.832528 | 33.74176 | 42.770803 | 21.3741465 | 39.703015 | 31.700612 | 34.839355 | 35.188528 | 30.620857 | 42.41983 | 25.733663 | 27.32972 | 25.309834 | 31.132089 | 27.154358 | 23.24489 | 21.380072 | 15.82505 | 17.433974 | 16.534759 | 51.656669 | 40.985371 | 24.782421 | 20.199362 | 21.116698 | 22.169563 | 21.634405 | 19.941849 | 21.013428 | 22.634335 | 25.028584 | 25.708596 | 23.488465 | 25.10174977 | 21.847095 | 29.703875 | 25.975236 | 30.129478 | 27.616225 | 29.665702 | 25.467332 | 23.30565 | 21.43871 | 15.77062 | 17.58484 | 16.78946 | 28.13625 | 23.53522 | 16.36379 | 27.73888 | 30.64479 | 41.90131209414668 | 22.4870173234293 | 32.53000640521334 | 34.737597355883615 | 41.98340824178149
0.001845 | 25.175539 | 23.968304 | 23.289576 | 22.86321 | 42.262283 | 44.374494 | 39.38638767 | 44.50878067 | 42.03156875 | 43.200135 | 37.872023 | 32.239699 | 32.190777 | 33.123413 | 42.14885 | 39.371677 | 39.432221 | 37.31741 | 37.675072 | 36.185631 | 34.733717 | 32.645131 | 32.350002 | 29.743159 | 41.429035 | 37.89286 | 43.277236 | 43.392246 | 41.749128 | 19.78930233 | 22.638593 | 20.242285 | 18.27986667 | 33.130551 | 6.645877 | 30.646794 | 37.43978 | 40.471242 | 33.832476 | 33.744897 | 42.757626 | 21.3659125 | 39.706387 | 31.6984 | 34.849906 | 35.193238 | 30.623614 | 42.41093 | 25.734246 | 27.335771 | 25.316028 | 31.12941 | 27.154952 | 23.24445 | 21.383742 | 15.831266 | 17.44013 | 16.544608 | 51.648021 | 40.996272 | 24.783328 | 20.206137 | 21.120787 | 22.1726 | 21.635361 | 19.947862 | 21.014032 | 22.638697 | 25.033498 | 25.715629 | 23.498971 | 25.10624765 | 21.859044 | 29.70584 | 25.984747 | 30.136323 | 27.626944 | 29.667454 | 25.478183 | 23.30565 | 21.44145 | 15.7759 | 17.58893 | 16.80288 | 28.13715 | 23.54095 | 16.37129 | 27.74056 | 30.64354 | 41.89858140551308 | 22.499262151643727 | 32.555953920613476 | 34.74786345233317 | 42.007134033939664
0.001846 | 25.17614 | 23.970835 | 23.291301 | 22.867804 | 42.26054575 | 44.37792 | 39.38457467 | 44.51624967 | 42.03379675 | 43.199293 | 37.886076 | 32.251812 | 32.202392 | 33.135385 | 42.144363 | 39.344594 | 39.436188 | 37.326237 | 37.679771 | 36.188782 | 34.73882 | 32.654255 | 32.356421 | 29.753852 | 41.429423 | 37.894392 | 43.278049 | 43.398368 | 41.749142 | 19.78111833 | 22.62957333 | 20.227109 | 18.27128633 | 33.133912 | 6.649991 | 30.65271 | 37.416823 | 40.474462 | 33.832375 | 33.748003 | 42.744301 | 21.357692 | 39.709909 | 31.696166 | 34.860466 | 35.197918 | 30.626351 | 42.401324 | 25.73481 | 27.341799 | 25.322196 | 31.126719 | 27.155524 | 23.244003 | 21.3874 | 15.837485 | 17.446279 | 16.554462 | 51.639355 | 41.007145 | 24.784218 | 20.212888 | 21.124877 | 22.175621 | 21.63631 | 19.953873 | 21.014614 | 22.643047 | 25.03838 | 25.722628 | 23.509462 | 25.10938977 | 21.870973 | 29.70775 | 25.99423 | 30.143131 | 27.637628 | 29.669158 | 25.488989 | 23.30565 | 21.44446 | 15.78197 | 17.5942 | 16.81535 | 28.13788 | 23.54758 | 16.3784 | 27.74204 | 30.64236 | 41.895940438634696 | 22.51365892128512 | 32.57907127866423 | 34.75991100033407 | 42.0317267685631
0.001847 | 25.176713 | 23.973337 | 23.293004 | 22.87237 | 42.25877975 | 44.38134633 | 39.38272767 | 44.523672 | 42.0359935 | 43.198339 | 37.898335 | 32.263912 | 32.213982 | 33.147194 | 42.139825 | 39.317467 | 39.44017 | 37.335101 | 37.684454 | 36.191911 | 34.743888 | 32.663382 | 32.362825 | 29.764529 | 41.429797 | 37.895907 | 43.278851 | 43.404473 | 41.749149 | 19.77289033 | 22.62051967 | 20.211757 | 18.26270367 | 33.137261 | 6.654104 | 30.658606 | 37.393816 | 40.477656 | 33.832224 | 33.751078 | 42.730829 | 21.349485 | 39.713792 | 31.69391 | 34.871034 | 35.20257 | 30.629067 | 42.391588 | 25.735355 | 27.347803 | 25.328338 | 31.124018 | 27.156077 | 23.243548 | 21.391045 | 15.843706 | 17.452419 | 16.564321 | 51.630672 | 41.01799 | 24.785091 | 20.219615 | 21.12897 | 22.178625 | 21.637252 | 19.959882 | 21.015172 | 22.647383 | 25.043232 | 25.729594 | 23.51994 | 25.11211506 | 21.88288 | 29.709604 | 26.003684 | 30.149903 | 27.648277 | 29.670815 | 25.499752 | 23.30565 | 21.44765 | 15.78866 | 17.60047 | 16.82665 | 28.13876 | 23.55479 | 16.38512 | 27.7439 | 30.64129 | 41.89351865671043 | 22.529426964050124 | 32.59785195343474 | 34.77308846855179 | 42.05565100876482
0.001848 | 25.177258 | 23.975811 | 23.294683 | 22.876909 | 42.25698525 | 44.384772 | 39.380846 | 44.53104667 | 42.03816 | 43.197271 | 37.908294 | 32.275999 | 32.225546 | 33.158843 | 42.135237 | 39.290301 | 39.444167 | 37.344001 | 37.689121 | 36.195017 | 34.74892 | 32.672514 | 32.369213 | 29.77519 | 41.430157 | 37.897407 | 43.279641 | 43.41056 | 41.749151 | 19.76461867 | 22.61143033 | 20.196233 | 18.25411767 | 33.140596 | 6.658215 | 30.664482 | 37.370759 | 40.480824 | 33.832026 | 33.754121 | 42.717211 | 21.341291 | 39.717648 | 31.691631 | 34.88161 | 35.207192 | 30.631764 | 42.381722 | 25.735882 | 27.353785 | 25.334455 | 31.121306 | 27.156609 | 23.243086 | 21.394676 | 15.849929 | 17.458552 | 16.574184 | 51.62197 | 41.028808 | 24.785946 | 20.226317 | 21.133065 | 22.181613 | 21.638188 | 19.965889 | 21.015707 | 22.651706 | 25.048052 | 25.736527 | 23.530403 | 25.11545814 | 21.894766 | 29.711401 | 26.013109 | 30.156637 | 27.65889 | 29.672424 | 25.51047 | 23.30565 | 21.45095 | 15.7958 | 17.60753 | 16.83657 | 28.1398 | 23.56231 | 16.39155 | 27.74607 | 30.64039 | 41.891445522939144 | 22.54578561163531 | 32.615729313478056 | 34.786744325651824 | 42.07737131765788
0.001849 | 25.177776 | 23.978256 | 23.296341 | 22.881422 | 42.255163 | 44.38819833 | 39.37893167 | 44.53837533 | 42.04029575 | 43.196088 | 37.923566 | 32.288075 | 32.237084 | 33.170333 | 42.1306 | 39.263094 | 39.44818 | 37.352934 | 37.693772 | 36.198101 | 34.753916 | 32.681651 | 32.375586 | 29.785833 | 41.430503 | 37.898891 | 43.280421 | 43.416628 | 41.749147 | 19.75630367 | 22.60230733 | 20.180538 | 18.24552867 | 33.143918 | 6.662324 | 30.670337 | 37.347655 | 40.483966 | 33.831779 | 33.757132 | 42.703446 | 21.3331105 | 39.721476 | 31.689331 | 34.892194 | 35.211785 | 30.63444 | 42.371728 | 25.736391 | 27.359743 | 25.340545 | 31.118584 | 27.15712 | 23.242616 | 21.398295 | 15.856152 | 17.464678 | 16.584053 | 51.61325 | 41.0396 | 24.786785 | 20.232993 | 21.137162 | 22.184585 | 21.639117 | 19.971895 | 21.016219 | 22.656017 | 25.05284 | 25.743426 | 23.540851 | 25.11917062 | 21.906628 | 29.713143 | 26.022506 | 30.163332 | 27.669469 | 29.673986 | 25.521144 | 23.30565 | 21.45429 | 15.80323 | 17.6152 | 16.84444 | 28.14096 | 23.56983 | 16.39775 | 27.74845 | 30.63965 | 41.890214926368486 | 22.561954195737265 | 32.639138976322165 | 34.80022704029963 | 42.09535225835533
0.00185 | 25.178265 | 23.980673 | 23.297975 | 22.885908 | 42.253312 | 44.39162533 | 39.37698433 | 44.545659 | 42.04240025 | 43.19479 | 37.942471 | 32.300141 | 32.248596 | 33.181666 | 42.125914 | 39.235848 | 39.452208 | 37.361901 | 37.698406 | 36.201164 | 34.758877 | 32.690791 | 32.381943 | 29.79646 | 41.430836 | 37.90036 | 43.281189 | 43.422679 | 41.749138 | 19.74794533 | 22.59314967 | 20.164675 | 18.23693633 | 33.147227 | 6.666433 | 30.676172 | 37.324504 | 40.487082 | 33.831484 | 33.76011 | 42.689536 | 21.324942 | 39.725276 | 31.687008 | 34.902786 | 35.216349 | 30.637097 | 42.361608 | 25.736882 | 27.365679 | 25.34661 | 31.115852 | 27.157611 | 23.242138 | 21.401899 | 15.862377 | 17.470796 | 16.593925 | 51.60451 | 41.050365 | 24.787607 | 20.239644 | 21.141261 | 22.18754 | 21.640041 | 19.977899 | 21.016707 | 22.660315 | 25.057597 | 25.75029 | 23.551284 | 25.12300409 | 21.918468 | 29.71483 | 26.031873 | 30.169989 | 27.680013 | 29.675501 | 25.531773 | 23.30565 | 21.45758 | 15.81077 | 17.62329 | 16.85182 | 28.1422 | 23.57706 | 16.40383 | 27.75094 | 30.63877 | 41.890214926368486 | 22.577152048052596 | 32.666434984241185 | 34.8128850811607 | 42.10906748130333
0.001851 | 25.178728 | 23.983062 | 23.299587 | 22.890368 | 42.25143275 | 44.39505333 | 39.375004 | 44.552898 | 42.04447475 | 43.193375 | 37.962424 | 32.312196 | 32.260082 | 33.192844 | 42.121181 | 39.208565 | 39.456253 | 37.370898 | 37.703023 | 36.204205 | 34.763804 | 32.699935 | 32.388284 | 29.807069 | 41.431156 | 37.901815 | 43.281947 | 43.428711 | 41.749125 | 19.73954367 | 22.58395733 | 20.148646 | 18.22834067 | 33.150522 | 6.670539 | 30.681986 | 37.301307 | 40.490172 | 33.831142 | 33.763056 | 42.675481 | 21.3167865 | 39.729049 | 31.684664 | 34.913385 | 35.220884 | 30.639735 | 42.351362 | 25.737355 | 27.371594 | 25.35265 | 31.113111 | 27.158081 | 23.241654 | 21.405491 | 15.868601 | 17.476907 | 16.603801 | 51.595751 | 41.061104 | 24.788412 | 20.246269 | 21.145362 | 22.19048 | 21.640958 | 19.983902 | 21.017171 | 22.664601 | 25.062321 | 25.75712 | 23.561702 | 25.12671016 | 21.930283 | 29.71646 | 26.04121 | 30.176606 | 27.690521 | 29.67697 | 25.542358 | 23.30565 | 21.46075 | 15.81824 | 17.63161 | 16.86032 | 28.14346 | 23.5837 | 16.40988 | 27.75345 | 30.63773 | 41.890214926368486 | 22.5905985002779 | 32.69596015871112 | 34.8240669169005 | 42.12563128956462
0.001852 | 25.179163 | 23.985423 | 23.301177 | 22.894802 | 42.24952575 | 44.39848267 | 39.372991 | 44.56009367 | 42.04651825 | 43.191843 | 37.980842 | 32.324243 | 32.271543 | 33.203868 | 42.116401 | 39.181245 | 39.460314 | 37.379926 | 37.707623 | 36.207225 | 34.768695 | 32.709082 | 32.39461 | 29.817662 | 41.431462 | 37.903255 | 43.282693 | 43.434724 | 41.74911 | 19.73109933 | 22.574731 | 20.132453 | 18.21974067 | 33.153803 | 6.674643 | 30.687777 | 37.278066 | 40.493236 | 33.830752 | 33.76597 | 42.66128 | 21.308644 | 39.732795 | 31.682297 | 34.923992 | 35.225389 | 30.642353 | 42.340994 | 25.73781 | 27.377486 | 25.358664 | 31.110359 | 27.158531 | 23.241161 | 21.409068 | 15.874826 | 17.48301 | 16.61368 | 51.586971 | 41.071818 | 24.789202 | 20.252867 | 21.149467 | 22.193403 | 21.64187 | 19.989903 | 21.017611 | 22.668874 | 25.067013 | 25.763916 | 23.572104 | 25.13004043 | 21.942074 | 29.718035 | 26.050517 | 30.183183 | 27.700993 | 29.678391 | 25.552898 | 23.30565 | 21.46373 | 15.82549 | 17.63998 | 16.86978 | 28.14469 | 23.58947 | 16.41598 | 27.75587 | 30.63656 | 41.890214926368486 | 22.601512884109752 | 32.72605732120797 | 34.8331210161845 | 42.145315993231584
0.001853 | 25.179571 | 23.987755 | 23.302744 | 22.89921 | 42.2475905 | 44.40191367 | 39.370946 | 44.567246 | 42.04853175 | 43.190191 | 37.995139 | 32.336282 | 32.282978 | 33.21474 | 42.111574 | 39.15389 | 39.464391 | 37.388983 | 37.712205 | 36.210224 | 34.773552 | 32.718233 | 32.400919 | 29.828238 | 41.431756 | 37.904682 | 43.283429 | 43.440718 | 41.749091 | 19.72261167 | 22.56547033 | 20.116098 | 18.21113667 | 33.157072 | 6.678745 | 30.693547 | 37.254781 | 40.496274 | 33.830316 | 33.76885 | 42.646935 | 21.3005135 | 39.736514 | 31.679908 | 34.934605 | 35.229865 | 30.644952 | 42.330502 | 25.738247 | 27.383357 | 25.364653 | 31.107599 | 27.15896 | 23.240661 | 21.412632 | 15.88105 | 17.489106 | 16.623563 | 51.57817 | 41.082507 | 24.789975 | 20.259438 | 21.153573 | 22.196311 | 21.642777 | 19.995903 | 21.018027 | 22.673134 | 25.071672 | 25.770676 | 23.58249 | 25.13274651 | 21.953839 | 29.719554 | 26.059794 | 30.189718 | 27.71143 | 29.679767 | 25.563393 | 23.30565 | 21.46644 | 15.83234 | 17.6482 | 16.88003 | 28.14585 | 23.59408 | 16.42223 | 27.75811 | 30.63532 | 41.890214926368486 | 22.610070360541158 | 32.75506929320774 | 34.842902889978944 | 42.16675675951581
0.001854 | 25.179953 | 23.990059 | 23.304289 | 22.903592 | 42.24562725 | 44.405346 | 39.36886933 | 44.57435667 | 42.0505145 | 43.18842 | 38.009063 | 32.348313 | 32.294387 | 33.225461 | 42.106703 | 39.1265 | 39.468485 | 37.398068 | 37.71677 | 36.213203 | 34.778374 | 32.727387 | 32.407212 | 29.838796 | 41.432037 | 37.906096 | 43.284155 | 43.446694 | 41.749071 | 19.714082 | 22.556175 | 20.099583 | 18.20252833 | 33.160326 | 6.682845 | 30.699295 | 37.231453 | 40.499285 | 33.829834 | 33.771698 | 42.632446 | 21.292395 | 39.740207 | 31.677498 | 34.945225 | 35.234312 | 30.647531 | 42.31989 | 25.738667 | 27.389207 | 25.370618 | 31.10483 | 27.159368 | 23.240154 | 21.416182 | 15.887273 | 17.495195 | 16.633448 | 51.569347 | 41.093171 | 24.790732 | 20.265982 | 21.157683 | 22.199203 | 21.64368 | 20.001901 | 21.018418 | 22.677383 | 25.076298 | 25.777401 | 23.592859 | 25.13507204 | 21.965578 | 29.721018 | 26.069041 | 30.196212 | 27.721831 | 29.681096 | 25.573843 | 23.30565 | 21.46881 | 15.83862 | 17.65609 | 16.89089 | 28.14688 | 23.59893 | 16.42871 | 27.76008 | 30.63406 | 41.890214926368486 | 22.620612766473407 | 32.78133889618646 | 34.85562627415388 | 42.18858875562892
0.001855 | 25.180307 | 23.992334 | 23.305812 | 22.907948 | 42.24363625 | 44.40878067 | 39.366761 | 44.581426 | 42.05246725 | 43.186528 | 38.027702 | 32.360339 | 32.305771 | 33.236033 | 42.101788 | 39.099077 | 39.472596 | 37.407178 | 37.721316 | 36.216161 | 34.783162 | 32.736544 | 32.413489 | 29.849338 | 41.432305 | 37.907496 | 43.28487 | 43.452649 | 41.74905 | 19.70550967 | 22.54684567 | 20.082911 | 18.19391533 | 33.163566 | 6.686942 | 30.70502 | 37.208085 | 40.502271 | 33.829305 | 33.774512 | 42.617814 | 21.284289 | 39.743872 | 31.675065 | 34.955851 | 35.238729 | 30.650092 | 42.309159 | 25.739069 | 27.395037 | 25.376557 | 31.102052 | 27.159755 | 23.23964 | 21.419718 | 15.893495 | 17.501277 | 16.643336 | 51.560503 | 41.103811 | 24.791474 | 20.272498 | 21.161796 | 22.20208 | 21.644577 | 20.007898 | 21.018785 | 22.681619 | 25.080891 | 25.78409 | 23.603212 | 25.13808714 | 21.97729 | 29.722426 | 26.078256 | 30.202662 | 27.732197 | 29.68238 | 25.584248 | 23.30565 | 21.47077 | 15.84417 | 17.66346 | 16.90221 | 28.14774 | 23.60489 | 16.43552 | 27.76167 | 30.63283 | 41.890214926368486 | 22.63284186687313 | 32.80320895162012 | 34.87035921717899 | 42.20944714878246
0.001856 | 25.180635 | 23.994581 | 23.307313 | 22.912279 | 42.24161775 | 44.41221767 | 39.36462133 | 44.58845467 | 42.0543895 | 43.184513 | 38.048387 | 32.372358 | 32.317129 | 33.246458 | 42.096829 | 39.071622 | 39.476724 | 37.416314 | 37.725844 | 36.219099 | 34.787916 | 32.745704 | 32.41975 | 29.859862 | 41.43256 | 37.908885 | 43.285574 | 43.458585 | 41.749028 | 19.69689467 | 22.53748233 | 20.066083 | 18.185298 | 33.166793 | 6.691036 | 30.710721 | 37.184676 | 40.50523 | 33.828731 | 33.777292 | 42.603038 | 21.276195 | 39.747511 | 31.67261 | 34.966484 | 35.243117 | 30.652633 | 42.298309 | 25.739455 | 27.400846 | 25.382471 | 31.099266 | 27.160121 | 23.239118 | 21.42324 | 15.899716 | 17.507352 | 16.653226 | 51.551636 | 41.114428 | 24.792201 | 20.278986 | 21.165912 | 22.20494 | 21.64547 | 20.013894 | 21.019126 | 22.685843 | 25.085451 | 25.790743 | 23.613547 | 25.14161568 | 21.988975 | 29.723779 | 26.087441 | 30.20907 | 27.742527 | 29.683618 | 25.594608 | 23.30565 | 21.47285 | 15.8488 | 17.67012 | 16.91382 | 28.14848 | 23.61168 | 16.44274 | 27.76247 | 30.63167 | 41.890214926368486 | 22.646107104820835 | 32.81837381203608 | 34.88631988145285 | 42.227967106188046
0.001857 | 25.180937 | 23.9968 | 23.308792 | 22.916585 | 42.239571 | 44.41565733 | 39.36245067 | 44.59544367 | 42.0562815 | 43.182376 | 38.068433 | 32.384373 | 32.328462 | 33.256737 | 42.091828 | 39.044136 | 39.480869 | 37.425474 | 37.730353 | 36.222018 | 34.792636 | 32.754867 | 32.425994 | 29.870369 | 41.432803 | 37.910262 | 43.286268 | 43.464502 | 41.749006 | 19.68823767 | 22.52808433 | 20.049103 | 18.17667467 | 33.170005 | 6.695128 | 30.716399 | 37.161229 | 40.508162 | 33.828112 | 33.780038 | 42.58812 | 21.268112 | 39.751123 | 31.670133 | 34.977122 | 35.247475 | 30.655156 | 42.287343 | 25.739823 | 27.406635 | 25.388361 | 31.096471 | 27.160467 | 23.238589 | 21.426748 | 15.905934 | 17.513419 | 16.663117 | 51.542745 | 41.125021 | 24.792912 | 20.285445 | 21.170031 | 22.207786 | 21.646359 | 20.019888 | 21.019443 | 22.690055 | 25.089977 | 25.797359 | 23.623865 | 25.14540924 | 22.000631 | 29.725076 | 26.096594 | 30.215434 | 27.75282 | 29.68481 | 25.604922 | 23.30565 | 21.47533 | 15.85283 | 17.67588 | 16.92554 | 28.14939 | 23.61899 | 16.45039 | 27.76344 | 30.63063 | 41.890214926368486 | 22.659757923396995 | 32.83460158070639 | 34.90272642937403 | 42.24278379505728
0.001858 | 25.181213 | 23.998991 | 23.310248 | 22.920866 | 42.2374965 | 44.4191 | 39.36024933 | 44.602394 | 42.0581435 | 43.180115 | 38.085159 | 32.396384 | 32.339769 | 33.266872 | 42.086785 | 39.01662 | 39.485032 | 37.434656 | 37.734842 | 36.224917 | 34.797322 | 32.764032 | 32.432222 | 29.880858 | 41.433034 | 37.911628 | 43.286951 | 43.470398 | 41.748985 | 19.67953867 | 22.518653 | 20.031971 | 18.16804667 | 33.173203 | 6.699216 | 30.722052 | 37.137744 | 40.511069 | 33.827448 | 33.78275 | 42.573059 | 21.260041 | 39.754709 | 31.667634 | 34.987765 | 35.251803 | 30.65766 | 42.276262 | 25.740174 | 27.412405 | 25.394226 | 31.093669 | 27.160791 | 23.238053 | 21.430242 | 15.91215 | 17.51948 | 16.673011 | 51.533831 | 41.135592 | 24.793608 | 20.291876 | 21.174153 | 22.210616 | 21.647245 | 20.025881 | 21.019735 | 22.694256 | 25.09447 | 25.80394 | 23.634166 | 25.14921945 | 22.012259 | 29.726317 | 26.105715 | 30.221753 | 27.763078 | 29.685958 | 25.615191 | 23.30565 | 21.47813 | 15.85765 | 17.68117 | 16.93722 | 28.15046 | 23.62653 | 16.45842 | 27.76455 | 30.62978 | 41.890214926368486 | 22.673143765682113 | 32.853925457840774 | 34.918797023341114 | 42.25636064976704
0.001859 | 25.181463 | 24.001153 | 23.311683 | 22.925123 | 42.235395 | 44.42254567 | 39.35801733 | 44.60930533 | 42.0599755 | 43.177728 | 38.096776 | 32.408393 | 32.351051 | 33.276864 | 42.081701 | 38.989075 | 39.489213 | 37.44386 | 37.739313 | 36.227796 | 34.801975 | 32.7732 | 32.438433 | 29.89133 | 41.433253 | 37.912982 | 43.287625 | 43.476274 | 41.748966 | 19.67079767 | 22.50918733 | 20.01469 | 18.159413 | 33.176387 | 6.703301 | 30.727681 | 37.114222 | 40.513948 | 33.826739 | 33.785428 | 42.557856 | 21.2519815 | 39.758269 | 31.665113 | 34.998414 | 35.256102 | 30.660145 | 42.265067 | 25.740508 | 27.418155 | 25.400067 | 31.090859 | 27.161095 | 23.23751 | 21.433721 | 15.918363 | 17.525534 | 16.682905 | 51.524893 | 41.14614 | 24.79429 | 20.298276 | 21.178279 | 22.21343 | 21.648126 | 20.031872 | 21.020001 | 22.698444 | 25.098928 | 25.810483 | 23.644448 | 25.15279789 | 22.023856 | 29.727503 | 26.114805 | 30.228027 | 27.773299 | 29.68706 | 25.625414 | 23.30565 | 21.48117 | 15.86314 | 17.68824 | 16.94868 | 28.15165 | 23.63401 | 16.46677 | 27.76576 | 30.62853 | 41.890214926368486 | 22.6856140747567 | 32.87514022269457 | 34.93374982575264 | 42.273928943963995
0.00186 | 25.181687 | 24.003287 | 23.313096 | 22.929354 | 42.2332655 | 44.425995 | 39.35575567 | 44.61618 | 42.0617775 | 43.175215 | 38.110847 | 32.420399 | 32.362307 | 33.286715 | 42.076577 | 38.961502 | 39.493412 | 37.453083 | 37.743763 | 36.230657 | 34.806595 | 32.78237 | 32.444627 | 29.901785 | 41.433459 | 37.914326 | 43.288288 | 43.482129 | 41.748949 | 19.66201467 | 22.499688 | 19.997263 | 18.15077333 | 33.179557 | 6.707383 | 30.733286 | 37.090664 | 40.516802 | 33.825986 | 33.788072 | 42.542511 | 21.2439335 | 39.761803 | 31.662571 | 35.009068 | 35.260371 | 30.662612 | 42.25376 | 25.740826 | 27.423886 | 25.405883 | 31.088042 | 27.161377 | 23.23696 | 21.437185 | 15.924573 | 17.531581 | 16.6928 | 51.51593 | 41.156666 | 24.794957 | 20.304648 | 21.182409 | 22.21623 | 21.649005 | 20.037863 | 21.020241 | 22.70262 | 25.103351 | 25.816989 | 23.654712 | 25.15589617 | 22.035423 | 29.728634 | 26.123862 | 30.234254 | 27.783484 | 29.688118 | 25.635592 | 23.30565 | 21.48439 | 15.86917 | 17.69656 | 16.95976 | 28.15289 | 23.64113 | 16.47537 | 27.76701 | 30.62668 | 41.890214926368486 | 22.69651829370123 | 32.897040654522996 | 34.94680299900722 | 42.29423874787081
0.001861 | 25.181885 | 24.005393 | 23.314487 | 22.933561 | 42.231109 | 44.42944833 | 39.35346433 | 44.62301767 | 42.06354975 | 43.172575 | 38.127372 | 32.432403 | 32.373539 | 33.296428 | 42.071414 | 38.933903 | 39.497629 | 37.462325 | 37.748194 | 36.233499 | 34.811182 | 32.791542 | 32.450804 | 29.912222 | 41.433655 | 37.91566 | 43.288941 | 43.487964 | 41.748936 | 19.65319067 | 22.49015467 | 19.979692 | 18.14212767 | 33.182711 | 6.711461 | 30.738864 | 37.067073 | 40.519629 | 33.825189 | 33.79068 | 42.527026 | 21.235896 | 39.765311 | 31.660006 | 35.019727 | 35.26461 | 30.66506 | 42.242342 | 25.741128 | 27.429599 | 25.411676 | 31.085218 | 27.161638 | 23.236402 | 21.440635 | 15.93078 | 17.537621 | 16.702696 | 51.506942 | 41.16717 | 24.795609 | 20.310989 | 21.186543 | 22.219014 | 21.64988 | 20.043852 | 21.020456 | 22.706785 | 25.10774 | 25.823458 | 23.664957 | 25.15828518 | 22.046959 | 29.729709 | 26.132886 | 30.240435 | 27.793633 | 29.689131 | 25.645724 | 23.30565 | 21.4877 | 15.87557 | 17.70587 | 16.97028 | 28.15415 | 23.6476 | 16.48416 | 27.76826 | 30.62452 | 41.890214926368486 | 22.705205865596213 | 32.91842153258136 | 34.95717517619369 | 42.315925228699086
0.001862 | 25.182057 | 24.00747 | 23.315856 | 22.937745 | 42.22892475 | 44.432905 | 39.35114367 | 44.62981967 | 42.065292 | 43.169807 | 38.144158 | 32.444408 | 32.384745 | 33.306003 | 42.066213 | 38.906278 | 39.501865 | 37.471585 | 37.752604 | 36.236322 | 34.815736 | 32.800715 | 32.456964 | 29.922641 | 41.433838 | 37.916985 | 43.289585 | 43.493778 | 41.748926 | 19.64432467 | 22.48058767 | 19.961978 | 18.13347567 | 33.185852 | 6.715535 | 30.744418 | 37.043448 | 40.522429 | 33.824349 | 33.793254 | 42.5114 | 21.22787 | 39.768793 | 31.657419 | 35.03039 | 35.268819 | 30.66749 | 42.230814 | 25.741413 | 27.435294 | 25.417444 | 31.082387 | 27.161879 | 23.235838 | 21.444069 | 15.936982 | 17.543655 | 16.712591 | 51.497928 | 41.177654 | 24.796248 | 20.317299 | 21.19068 | 22.221784 | 21.650753 | 20.04984 | 21.020645 | 22.710939 | 25.112094 | 25.829889 | 23.675183 | 25.16088878 | 22.058464 | 29.730729 | 26.141877 | 30.246568 | 27.803745 | 29.690099 | 25.655811 | 23.30565 | 21.49103 | 15.8822 | 17.71594 | 16.98009 | 28.15537 | 23.65313 | 16.49308 | 27.76945 | 30.62214 | 41.890214926368486 | 22.71726040687676 | 32.938077636124945 | 34.96761839963841 | 42.33762355366042
0.001863 | 25.182205 | 24.009519 | 23.317204 | 22.941904 | 42.2267135 | 44.43636667 | 39.34879333 | 44.63658667 | 42.0670045 | 43.166909 | 38.159012 | 32.456413 | 32.395925 | 33.315441 | 42.060974 | 38.878629 | 39.506119 | 37.48086 | 37.756994 | 36.239128 | 34.820257 | 32.809891 | 32.463107 | 29.933043 | 41.43401 | 37.9183 | 43.290218 | 43.49957 | 41.74892 | 19.63541767 | 22.470987 | 19.944124 | 18.12481733 | 33.188977 | 6.719605 | 30.749945 | 37.019791 | 40.525203 | 33.823466 | 33.795792 | 42.495633 | 21.2198545 | 39.77225 | 31.65481 | 35.041057 | 35.272999 | 30.669902 | 42.219179 | 25.741682 | 27.440971 | 25.423188 | 31.079549 | 27.162098 | 23.235266 | 21.447489 | 15.94318 | 17.549682 | 16.722487 | 51.488887 | 41.188116 | 24.796873 | 20.323578 | 21.194822 | 22.224538 | 21.651623 | 20.055827 | 21.020808 | 22.715081 | 25.116413 | 25.836282 | 23.685389 | 25.16414985 | 22.069935 | 29.731693 | 26.150836 | 30.252653 | 27.81382 | 29.691024 | 25.665851 | 23.30565 | 21.4943 | 15.8889 | 17.72652 | 16.98902 | 28.1565 | 23.65733 | 16.50206 | 27.77055 | 30.61964 | 41.890214926368486 | 22.73246906072538 | 32.95480374440902 | 34.98072483652331 | 42.357968889966386
0.001864 | 25.182327 | 24.01154 | 23.31853 | 22.946039 | 42.224475 | 44.439833 | 39.34641467 | 44.64331933 | 42.068687 | 43.163881 | 38.169797 | 32.468419 | 32.407081 | 33.324746 | 42.055698 | 38.850956 | 39.510393 | 37.490151 | 37.761363 | 36.241915 | 34.824745 | 32.819068 | 32.469232 | 29.943427 | 41.434171 | 37.919607 | 43.290841 | 43.505341 | 41.748919 | 19.62647 | 22.46135267 | 19.926133 | 18.116152 | 33.192088 | 6.723994 | 30.755445 | 36.996103 | 40.52795 | 33.82254 | 33.798294 | 42.479727 | 21.21185 | 39.775681 | 31.652179 | 35.051729 | 35.277148 | 30.672296 | 42.207436 | 25.741934 | 27.44663 | 25.428909 | 31.076705 | 27.162296 | 23.234688 | 21.450894 | 15.949373 | 17.555702 | 16.732382 | 51.47982 | 41.198559 | 24.797483 | 20.329826 | 21.198968 | 22.227278 | 21.652492 | 20.061813 | 21.020944 | 22.719211 | 25.120697 | 25.842637 | 23.695576 | 25.16781999 | 22.081374 | 29.732602 | 26.15976 | 30.258689 | 27.823859 | 29.691904 | 25.675845 | 23.30565 | 21.49745 | 15.89552 | 17.73736 | 16.99689 | 28.1575 | 23.66161 | 16.51104 | 27.77149 | 30.61712 | 41.890214926368486 | 22.749889860751445 | 32.9683997654233 | 34.99571264924694 | 42.375596404828585
0.001865 | 25.182424 | 24.013532 | 23.319834 | 22.950151 | 42.22220925 | 44.44330367 | 39.34400733 | 44.65001867 | 42.07034025 | 43.160722 | 38.181281 | 32.480427 | 32.418212 | 33.333917 | 42.050387 | 38.823261 | 39.514686 | 37.499455 | 37.76571 | 36.244685 | 34.829202 | 32.828246 | 32.47534 | 29.953793 | 41.434321 | 37.920906 | 43.291455 | 43.511091 | 41.748925 | 19.617481 | 22.45168467 | 19.908005 | 18.10747933 | 33.195184 | 6.728461 | 30.760919 | 36.972385 | 40.530671 | 33.821571 | 33.800761 | 42.463681 | 21.2038555 | 39.779086 | 31.649526 | 35.062404 | 35.281268 | 30.674672 | 42.195589 | 25.742171 | 27.452273 | 25.434606 | 31.073855 | 27.162472 | 23.234103 | 21.454284 | 15.955561 | 17.561716 | 16.742277 | 51.470724 | 41.208982 | 24.798081 | 20.336042 | 21.203118 | 22.230003 | 21.653358 | 20.067798 | 21.021054 | 22.72333 | 25.124945 | 25.848953 | 23.705743 | 25.17165081 | 22.092778 | 29.733456 | 26.168651 | 30.264675 | 27.833861 | 29.692741 | 25.685793 | 23.30565 | 21.50039 | 15.90192 | 17.74823 | 17.0032 | 28.15832 | 23.66676 | 16.51997 | 27.77225 | 30.61468 | 41.890214926368486 | 22.768612027267636 | 32.9856910000988 | 35.01180000020787 | 42.389230744922905
0.001866 | 25.182497 | 24.015496 | 23.321117 | 22.954239 | 42.2199165 | 44.44678 | 39.34157133 | 44.656685 | 42.07196425 | 43.157429 | 38.195763 | 32.492438 | 32.429317 | 33.342958 | 42.045041 | 38.795545 | 39.518998 | 37.508772 | 37.770036 | 36.247438 | 34.833626 | 32.837425 | 32.481431 | 29.964142 | 41.434459 | 37.922197 | 43.29206 | 43.516819 | 41.748936 | 19.608451 | 22.441983 | 19.889744 | 18.0988 | 33.198265 | 6.732924 | 30.766365 | 36.948639 | 40.533365 | 33.820561 | 33.803192 | 42.447496 | 21.1958715 | 39.782467 | 31.646852 | 35.073082 | 35.285358 | 30.67703 | 42.183637 | 25.742393 | 27.457898 | 25.44028 | 31.070999 | 27.162628 | 23.233511 | 21.457659 | 15.961743 | 17.567723 | 16.75217 | 51.461601 | 41.219385 | 24.798665 | 20.342226 | 21.207273 | 22.232713 | 21.654222 | 20.073782 | 21.021137 | 22.727438 | 25.129157 | 25.85523 | 23.71589 | 25.1753939 | 22.104148 | 29.734255 | 26.177508 | 30.270611 | 27.843826 | 29.693535 | 25.695694 | 23.30565 | 21.50305 | 15.90793 | 17.75887 | 17.00835 | 28.15974 | 23.67253 | 16.52878 | 27.77307 | 30.61242 | 41.890214926368486 | 22.787724780586636 | 33.006768741939055 | 35.0282050518047 | 42.40397110954236
0.001867 | 25.182545 | 24.017432 | 23.322379 | 22.958304 | 42.21759675 | 44.45026167 | 39.33910833 | 44.66331933 | 42.073558 | 43.154004 | 38.211239 | 32.504453 | 32.440398 | 33.351869 | 42.03966 | 38.767809 | 39.52333 | 37.518099 | 37.77434 | 36.250173 | 34.838018 | 32.846605 | 32.487504 | 29.974472 | 41.434587 | 37.92348 | 43.292654 | 43.522524 | 41.748955 | 19.59938067 | 22.43224833 | 19.871352 | 18.09011267 | 33.20133 | 6.73738 | 30.771783 | 36.924865 | 40.536032 | 33.819509 | 33.805587 | 42.431172 | 21.187898 | 39.785822 | 31.644155 | 35.083764 | 35.289417 | 30.67937 | 42.171583 | 25.742598 | 27.463507 | 25.44593 | 31.068138 | 27.162762 | 23.232912 | 21.461018 | 15.967919 | 17.573725 | 16.762062 | 51.452449 | 41.22977 | 24.799236 | 20.348377 | 21.211433 | 22.235409 | 21.655086 | 20.079765 | 21.021193 | 22.731535 | 25.133332 | 25.861468 | 23.726015 | 25.17880086 | 22.115482 | 29.734998 | 26.18633 | 30.276496 | 27.853754 | 29.694285 | 25.705549 | 23.30565 | 21.50535 | 15.91342 | 17.76904 | 17.01432 | 28.16164 | 23.67869 | 16.53746 | 27.77407 | 30.61043 | 41.890214926368486 | 22.80631734102119 | 33.03027711760626 | 35.04414596643596 | 42.42243843096428
0.001868 | 25.182568 | 24.01934 | 23.323619 | 22.962346 | 42.21525 | 44.45372533 | 39.33661667 | 44.66992267 | 42.0751225 | 43.150443 | 38.225704 | 32.516472 | 32.451453 | 33.360652 | 42.034246 | 38.740054 | 39.527682 | 37.527436 | 37.778622 | 36.252892 | 34.842379 | 32.855786 | 32.493559 | 29.984784 | 41.434704 | 37.924757 | 43.29324 | 43.528208 | 41.748982 | 19.59026967 | 22.42248 | 19.85283 | 18.08141767 | 33.20438 | 6.741832 | 30.777173 | 36.901065 | 40.538672 | 33.818416 | 33.807945 | 42.414711 | 21.179934 | 39.789152 | 31.641436 | 35.094448 | 35.293446 | 30.681693 | 42.159428 | 25.742789 | 27.4691 | 25.451557 | 31.065272 | 27.162874 | 23.232307 | 21.464361 | 15.974089 | 17.579719 | 16.771952 | 51.443268 | 41.240136 | 24.799794 | 20.354495 | 21.215597 | 22.23809 | 21.655948 | 20.085747 | 21.021222 | 22.735621 | 25.137472 | 25.867666 | 23.73612 | 25.18162332 | 22.126781 | 29.735686 | 26.195118 | 30.282329 | 27.863645 | 29.694992 | 25.715358 | 23.30565 | 21.50727 | 15.91823 | 17.77849 | 17.02099 | 28.16385 | 23.68498 | 16.54604 | 27.77521 | 30.60882 | 41.890214926368486 | 22.823478928883922 | 33.0548602537626 | 35.058840906500265 | 42.44326787640025
0.001869 | 25.182567 | 24.021219 | 23.324838 | 22.966365 | 42.212877 | 44.45684133 | 39.33409867 | 44.67649567 | 42.076658 | 43.146747 | 38.237152 | 32.528497 | 32.462484 | 33.369308 | 42.0288 | 38.71228 | 39.532054 | 37.536782 | 37.782881 | 36.255594 | 34.846708 | 32.864968 | 32.499597 | 29.995079 | 41.434811 | 37.926028 | 43.293815 | 43.533869 | 41.749018 | 19.58111833 | 22.41267833 | 19.834181 | 18.07271467 | 33.207415 | 6.746279 | 30.782535 | 36.877239 | 40.541285 | 33.817282 | 33.810267 | 42.398111 | 21.17198 | 39.792458 | 31.638696 | 35.105136 | 35.297445 | 30.683998 | 42.147174 | 25.742964 | 27.474678 | 25.457161 | 31.0624 | 27.162965 | 23.231694 | 21.467689 | 15.980252 | 17.585708 | 16.78184 | 51.434058 | 41.250484 | 24.80034 | 20.36058 | 21.219766 | 22.240757 | 21.65681 | 20.091729 | 21.021223 | 22.739695 | 25.141575 | 25.873825 | 23.746203 | 25.18391149 | 22.138042 | 29.736319 | 26.203871 | 30.28811 | 27.873499 | 29.695657 | 25.72512 | 23.30565 | 21.50943 | 15.92217 | 17.78699 | 17.02824 | 28.16625 | 23.69117 | 16.55455 | 27.77643 | 30.60727 | 41.890214926368486 | 22.838298764487575 | 33.07916227707024 | 35.07150803439616 | 42.465094613061865
0.00187 | 25.182542 | 24.023071 | 23.326036 | 22.970361 | 42.21047675 | 44.45989067 | 39.33155333 | 44.683039 | 42.07816425 | 43.142914 | 38.245737 | 32.540529 | 32.47349 | 33.377841 | 42.023323 | 38.684491 | 39.536447 | 37.546135 | 37.787117 | 36.25828 | 34.851006 | 32.87415 | 32.505616 | 30.005355 | 41.434907 | 37.927292 | 43.294382 | 43.539507 | 41.749063 | 19.57192667 | 22.40284333 | 19.815408 | 18.064004 | 33.210435 | 6.75072 | 30.787867 | 36.85339 | 40.543872 | 33.816107 | 33.812551 | 42.381374 | 21.164036 | 39.795739 | 31.635933 | 35.115825 | 35.301414 | 30.686286 | 42.134821 | 25.743124 | 27.48024 | 25.462742 | 31.059524 | 27.163035 | 23.231075 | 21.471001 | 15.986408 | 17.59169 | 16.791725 | 51.424817 | 41.260814 | 24.800873 | 20.366631 | 21.223941 | 22.243409 | 21.657671 | 20.097709 | 21.021198 | 22.743759 | 25.145641 | 25.879944 | 23.756265 | 25.18682158 | 22.149266 | 29.736897 | 26.212588 | 30.293837 | 27.883315 | 29.696279 | 25.734835 | 23.30565 | 21.51196 | 15.92579 | 17.79428 | 17.03594 | 28.16875 | 23.697 | 16.563 | 27.77768 | 30.60534 | 41.890214926368486 | 22.849960353829204 | 33.1018273141914 | 35.08147205279874 | 42.48655380816073
0.001871 | 25.182493 | 24.024893 | 23.327213 | 22.974336 | 42.20805025 | 44.46294033 | 39.328981 | 44.68955367 | 42.07964075 | 43.138943 | 38.256961 | 32.552568 | 32.48447 | 33.38625 | 42.017814 | 38.656685 | 39.54086 | 37.555494 | 37.791331 | 36.26095 | 34.855273 | 32.883332 | 32.511617 | 30.015613 | 41.434993 | 37.928551 | 43.29494 | 43.545122 | 41.749117 | 19.56269533 | 22.39297533 | 19.796512 | 18.055284 | 33.213438 | 6.755156 | 30.79317 | 36.829517 | 40.546431 | 33.814892 | 33.814799 | 42.364501 | 21.156101 | 39.798995 | 31.633149 | 35.126517 | 35.305353 | 30.688556 | 42.122371 | 25.743268 | 27.485786 | 25.4683 | 31.056644 | 27.163083 | 23.230449 | 21.474298 | 15.992471 | 17.597667 | 16.801608 | 51.415545 | 41.271127 | 24.801394 | 20.372647 | 21.228121 | 22.246048 | 21.658531 | 20.103689 | 21.021144 | 22.747812 | 25.149669 | 25.886022 | 23.766304 | 25.19028477 | 22.160452 | 29.73742 | 26.22127 | 30.299511 | 27.893094 | 29.696858 | 25.744503 | 23.30565 | 21.51481 | 15.93011 | 17.8005 | 17.04399 | 28.17125 | 23.70224 | 16.57144 | 27.77892 | 30.60311 | 41.890214926368486 | 22.862620143588714 | 33.12149949178824 | 35.09240549623935 | 42.50628062890842
0.001872 | 25.182421 | 24.026688 | 23.328369 | 22.978287 | 42.2055965 | 44.465989 | 39.32638267 | 44.69604033 | 42.0810885 | 43.134834 | 38.269577 | 32.564614 | 32.495427 | 33.394538 | 42.012276 | 38.628865 | 39.545295 | 37.564857 | 37.795521 | 36.263604 | 34.859509 | 32.892515 | 32.5176 | 30.025853 | 41.435069 | 37.929805 | 43.295488 | 43.550714 | 41.749183 | 19.55342433 | 22.38307433 | 19.777495 | 18.046556 | 33.216426 | 6.759587 | 30.798445 | 36.805623 | 40.548964 | 33.813638 | 33.81701 | 42.34749 | 21.1481755 | 39.802227 | 31.630343 | 35.13721 | 35.309261 | 30.69081 | 42.109827 | 25.743398 | 27.491319 | 25.473836 | 31.053759 | 27.16311 | 23.229817 | 21.477578 | 15.998305 | 17.603637 | 16.811487 | 51.406242 | 41.281424 | 24.801902 | 20.378629 | 21.232306 | 22.248672 | 21.659392 | 20.109668 | 21.021063 | 22.751855 | 25.153661 | 25.892059 | 23.776321 | 25.19405267 | 22.171599 | 29.737888 | 26.229916 | 30.30513 | 27.902836 | 29.697395 | 25.754125 | 23.30565 | 21.51789 | 15.935 | 17.80777 | 17.05226 | 28.17366 | 23.70663 | 16.57987 | 27.7801 | 30.60069 | 41.890214926368486 | 22.87825363313592 | 33.137016903955804 | 35.1058739701087 | 42.52291024251654
0.001873 | 25.182324 | 24.028454 | 23.329504 | 22.982217 | 42.20311675 | 44.46903767 | 39.32375833 | 44.70249967 | 42.082507 | 43.130584 | 38.281939 | 32.57667 | 32.506358 | 33.402706 | 42.006708 | 38.601032 | 39.54975 | 37.574224 | 37.799687 | 36.266243 | 34.863715 | 32.901697 | 32.523565 | 30.036075 | 41.435136 | 37.931054 | 43.296027 | 43.556283 | 41.749259 | 19.54411333 | 22.37313967 | 19.75836 | 18.03781833 | 33.219398 | 6.764013 | 30.804559 | 36.781708 | 40.551469 | 33.812344 | 33.819541 | 42.330344 | 21.1402595 | 39.805435 | 31.627515 | 35.147905 | 35.313139 | 30.693046 | 42.097188 | 25.743514 | 27.496836 | 25.479348 | 31.05087 | 27.163115 | 23.229178 | 21.480842 | 16.004132 | 17.609601 | 16.821364 | 51.396907 | 41.291704 | 24.802399 | 20.384575 | 21.236496 | 22.251282 | 21.660253 | 20.115646 | 21.020954 | 22.755886 | 25.157614 | 25.898056 | 23.786316 | 25.19787689 | 22.182707 | 29.738301 | 26.238525 | 30.310693 | 27.912539 | 29.697891 | 25.763699 | 23.30565 | 21.52112 | 15.94033 | 17.81625 | 17.06063 | 28.17588 | 23.71071 | 16.58834 | 27.78117 | 30.59818 | 41.890214926368486 | 22.895950042783554 | 33.155081732036976 | 35.12109563680535 | 42.535303760490876
0.001874 | 25.182204 | 24.030193 | 23.330618 | 22.986125 | 42.20061025 | 44.472086 | 39.321108 | 44.70893267 | 42.08389625 | 43.126193 | 38.292402 | 32.588735 | 32.517265 | 33.410755 | 42.001113 | 38.573186 | 39.554227 | 37.583593 | 37.80383 | 36.268866 | 34.86789 | 32.910879 | 32.529511 | 30.046278 | 41.435192 | 37.932299 | 43.296558 | 43.561828 | 41.749348 | 19.534763 | 22.36317267 | 19.739108 | 18.029072 | 33.222355 | 6.768433 | 30.810632 | 36.757773 | 40.553948 | 33.811011 | 33.822021 | 42.313061 | 21.1323525 | 39.808618 | 31.624665 | 35.158602 | 35.316986 | 30.695265 | 42.084457 | 25.743615 | 27.50234 | 25.484839 | 31.047978 | 27.163098 | 23.228533 | 21.48409 | 16.009951 | 17.615559 | 16.831236 | 51.387539 | 41.301968 | 24.802885 | 20.390487 | 21.240693 | 22.253879 | 21.661115 | 20.121623 | 21.020816 | 22.759907 | 25.16153 | 25.904011 | 23.796287 | 25.20150902 | 22.193774 | 29.738658 | 26.247099 | 30.316201 | 27.922206 | 29.698344 | 25.773226 | 23.30565 | 21.52444 | 15.94598 | 17.8257 | 17.06898 | 28.17781 | 23.7161 | 16.59685 | 27.78208 | 30.59567 | 41.890214926368486 | 22.914798592844292 | 33.17769088490416 | 35.13728865872787 | 42.54922791446671
0.001875 | 25.182061 | 24.031902 | 23.331711 | 22.990011 | 42.19807775 | 44.47513333 | 39.318432 | 44.71533967 | 42.085257 | 43.121661 | 38.300435 | 32.600811 | 32.528147 | 33.418689 | 41.99549 | 38.545328 | 39.558725 | 37.592963 | 37.807948 | 36.271475 | 34.872034 | 32.920061 | 32.535439 | 30.056463 | 41.435239 | 37.933541 | 43.297079 | 43.567349 | 41.74945 | 19.52537267 | 22.353172 | 19.719743 | 18.020316 | 33.225295 | 6.772848 | 30.816665 | 36.73382 | 40.556399 | 33.80964 | 33.824451 | 42.295644 | 21.1244545 | 39.811777 | 31.621793 | 35.169299 | 35.320803 | 30.697468 | 42.071634 | 25.743701 | 27.507831 | 25.490307 | 31.045082 | 27.16306 | 23.227881 | 21.487322 | 16.015764 | 17.621512 | 16.841105 | 51.378139 | 41.312217 | 24.803359 | 20.396362 | 21.244895 | 22.256462 | 21.661977 | 20.1276 | 21.02065 | 22.763918 | 25.165408 | 25.909925 | 23.806235 | 25.20470067 | 22.2048 | 29.738961 | 26.255635 | 30.321651 | 27.931834 | 29.698757 | 25.782705 | 23.30565 | 21.52777 | 15.95179 | 17.83586 | 17.0772 | 28.17936 | 23.72248 | 16.60545 | 27.78309 | 30.59327 | 41.890214926368486 | 22.93388850363081 | 33.20333783662643 | 35.15367119827481 | 42.56608119316088
0.001876 | 25.181895 | 24.033584 | 23.332783 | 22.993876 | 42.19551875 | 44.47817933 | 39.31573133 | 44.721722 | 42.08658875 | 43.116985 | 38.311149 | 32.612898 | 32.539005 | 33.426507 | 41.98984 | 38.517461 | 39.563245 | 37.602332 | 37.812041 | 36.274069 | 34.876149 | 32.929242 | 32.541348 | 30.066629 | 41.435277 | 37.934779 | 43.297592 | 43.572847 | 41.749565 | 19.51594367 | 22.343139 | 19.700266 | 18.01155033 | 33.228219 | 6.777258 | 30.822658 | 36.70985 | 40.558823 | 33.80823 | 33.826831 | 42.278092 | 21.1165645 | 39.814913 | 31.618899 | 35.179997 | 35.324842 | 30.699654 | 42.058722 | 25.743773 | 27.513308 | 25.495753 | 31.042183 | 27.163 | 23.227223 | 21.490537 | 16.02157 | 17.627459 | 16.850969 | 51.368705 | 41.322451 | 24.803822 | 20.401947 | 21.248919 | 22.25903 | 21.662841 | 20.133576 | 21.020455 | 22.767919 | 25.169247 | 25.915797 | 23.81616 | 25.20720344 | 22.215784 | 29.739209 | 26.264134 | 30.327045 | 27.941424 | 29.699127 | 25.792137 | 23.30565 | 21.53103 | 15.95766 | 17.84649 | 17.08516 | 28.18096 | 23.72954 | 16.61415 | 27.78482 | 30.59106 | 41.890214926368486 | 22.952308995455837 | 33.2305160612729 | 35.16946141784478 | 42.5846693678835
0.001877 | 25.181706 | 24.035237 | 23.333835 | 22.997719 | 42.1929335 | 44.481224 | 39.31300567 | 44.72808033 | 42.0878915 | 43.112165 | 38.323965 | 32.624998 | 32.549838 | 33.434212 | 41.984165 | 38.489585 | 39.567787 | 37.6117 | 37.816109 | 36.276648 | 34.880233 | 32.938422 | 32.547238 | 30.076777 | 41.435305 | 37.936014 | 43.298096 | 43.57832 | 41.749693 | 19.50647567 | 22.333073 | 19.680679 | 18.002775 | 33.231127 | 6.781662 | 30.828613 | 36.685864 | 40.56122 | 33.806782 | 33.829162 | 42.260405 | 21.108684 | 39.818025 | 31.615983 | 35.190696 | 35.329219 | 30.701823 | 42.045722 | 25.743831 | 27.518772 | 25.501177 | 31.039282 | 27.162918 | 23.226558 | 21.493736 | 16.027368 | 17.6334 | 16.860828 | 51.359237 | 41.33267 | 24.80426 | 20.40743 | 21.252898 | 22.261586 | 21.663659 | 20.139226 | 21.020245 | 22.771909 | 25.173048 | 25.921626 | 23.82606 | 25.20967928 | 22.226726 | 29.739402 | 26.272596 | 30.33238 | 27.950977 | 29.699457 | 25.801522 | 23.30565 | 21.53414 | 15.96343 | 17.85736 | 17.09274 | 28.18294 | 23.73699 | 16.62292 | 27.78689 | 30.58916 | 41.890214926368486 | 22.96914928863204 | 33.25771903291265 | 35.18387747983633 | 42.603798209944735
0.001878 | 25.181494 | 24.036863 | 23.334866 | 23.001541 | 42.19032225 | 44.48426767 | 39.310255 | 44.734415 | 42.08916575 | 43.1072 | 38.337163 | 32.637111 | 32.560646 | 33.441806 | 41.978465 | 38.4617 | 39.571929 | 37.621065 | 37.820152 | 36.279214 | 34.884288 | 32.947601 | 32.55311 | 30.086906 | 41.435324 | 37.937248 | 43.298592 | 43.583768 | 41.749834 | 19.49696833 | 22.322974 | 19.660985 | 17.993989 | 33.234018 | 6.786062 | 30.834528 | 36.661862 | 40.56359 | 33.805296 | 33.831443 | 42.242584 | 21.1008115 | 39.821113 | 31.613046 | 35.201395 | 35.333554 | 30.703976 | 42.032634 | 25.743876 | 27.524223 | 25.506578 | 31.036378 | 27.162814 | 23.225887 | 21.496918 | 16.03316 | 17.639335 | 16.870682 | 51.349734 | 41.342875 | 24.804658 | 20.41288 | 21.256882 | 22.264128 | 21.664477 | 20.144869 | 21.020009 | 22.775889 | 25.17681 | 25.927414 | 23.835936 | 25.212852 | 22.237624 | 29.739539 | 26.281021 | 30.337656 | 27.960491 | 29.699746 | 25.810859 | 23.30565 | 21.53704 | 15.96898 | 17.8682 | 17.09982 | 28.18519 | 23.74454 | 16.63171 | 27.7892 | 30.58764 | 41.890214926368486 | 22.983498603472114 | 33.28344022561478 | 35.196137546648025 | 42.62227349065471
0.001879 | 25.181259 | 24.03846 | 23.335876 | 23.005342 | 42.18770075 | 44.48730967 | 39.307481 | 44.74072733 | 42.09041125 | 43.102089 | 38.349027 | 32.649238 | 32.571431 | 33.449289 | 41.972741 | 38.433809 | 39.575787 | 37.630425 | 37.82417 | 36.281765 | 34.888313 | 32.956779 | 32.558962 | 30.097017 | 41.435334 | 37.938479 | 43.299079 | 43.589192 | 41.749988 | 19.48742233 | 22.31284233 | 19.641186 | 17.985193 | 33.236893 | 6.790456 | 30.840406 | 36.637847 | 40.565933 | 33.803774 | 33.833676 | 42.22463 | 21.0929475 | 39.824178 | 31.610086 | 35.212094 | 35.337848 | 30.706112 | 42.019462 | 25.743906 | 27.529662 | 25.511959 | 31.033471 | 27.162688 | 23.22521 | 21.500083 | 16.038944 | 17.645265 | 16.880531 | 51.340196 | 41.352945 | 24.805046 | 20.418298 | 21.260871 | 22.266656 | 21.665296 | 20.150511 | 21.019748 | 22.779859 | 25.180532 | 25.933158 | 23.845787 | 25.21647347 | 22.248479 | 29.739623 | 26.289407 | 30.342872 | 27.969967 | 29.699994 | 25.820148 | 23.30565 | 21.53964 | 15.97418 | 17.87879 | 17.10629 | 28.18762 | 23.75189 | 16.6405 | 27.79166 | 30.58599 | 41.890214926368486 | 22.993864563028737 | 33.30617311344841 | 35.2063890795408 | 42.63890098132359
0.00188 | 25.181002 | 24.040028 | 23.336867 | 23.009123 | 42.18507025 | 44.490349 | 39.30468233 | 44.74701767 | 42.09167675 | 43.09683 | 38.35784 | 32.661379 | 32.58219 | 33.456664 | 41.966994 | 38.405912 | 39.579661 | 37.63978 | 37.828162 | 36.284304 | 34.89231 | 32.965956 | 32.564795 | 30.107111 | 41.435336 | 37.939709 | 43.299557 | 43.594591 | 41.750153 | 19.477838 | 22.30267833 | 19.621283 | 17.97638633 | 33.239751 | 6.794844 | 30.846246 | 36.613819 | 40.568248 | 33.802214 | 33.83586 | 42.206542 | 21.085091 | 39.827219 | 31.607105 | 35.222792 | 35.342102 | 30.708232 | 42.006205 | 25.743923 | 27.53509 | 25.517317 | 31.030562 | 27.162541 | 23.224526 | 21.503231 | 16.044722 | 17.651189 | 16.890374 | 51.330622 | 41.362955 | 24.805426 | 20.423684 | 21.264863 | 22.269171 | 21.666116 | 20.156151 | 21.019462 | 22.783818 | 25.184215 | 25.93886 | 23.855614 | 25.22029529 | 22.259289 | 29.739651 | 26.297755 | 30.348029 | 27.979405 | 29.700202 | 25.829389 | 23.30565 | 21.54188 | 15.97889 | 17.88886 | 17.11202 | 28.19013 | 23.75875 | 16.64924 | 27.79418 | 30.58398 | 41.890214926368486 | 23.003299849950352 | 33.32441117048261 | 35.21969216853698 | 42.6524864532615
0.001881 | 25.180723 | 24.041569 | 23.337836 | 23.012883 | 42.1824155 | 44.49338667 | 39.30186 | 44.753287 | 42.092949 | 43.091423 | 38.36683 | 32.673537 | 32.592926 | 33.463933 | 41.961224 | 38.37801 | 39.583549 | 37.649128 | 37.832127 | 36.286828 | 34.896276 | 32.975131 | 32.570609 | 30.117186 | 41.435329 | 37.940938 | 43.300028 | 43.599965 | 41.75033 | 19.468215 | 22.29248133 | 19.60128 | 17.96756833 | 33.242593 | 6.799227 | 30.852048 | 36.58978 | 40.570536 | 33.800481 | 33.837997 | 42.188322 | 21.077243 | 39.830238 | 31.604102 | 35.233491 | 35.346316 | 30.710336 | 41.992865 | 25.743926 | 27.540506 | 25.522654 | 31.027652 | 27.162372 | 23.223836 | 21.506363 | 16.050493 | 17.657108 | 16.900212 | 51.321013 | 41.372951 | 24.805796 | 20.429037 | 21.268859 | 22.271673 | 21.666937 | 20.16179 | 21.019151 | 22.787768 | 25.187859 | 25.944518 | 23.865415 | 25.22406906 | 22.270054 | 29.739624 | 26.306065 | 30.353124 | 27.988804 | 29.70037 | 25.838582 | 23.30565 | 21.54379 | 15.98299 | 17.89819 | 17.11686 | 28.19262 | 23.76483 | 16.65789 | 27.79664 | 30.58169 | 41.890214926368486 | 23.01475261809388 | 33.34135489351948 | 35.23580324618665 | 42.66400716320442
0.001882 | 25.180422 | 24.043081 | 23.338785 | 23.016623 | 42.179738 | 44.496422 | 39.29901467 | 44.75953633 | 42.09419325 | 43.085866 | 38.378362 | 32.68571 | 32.603637 | 33.471096 | 41.955433 | 38.350105 | 39.58745 | 37.658467 | 37.836067 | 36.28934 | 34.900215 | 32.984305 | 32.576403 | 30.127245 | 41.435313 | 37.942166 | 43.30049 | 43.605313 | 41.750517 | 19.45855367 | 22.282252 | 19.581178 | 17.958739 | 33.245418 | 6.803605 | 30.857815 | 36.56573 | 40.572796 | 33.798638 | 33.840086 | 42.169969 | 21.069403 | 39.833233 | 31.601077 | 35.244188 | 35.350491 | 30.712424 | 41.979445 | 25.743918 | 27.54591 | 25.527969 | 31.02474 | 27.16218 | 23.223106 | 21.509477 | 16.056256 | 17.663021 | 16.910043 | 51.311366 | 41.382932 | 24.806157 | 20.434359 | 21.272858 | 22.274161 | 21.667759 | 20.167428 | 21.018816 | 22.791708 | 25.191463 | 25.950133 | 23.87519 | 25.22754639 | 22.280773 | 29.739543 | 26.314336 | 30.358157 | 27.998165 | 29.700498 | 25.847728 | 23.30565 | 21.54601 | 15.98651 | 17.90652 | 17.12139 | 28.195 | 23.76983 | 16.6664 | 27.79896 | 30.57924 | 41.890214926368486 | 23.02757231053983 | 33.36307805907147 | 35.2538101686215 | 42.6788653757422
0.001883 | 25.180099 | 24.044565 | 23.339715 | 23.020342 | 42.17703675 | 44.49945433 | 39.296146 | 44.765766 | 42.09541 | 43.080159 | 38.390826 | 32.697902 | 32.614324 | 33.478155 | 41.949501 | 38.322197 | 39.591363 | 37.667798 | 37.839979 | 36.291839 | 34.904124 | 32.993477 | 32.582178 | 30.137287 | 41.435289 | 37.943394 | 43.300944 | 43.610636 | 41.750715 | 19.44885433 | 22.27199033 | 19.560979 | 17.949899 | 33.248226 | 6.807978 | 30.863545 | 36.541671 | 40.575029 | 33.796749 | 33.842129 | 42.151484 | 21.0615705 | 39.836205 | 31.59803 | 35.254884 | 35.354626 | 30.714496 | 41.965945 | 25.743899 | 27.551304 | 25.533264 | 31.021827 | 27.161967 | 23.222366 | 21.512573 | 16.062013 | 17.668929 | 16.919867 | 51.301682 | 41.392898 | 24.806507 | 20.439648 | 21.276861 | 22.276637 | 21.668581 | 20.173063 | 21.018457 | 22.795639 | 25.195026 | 25.955703 | 23.88494 | 25.23047887 | 22.291445 | 29.739407 | 26.322567 | 30.363129 | 28.007487 | 29.700586 | 25.856824 | 23.30565 | 21.5486 | 15.99078 | 17.9136 | 17.12667 | 28.19717 | 23.77434 | 16.67474 | 27.80103 | 30.57672 | 41.890214926368486 | 23.04110837036869 | 33.3881761180815 | 35.27280079197318 | 42.69632075051448
0.001884 | 25.179754 | 24.046021 | 23.340623 | 23.024042 | 42.1743125 | 44.502484 | 39.293255 | 44.77197733 | 42.0965985 | 43.0743 | 38.402612 | 32.710111 | 32.624987 | 33.485113 | 41.943084 | 38.294288 | 39.595289 | 37.677118 | 37.843864 | 36.294325 | 34.908005 | 33.002646 | 32.587934 | 30.147312 | 41.435257 | 37.944622 | 43.301389 | 43.615933 | 41.750922 | 19.43911667 | 22.26169633 | 19.540686 | 17.94104733 | 33.251016 | 6.812345 | 30.869239 | 36.517603 | 40.577234 | 33.794814 | 33.844125 | 42.132868 | 21.053745 | 39.839155 | 31.594962 | 35.265579 | 35.358723 | 30.716553 | 41.952366 | 25.743869 | 27.556687 | 25.538537 | 31.018913 | 27.161731 | 23.22162 | 21.515653 | 16.067763 | 17.674832 | 16.929684 | 51.29196 | 41.402849 | 24.806848 | 20.444905 | 21.280866 | 22.279099 | 21.669404 | 20.178696 | 21.018074 | 22.79956 | 25.198549 | 25.96123 | 23.894663 | 25.23277139 | 22.30207 | 29.739216 | 26.33076 | 30.368036 | 28.016771 | 29.700634 | 25.865873 | 23.30565 | 21.55149 | 15.99584 | 17.91923 | 17.13259 | 28.19902 | 23.77998 | 16.68287 | 27.80276 | 30.57423 | 41.890214926368486 | 23.054710240660967 | 33.41514254461866 | 35.29186297237335 | 42.71517905883139
0.001885 | 25.179387 | 24.047449 | 23.341512 | 23.027722 | 42.17156525 | 44.50551 | 39.29034167 | 44.77817067 | 42.09775875 | 43.068289 | 38.412111 | 32.722339 | 32.635625 | 33.49197 | 41.936642 | 38.266379 | 39.599225 | 37.686425 | 37.847722 | 36.2968 | 34.911857 | 33.011814 | 32.593669 | 30.157321 | 41.435217 | 37.94585 | 43.301827 | 43.621204 | 41.751139 | 19.42934133 | 22.25136967 | 19.5203 | 17.93218333 | 33.25379 | 6.816706 | 30.874898 | 36.493529 | 40.579412 | 33.792831 | 33.846075 | 42.114121 | 21.0459275 | 39.842082 | 31.591871 | 35.276272 | 35.362781 | 30.718593 | 41.93871 | 25.743828 | 27.562061 | 25.543789 | 31.015998 | 27.161473 | 23.220867 | 21.518715 | 16.073505 | 17.68073 | 16.939494 | 51.282199 | 41.412784 | 24.807179 | 20.450131 | 21.284873 | 22.281549 | 21.670227 | 20.184326 | 21.017667 | 22.803471 | 25.202032 | 25.966712 | 23.904359 | 25.23557013 | 22.312646 | 29.738971 | 26.338912 | 30.372881 | 28.026015 | 29.700643 | 25.874873 | 23.30565 | 21.55461 | 16.00152 | 17.92555 | 17.13905 | 28.2001 | 23.78653 | 16.69074 | 27.80378 | 30.57186 | 41.890214926368486 | 23.067727364497124 | 33.442470812752035 | 35.3100845659537 | 42.734246072003074
0.001886 | 25.178999 | 24.048848 | 23.342381 | 23.031382 | 42.16879575 | 44.50853367 | 39.287406 | 44.78434667 | 42.09889125 | 43.062124 | 38.418769 | 32.734588 | 32.64624 | 33.498729 | 41.930174 | 38.23847 | 39.603172 | 37.69572 | 37.851552 | 36.299262 | 34.915682 | 33.020979 | 32.599385 | 30.167315 | 41.435169 | 37.947077 | 43.302257 | 43.626448 | 41.751365 | 19.41952867 | 22.24101133 | 19.499825 | 17.92330733 | 33.256547 | 6.821062 | 30.880523 | 36.469449 | 40.581562 | 33.790801 | 33.847979 | 42.095243 | 21.038117 | 39.844986 | 31.588759 | 35.286964 | 35.366801 | 30.720618 | 41.924979 | 25.743776 | 27.567424 | 25.54902 | 31.013082 | 27.161193 | 23.220108 | 21.521759 | 16.079241 | 17.686622 | 16.949296 | 51.2724 | 41.422701 | 24.8075 | 20.455324 | 21.288882 | 22.283986 | 21.671051 | 20.189953 | 21.017236 | 22.807372 | 25.205474 | 25.972149 | 23.914029 | 25.23896164 | 22.323174 | 29.738671 | 26.347024 | 30.37766 | 28.035221 | 29.700613 | 25.883824 | 23.30565 | 21.55786 | 16.00768 | 17.93286 | 17.14594 | 28.2001 | 23.79371 | 16.69833 | 27.80469 | 30.56973 | 41.890214926368486 | 23.0795091849577 | 33.46865439655073 | 35.32655342884587 | 42.752327561339676
0.001887 | 25.17859 | 24.050219 | 23.343229 | 23.035023 | 42.16600325 | 44.511553 | 39.28444867 | 44.79050667 | 42.09999525 | 43.055804 | 38.427233 | 32.746857 | 32.65683 | 33.50539 | 41.923678 | 38.210564 | 39.607129 | 37.705 | 37.855355 | 36.301713 | 34.919478 | 33.030142 | 32.605081 | 30.177293 | 41.435113 | 37.948305 | 43.302679 | 43.631666 | 41.751599 | 19.40967833 | 22.23062 | 19.479261 | 17.914419 | 33.259286 | 6.825413 | 30.886114 | 36.445364 | 40.583685 | 33.788724 | 33.849837 | 42.076234 | 21.030313 | 39.847868 | 31.585625 | 35.297653 | 35.370783 | 30.722628 | 41.911173 | 25.743714 | 27.572778 | 25.55423 | 31.010166 | 27.160891 | 23.219342 | 21.524785 | 16.08497 | 17.69251 | 16.95909 | 51.26256 | 41.432602 | 24.80781 | 20.460486 | 21.292893 | 22.28641 | 21.671876 | 20.195577 | 21.016782 | 22.811265 | 25.208874 | 25.977542 | 23.923671 | 25.24269754 | 22.333653 | 29.738316 | 26.355096 | 30.382374 | 28.044388 | 29.700544 | 25.892727 | 23.30565 | 21.56119 | 16.01417 | 17.94096 | 17.15315 | 28.2001 | 23.80121 | 16.70563 | 27.80575 | 30.56791 | 41.890214926368486 | 23.089405145123145 | 33.49218677008386 | 35.34035741718154 | 42.76822929815134
0.001888 | 25.17816 | 24.051563 | 23.344058 | 23.038645 | 42.1631885 | 44.514569 | 39.28134633 | 44.796651 | 42.1010705 | 43.049329 | 38.43688 | 32.759148 | 32.667397 | 33.511957 | 41.917153 | 38.18266 | 39.611094 | 37.714264 | 37.859128 | 36.304152 | 34.923247 | 33.039302 | 32.610757 | 30.187256 | 41.43505 | 37.949531 | 43.303094 | 43.636858 | 41.751841 | 19.39979033 | 22.220197 | 19.458612 | 17.90551833 | 33.262007 | 6.829759 | 30.891671 | 36.421275 | 40.58578 | 33.786599 | 33.851652 | 42.057096 | 21.022516 | 39.850728 | 31.58247 | 35.30834 | 35.374728 | 30.724622 | 41.897295 | 25.74364 | 27.578123 | 25.55942 | 31.007251 | 27.160567 | 23.21857 | 21.527794 | 16.090692 | 17.698392 | 16.968877 | 51.252681 | 41.442485 | 24.808109 | 20.465615 | 21.296905 | 22.288821 | 21.6727 | 20.201198 | 21.016306 | 22.815148 | 25.212233 | 25.982888 | 23.933285 | 25.24652943 | 22.344081 | 29.737907 | 26.363128 | 30.387023 | 28.053515 | 29.700437 | 25.901581 | 23.30565 | 21.56451 | 16.02084 | 17.94963 | 17.16057 | 28.2001 | 23.80874 | 16.71265 | 27.80693 | 30.56644 | 41.890214926368486 | 23.097429010432663 | 33.5115614074205 | 35.351606115718326 | 42.78075705374821
0.001889 | 25.177709 | 24.052877 | 23.344867 | 23.042247 | 42.16035175 | 44.51758067 | 39.27819667 | 44.80278067 | 42.10211775 | 43.042696 | 38.446446 | 32.771461 | 32.677939 | 33.518429 | 41.910599 | 38.15476 | 39.615068 | 37.723511 | 37.862874 | 36.30654 | 34.926988 | 33.048459 | 32.616412 | 30.197204 | 41.434979 | 37.950758 | 43.3035 | 43.642022 | 41.75209 | 19.38986567 | 22.209742 | 19.437879 | 17.89660433 | 33.264711 | 6.834098 | 30.897196 | 36.396437 | 40.587847 | 33.784426 | 33.853421 | 42.037829 | 21.014726 | 39.853566 | 31.579292 | 35.319025 | 35.378636 | 30.726601 | 41.883346 | 25.743556 | 27.58346 | 25.564589 | 31.004335 | 27.16022 | 23.217792 | 21.530785 | 16.096407 | 17.70427 | 16.978654 | 51.242761 | 41.45235 | 24.808398 | 20.470713 | 21.300918 | 22.29122 | 21.673524 | 20.206815 | 21.015806 | 22.819021 | 25.215551 | 25.98819 | 23.942872 | 25.25020891 | 22.354458 | 29.737443 | 26.371118 | 30.391604 | 28.062201 | 29.700298 | 25.909997 | 23.30565 | 21.56775 | 16.02753 | 17.95867 | 17.1681 | 28.2001 | 23.81601 | 16.71939 | 27.80817 | 30.56469 | 41.890214926368486 | 23.107239413129903 | 33.52787245235491 | 35.365432091350215 | 42.793003521364234
0.00189 | 25.177237 | 24.054164 | 23.345656 | 23.045831 | 42.15749225 | 44.52058833 | 39.27503 | 44.80889633 | 42.10313575 | 43.035906 | 38.454667 | 32.783797 | 32.688458 | 33.524809 | 41.904015 | 38.126866 | 39.619049 | 37.73274 | 37.86659 | 36.308756 | 34.930702 | 33.057613 | 32.622048 | 30.207137 | 41.434901 | 37.951984 | 43.3039 | 43.64716 | 41.752346 | 19.37990367 | 22.19925467 | 19.417065 | 17.887678 | 33.267398 | 6.838433 | 30.902687 | 36.368902 | 40.589887 | 33.782205 | 33.855147 | 42.018432 | 21.0069425 | 39.856381 | 31.576093 | 35.329706 | 35.382507 | 30.728565 | 41.869327 | 25.743462 | 27.588788 | 25.569738 | 31.001421 | 27.159851 | 23.217008 | 21.533757 | 16.102116 | 17.710142 | 16.988422 | 51.2328 | 41.462196 | 24.808676 | 20.475779 | 21.304931 | 22.293607 | 21.674349 | 20.212428 | 21.015284 | 22.822886 | 25.218826 | 25.993445 | 23.95243 | 25.25348759 | 22.364783 | 29.736925 | 26.379068 | 30.396118 | 28.070822 | 29.700125 | 25.918339 | 23.30565 | 21.57083 | 16.0341 | 17.96788 | 17.17562 | 28.2001 | 23.82272 | 16.72585 | 27.80943 | 30.5626 | 41.890214926368486 | 23.118960706994045 | 33.54863420356522 | 35.38191650878892 | 42.80870351609211
0.001891 | 25.176745 | 24.055423 | 23.346425 | 23.049396 | 42.15461175 | 44.523592 | 39.271846 | 44.81499867 | 42.10412525 | 43.028957 | 38.461148 | 32.796158 | 32.698953 | 33.531099 | 41.897399 | 38.098978 | 39.623037 | 37.741949 | 37.870277 | 36.310963 | 34.934389 | 33.066763 | 32.627662 | 30.217057 | 41.434817 | 37.953209 | 43.304291 | 43.65227 | 41.752608 | 19.36990467 | 22.18873533 | 19.396172 | 17.87873767 | 33.270066 | 6.842762 | 30.908147 | 36.341363 | 40.591898 | 33.779936 | 33.856829 | 41.998907 | 20.999165 | 39.859175 | 31.572872 | 35.340384 | 35.386342 | 30.730513 | 41.855239 | 25.743357 | 27.594107 | 25.574867 | 30.998507 | 27.15946 | 23.216218 | 21.536712 | 16.107817 | 17.71601 | 16.998182 | 51.222797 | 41.472023 | 24.808942 | 20.480814 | 21.308945 | 22.295981 | 21.675173 | 20.218037 | 21.01474 | 22.826742 | 25.22206 | 25.998654 | 23.96196 | 25.25611706 | 22.375057 | 29.736352 | 26.386976 | 30.400564 | 28.079405 | 29.699917 | 25.926637 | 23.30565 | 21.57368 | 16.04039 | 17.97703 | 17.18304 | 28.2001 | 23.82857 | 16.73203 | 27.81065 | 30.56026 | 41.890214926368486 | 23.13194233510559 | 33.57310794283649 | 35.40014722416609 | 42.82666871057065
0.001892 | 25.176232 | 24.056653 | 23.347175 | 23.052943 | 42.151709 | 44.52659 | 39.26864533 | 44.821089 | 42.10508625 | 43.021847 | 38.470211 | 32.808544 | 32.709424 | 33.537299 | 41.89075 | 38.071098 | 39.627031 | 37.751138 | 37.873935 | 36.313162 | 34.938049 | 33.07591 | 32.633257 | 30.226962 | 41.434725 | 37.954434 | 43.304676 | 43.657352 | 41.752877 | 19.359869 | 22.178184 | 19.375202 | 17.869784 | 33.272717 | 6.847085 | 30.913575 | 36.313818 | 40.593882 | 33.777618 | 33.858468 | 41.979253 | 20.9913935 | 39.861948 | 31.569629 | 35.349683 | 35.390141 | 30.732447 | 41.841084 | 25.743241 | 27.599319 | 25.579975 | 30.995594 | 27.159046 | 23.215422 | 21.539648 | 16.113511 | 17.721873 | 17.007931 | 51.212752 | 41.481831 | 24.809197 | 20.485817 | 21.312959 | 22.298343 | 21.675998 | 20.223642 | 21.014174 | 22.830588 | 25.225252 | 26.003817 | 23.971461 | 25.25749117 | 22.385278 | 29.735725 | 26.394842 | 30.404942 | 28.087951 | 29.699676 | 25.93489 | 23.30565 | 21.57623 | 16.04625 | 17.98594 | 17.19024 | 28.2001 | 23.83329 | 16.73795 | 27.81178 | 30.55778 | 41.890214926368486 | 23.145533740545027 | 33.59978714423784 | 35.419212093613424 | 42.84570487610998
0.001893 | 25.175699 | 24.057855 | 23.347905 | 23.056472 | 42.148785 | 44.52958367 | 39.265428 | 44.82716733 | 42.10601775 | 43.014577 | 38.481232 | 32.820955 | 32.719871 | 33.543413 | 41.884068 | 38.043226 | 39.63103 | 37.760304 | 37.877563 | 36.315351 | 34.941682 | 33.085054 | 32.63883 | 30.236855 | 41.434626 | 37.955658 | 43.305053 | 43.662407 | 41.75315 | 19.349797 | 22.167601 | 19.354157 | 17.86081633 | 33.27535 | 6.851403 | 30.918972 | 36.286266 | 40.595838 | 33.775251 | 33.860064 | 41.959472 | 20.983629 | 39.864698 | 31.566365 | 35.35883 | 35.393905 | 30.734367 | 41.826863 | 25.743115 | 27.604411 | 25.585064 | 30.992683 | 27.158609 | 23.21462 | 21.542565 | 16.119199 | 17.727731 | 17.017671 | 51.202664 | 41.491618 | 24.80944 | 20.490788 | 21.316972 | 22.300693 | 21.676821 | 20.229241 | 21.013586 | 22.834426 | 25.228403 | 26.008934 | 23.980933 | 25.25903019 | 22.395448 | 29.735044 | 26.402665 | 30.40925 | 28.09646 | 29.6994 | 25.943097 | 23.30565 | 21.57839 | 16.05154 | 17.99438 | 17.19711 | 28.2001 | 23.83802 | 16.74359 | 27.81279 | 30.55526 | 41.890214926368486 | 23.159084366392847 | 33.627165281838344 | 35.43819897326257 | 42.864617784020254
0.001894 | 25.175146 | 24.059029 | 23.348616 | 23.059982 | 42.14583925 | 44.53257167 | 39.26219433 | 44.833235 | 42.10692075 | 43.007145 | 38.492721 | 32.833394 | 32.730294 | 33.54944 | 41.877351 | 38.015363 | 39.635034 | 37.769447 | 37.88116 | 36.317531 | 34.945289 | 33.094194 | 32.644383 | 30.246734 | 41.434521 | 37.956882 | 43.305423 | 43.667434 | 41.753429 | 19.339688 | 22.15698633 | 19.333039 | 17.85183433 | 33.277964 | 6.855715 | 30.924339 | 36.258704 | 40.597766 | 33.772835 | 33.861618 | 41.939563 | 20.97587 | 39.867428 | 31.563079 | 35.367973 | 35.397634 | 30.736271 | 41.812579 | 25.742978 | 27.609497 | 25.590133 | 30.989773 | 27.158151 | 23.213813 | 21.545464 | 16.12488 | 17.733585 | 17.0274 | 51.192533 | 41.501384 | 24.809672 | 20.495728 | 21.320984 | 22.303031 | 21.677645 | 20.234836 | 21.012977 | 22.838255 | 25.231512 | 26.014005 | 23.990376 | 25.26081342 | 22.405566 | 29.734309 | 26.410447 | 30.413491 | 28.10493 | 29.69909 | 25.95126 | 23.30565 | 21.58031 | 16.05609 | 18.00216 | 17.20355 | 28.2001 | 23.8439 | 16.74897 | 27.81361 | 30.55279 | 41.890214926368486 | 23.17194365572955 | 33.653735829707095 | 35.4561957192452 | 42.88221320561161
0.001895 | 25.174573 | 24.060175 | 23.349307 | 23.063474 | 42.1428725 | 44.535555 | 39.25894433 | 44.83929233 | 42.1077945 | 42.999549 | 38.503188 | 32.845859 | 32.740694 | 33.555384 | 41.870599 | 37.987512 | 39.639042 | 37.778565 | 37.884728 | 36.319702 | 34.94887 | 33.10333 | 32.649915 | 30.2566 | 41.43441 | 37.958105 | 43.305786 | 43.672432 | 41.753712 | 19.32954367 | 22.14633967 | 19.311851 | 17.842839 | 33.280561 | 6.860022 | 30.929675 | 36.231132 | 40.599666 | 33.77037 | 33.86313 | 41.919528 | 20.9681165 | 39.870136 | 31.559771 | 35.377112 | 35.401328 | 30.738161 | 41.798231 | 25.742831 | 27.614575 | 25.595182 | 30.986865 | 27.157669 | 23.213 | 21.548345 | 16.130554 | 17.739434 | 17.037119 | 51.182358 | 41.511129 | 24.809892 | 20.500636 | 21.324995 | 22.305357 | 21.678468 | 20.240426 | 21.012346 | 22.842075 | 25.23458 | 26.01903 | 23.99979 | 25.26271666 | 22.415633 | 29.733522 | 26.418186 | 30.417663 | 28.113362 | 29.698746 | 25.959377 | 23.30565 | 21.5826 | 16.05954 | 18.00906 | 17.20946 | 28.20047 | 23.85062 | 16.75409 | 27.81499 | 30.55047 | 41.890214926368486 | 23.183461051635632 | 33.67799226191322 | 35.47229018769299 | 42.8972969121942
0.001896 | 25.17398 | 24.061293 | 23.349979 | 23.066949 | 42.13988475 | 44.53853233 | 39.255678 | 44.84534067 | 42.1086385 | 42.991789 | 38.511152 | 32.858354 | 32.75107 | 33.561245 | 41.86381 | 37.959672 | 39.643053 | 37.787657 | 37.888264 | 36.321864 | 34.952424 | 33.112462 | 32.655426 | 30.266454 | 41.434292 | 37.959327 | 43.306141 | 43.677402 | 41.753999 | 19.31936233 | 22.135662 | 19.290594 | 17.83382833 | 33.283138 | 6.864323 | 30.934983 | 36.203548 | 40.601538 | 33.767855 | 33.864601 | 41.899366 | 20.960369 | 39.872822 | 31.556441 | 35.386246 | 35.404988 | 30.740036 | 41.783822 | 25.742674 | 27.619646 | 25.600211 | 30.983959 | 27.157165 | 23.212181 | 21.551206 | 16.136221 | 17.745279 | 17.046827 | 51.172138 | 41.520852 | 24.8101 | 20.505514 | 21.329005 | 22.307671 | 21.679291 | 20.246009 | 21.011695 | 22.845887 | 25.237608 | 26.024009 | 24.009175 | 25.26461572 | 22.425648 | 29.732683 | 26.425882 | 30.421767 | 28.121754 | 29.698369 | 25.967448 | 23.30565 | 21.58525 | 16.06284 | 18.01488 | 17.21471 | 28.20136 | 23.8579 | 16.75896 | 27.81688 | 30.54841 | 41.890214926368486 | 23.192985997191577 | 33.69842805252577 | 35.48557023473761 | 42.90894515010649
0.001897 | 25.173368 | 24.062382 | 23.350632 | 23.070406 | 42.1368765 | 44.54150433 | 39.25239633 | 44.85138 | 42.1094535 | 42.983864 | 38.520162 | 32.870877 | 32.761423 | 33.567025 | 41.856983 | 37.931845 | 39.647067 | 37.796722 | 37.891769 | 36.324018 | 34.955952 | 33.121589 | 32.660916 | 30.276296 | 41.434168 | 37.960549 | 43.30649 | 43.682343 | 41.754289 | 19.309145 | 22.124952 | 19.269272 | 17.82480333 | 33.285698 | 6.868619 | 30.940261 | 36.175949 | 40.603382 | 33.765291 | 33.86603 | 41.879078 | 20.9526265 | 39.875488 | 31.55309 | 35.395375 | 35.408614 | 30.741898 | 41.769353 | 25.742506 | 27.62471 | 25.605221 | 30.981056 | 27.156639 | 23.211357 | 21.554049 | 16.141882 | 17.751119 | 17.056524 | 51.161873 | 41.530552 | 24.810295 | 20.510359 | 21.333013 | 22.309973 | 21.680112 | 20.251588 | 21.011023 | 22.84969 | 25.240595 | 26.028943 | 24.01853 | 25.2663864 | 22.435613 | 29.731793 | 26.433536 | 30.425804 | 28.130106 | 29.697959 | 25.975474 | 23.30565 | 21.58819 | 16.06672 | 18.01946 | 17.21921 | 28.20241 | 23.86543 | 16.76361 | 27.81907 | 30.54669 | 41.890214926368486 | 23.2031798262395 | 33.713973665712714 | 35.4969191289227 | 42.92226718469593
0.001898 | 25.172736 | 24.063444 | 23.351265 | 23.073846 | 42.133847 | 44.54446967 | 39.24909867 | 44.85741233 | 42.110239 | 42.975772 | 38.531967 | 32.883431 | 32.771752 | 33.572726 | 41.850118 | 37.904032 | 39.651082 | 37.805758 | 37.895244 | 36.326162 | 34.959455 | 33.130712 | 32.666384 | 30.286126 | 41.434038 | 37.96177 | 43.306832 | 43.687256 | 41.754582 | 19.29889267 | 22.11421067 | 19.247885 | 17.81576333 | 33.288239 | 6.872909 | 30.945511 | 36.148335 | 40.605198 | 33.762676 | 33.867419 | 41.858664 | 20.9448895 | 39.878133 | 31.549717 | 35.404498 | 35.412206 | 30.743744 | 41.754826 | 25.742329 | 27.629765 | 25.610212 | 30.978155 | 27.15609 | 23.210528 | 21.556873 | 16.147535 | 17.756955 | 17.066209 | 51.151563 | 41.54023 | 24.810478 | 20.515174 | 21.337018 | 22.312264 | 21.680933 | 20.25716 | 21.01033 | 22.853485 | 25.243542 | 26.03383 | 24.027856 | 25.26790449 | 22.445527 | 29.730851 | 26.441146 | 30.429773 | 28.138418 | 29.697515 | 25.983454 | 23.30565 | 21.59133 | 16.07105 | 18.02477 | 17.2241 | 28.20358 | 23.87292 | 16.76807 | 27.82146 | 30.54521 | 41.890214926368486 | 23.217415102256652 | 33.73172608457061 | 35.511243472843844 | 42.93871668524204
0.001899 | 25.172086 | 24.064477 | 23.351879 | 23.077269 | 42.1307975 | 44.547429 | 39.24578567 | 44.86343733 | 42.110995 | 42.967513 | 38.544892 | 32.896015 | 32.782058 | 33.57835 | 41.843212 | 37.876234 | 39.655098 | 37.814764 | 37.898686 | 36.328298 | 34.962932 | 33.139831 | 32.671831 | 30.295945 | 41.433902 | 37.962989 | 43.307167 | 43.692139 | 41.754878 | 19.28860433 | 22.10343767 | 19.226437 | 17.80670767 | 33.290761 | 6.877193 | 30.950733 | 36.120704 | 40.606986 | 33.760011 | 33.868768 | 41.838125 | 20.9371575 | 39.880758 | 31.546322 | 35.413614 | 35.415765 | 30.745577 | 41.740241 | 25.742141 | 27.634813 | 25.615184 | 30.975257 | 27.155519 | 23.209694 | 21.559677 | 16.153182 | 17.762787 | 17.075882 | 51.141206 | 41.549885 | 24.810648 | 20.519957 | 21.341021 | 22.314543 | 21.681754 | 20.262726 | 21.009617 | 22.857271 | 25.246449 | 26.038672 | 24.037152 | 25.26907377 | 22.455389 | 29.729859 | 26.448712 | 30.433675 | 28.146688 | 29.697038 | 25.991388 | 23.30565 | 21.5946 | 16.07572 | 18.03086 | 17.22986 | 28.20482 | 23.88009 | 16.77236 | 27.82395 | 30.54336 | 41.890214926368486 | 23.23417639983044 | 33.75312267782602 | 35.528076711725134 | 42.95709942305498
0.0019 | 25.171416 | 24.065482 | 23.352474 | 23.080674 | 42.1277275 | 44.550382 | 39.24246567 | 44.869456 | 42.11172175 | 42.959086 | 38.557266 | 32.908631 | 32.79234 | 33.583898 | 41.836267 | 37.848452 | 39.659114 | 37.82374 | 37.902096 | 36.330425 | 34.966383 | 33.148944 | 32.677257 | 30.305752 | 41.433761 | 37.964209 | 43.307495 | 43.696993 | 41.755175 | 19.27828033 | 22.09263367 | 19.204929 | 17.79763667 | 33.293265 | 6.881472 | 30.955927 | 36.093053 | 40.608745 | 33.757295 | 33.870077 | 41.817461 | 20.9294305 | 39.883361 | 31.542905 | 35.422723 | 35.419292 | 30.747396 | 41.725601 | 25.741943 | 27.639852 | 25.620058 | 30.972363 | 27.154925 | 23.208855 | 21.562462 | 16.158822 | 17.768614 | 17.085544 | 51.130803 | 41.559515 | 24.810805 | 20.524709 | 21.345021 | 22.31681 | 21.682573 | 20.268285 | 21.008884 | 22.861049 | 25.249317 | 26.043469 | 24.046419 | 25.27041429 | 22.465202 | 29.728818 | 26.456235 | 30.437511 | 28.154918 | 29.696529 | 25.999276 | 23.30565 | 21.59793 | 16.08061 | 18.03757 | 17.23635 | 28.20608 | 23.88663 | 16.77652 | 27.82646 | 30.5412 | 41.890214926368486 | 23.252552939273556 | 33.776807572141124 | 35.546506701698235 | 42.97622116944487
0.001901 | 25.170727 | 24.066459 | 23.35305 | 23.084063 | 42.1246375 | 44.55332767 | 39.239138 | 44.87546967 | 42.112418 | 42.950489 | 38.567416 | 32.92128 | 32.802599 | 33.589371 | 41.829279 | 37.820688 | 39.66313 | 37.832683 | 37.905474 | 36.332544 | 34.96981 | 33.158053 | 32.682661 | 30.315549 | 41.433605 | 37.965427 | 43.307817 | 43.701817 | 41.755474 | 19.26792133 | 22.08179833 | 19.183363 | 17.78854967 | 33.295749 | 6.885745 | 30.961094 | 36.065382 | 40.610476 | 33.754529 | 33.871347 | 41.796672 | 20.9217085 | 39.885944 | 31.539467 | 35.431825 | 35.422786 | 30.749201 | 41.710906 | 25.741735 | 27.644883 | 25.624795 | 30.969472 | 27.154308 | 23.20801 | 21.565228 | 16.164456 | 17.774438 | 17.095192 | 51.120353 | 41.569122 | 24.810949 | 20.52943 | 21.349018 | 22.319066 | 21.683391 | 20.273837 | 21.008131 | 22.864819 | 25.252145 | 26.048219 | 24.055655 | 25.27207104 | 22.474963 | 29.727727 | 26.463714 | 30.441279 | 28.163105 | 29.695987 | 26.007117 | 23.30565 | 21.60124 | 16.08563 | 18.04472 | 17.24345 | 28.2073 | 23.89226 | 16.78057 | 27.82887 | 30.53882 | 41.890214926368486 | 23.271633940898695 | 33.801424894178126 | 35.56562129889478 | 42.99488769572187
0.001902 | 25.170019 | 24.067408 | 23.353608 | 23.087435 | 42.121527 | 44.556267 | 39.23579567 | 44.881479 | 42.11308475 | 42.941721 | 38.574364 | 32.933962 | 32.812834 | 33.594771 | 41.822248 | 37.792942 | 39.667145 | 37.841592 | 37.90882 | 36.334654 | 34.973212 | 33.167156 | 32.688044 | 30.325336 | 41.433442 | 37.966644 | 43.308133 | 43.706612 | 41.755774 | 19.25752667 | 22.07093133 | 19.161742 | 17.77944733 | 33.298215 | 6.890013 | 30.966236 | 36.037689 | 40.612179 | 33.751711 | 33.872578 | 41.77576 | 20.9139905 | 39.888507 | 31.536007 | 35.440918 | 35.426248 | 30.750992 | 41.696158 | 25.741517 | 27.649906 | 25.629515 | 30.966585 | 27.153669 | 23.207161 | 21.567974 | 16.170082 | 17.780257 | 17.104828 | 51.109855 | 41.578703 | 24.811081 | 20.53412 | 21.353011 | 22.321311 | 21.684208 | 20.279382 | 21.007359 | 22.86858 | 25.254933 | 26.052925 | 24.064861 | 25.27391982 | 22.484675 | 29.726588 | 26.471148 | 30.444981 | 28.171249 | 29.695413 | 26.014912 | 23.30565 | 21.60446 | 16.09064 | 18.05215 | 17.25104 | 28.20845 | 23.89708 | 16.78454 | 27.83109 | 30.53632 | 41.890214926368486 | 23.290508625018546 | 33.8256187705992 | 35.58450835944649 | 43.01190477319613
0.001903 | 25.169292 | 24.068328 | 23.354146 | 23.090791 | 42.11839725 | 44.559199 | 39.23244 | 44.887484 | 42.1137215 | 42.932782 | 38.58292 | 32.946679 | 32.823047 | 33.600101 | 41.815174 | 37.765216 | 39.671158 | 37.850466 | 37.912132 | 36.336755 | 34.976588 | 33.176254 | 32.693404 | 30.335113 | 41.433273 | 37.96786 | 43.308441 | 43.711376 | 41.756074 | 19.24709767 | 22.06003367 | 19.140069 | 17.77032833 | 33.300661 | 6.894275 | 30.971351 | 36.009971 | 40.613854 | 33.748843 | 33.87377 | 41.754724 | 20.9062775 | 39.89105 | 31.532526 | 35.450003 | 35.429678 | 30.75277 | 41.681359 | 25.741289 | 27.654921 | 25.634217 | 30.963701 | 27.153007 | 23.206307 | 21.570701 | 16.175702 | 17.786072 | 17.11445 | 51.099308 | 41.588259 | 24.811198 | 20.538779 | 21.357 | 22.323544 | 21.685024 | 20.28492 | 21.006567 | 22.872332 | 25.257683 | 26.057584 | 24.074037 | 25.27583643 | 22.494336 | 29.725401 | 26.478538 | 30.448616 | 28.179351 | 29.694806 | 26.02266 | 23.30565 | 21.60751 | 16.09554 | 18.05968 | 17.25901 | 28.20948 | 23.90377 | 16.78847 | 27.83303 | 30.5338 | 41.890214926368486 | 23.308266211945806 | 33.848033328066535 | 35.60225573948499 | 43.02607817317779
0.001904 | 25.168546 | 24.069221 | 23.354666 | 23.09413 | 42.1152475 | 44.56212367 | 39.22907 | 44.893486 | 42.11432825 | 42.92367 | 38.592815 | 32.959431 | 32.833236 | 33.605361 | 41.808055 | 37.73751 | 39.675168 | 37.859304 | 37.915412 | 36.338848 | 34.979941 | 33.185347 | 32.698743 | 30.344879 | 41.433097 | 37.969076 | 43.308744 | 43.716111 | 41.756374 | 19.236633 | 22.04910433 | 19.118344 | 17.761193 | 33.303089 | 6.898531 | 30.97644 | 35.982228 | 40.6155 | 33.745922 | 33.874925 | 41.733565 | 20.8985685 | 39.893572 | 31.529023 | 35.459078 | 35.433077 | 30.754534 | 41.66651 | 25.741051 | 27.659926 | 25.638901 | 30.960822 | 27.152322 | 23.205448 | 21.573408 | 16.181315 | 17.791883 | 17.12406 | 51.088713 | 41.597789 | 24.811302 | 20.543407 | 21.360985 | 22.325767 | 21.685838 | 20.290451 | 21.005756 | 22.876074 | 25.260394 | 26.062198 | 24.083183 | 25.27769668 | 22.503948 | 29.724166 | 26.485883 | 30.452186 | 28.187408 | 29.694167 | 26.030361 | 23.30565 | 21.61032 | 16.10021 | 18.06715 | 17.26723 | 28.21032 | 23.9119 | 16.79237 | 27.83459 | 30.53136 | 41.890214926368486 | 23.323995921993173 | 33.867312693242326 | 35.61795129514198 | 43.03831018376298
0.001905 | 25.167781 | 24.070084 | 23.355167 | 23.097453 | 42.1120785 | 44.56504033 | 39.22568667 | 44.89948567 | 42.11490475 | 42.914384 | 38.602744 | 32.972219 | 32.843401 | 33.610553 | 41.80089 | 37.706468 | 39.679175 | 37.868105 | 37.918658 | 36.340932 | 34.983269 | 33.194434 | 32.70406 | 30.354637 | 41.432913 | 37.97029 | 43.30904 | 43.720814 | 41.756673 | 19.226134 | 22.038144 | 19.09657 | 17.75204067 | 33.305497 | 6.902782 | 30.981505 | 35.954458 | 40.617118 | 33.74295 | 33.876042 | 41.712283 | 20.890864 | 39.896075 | 31.525498 | 35.468143 | 35.436445 | 30.756285 | 41.651612 | 25.740804 | 27.664923 | 25.643569 | 30.957948 | 27.151615 | 23.204585 | 21.576095 | 16.186922 | 17.79769 | 17.133655 | 51.078068 | 41.607292 | 24.811393 | 20.548004 | 21.364966 | 22.327978 | 21.686651 | 20.295973 | 21.004927 | 22.879808 | 25.263067 | 26.066767 | 24.092298 | 25.27937636 | 22.51351 | 29.722885 | 26.493183 | 30.45569 | 28.195421 | 29.693497 | 26.038015 | 23.30565 | 21.6128 | 16.10454 | 18.07439 | 17.27559 | 28.21106 | 23.92106 | 16.79628 | 27.83617 | 30.5291 | 41.890214926368486 | 23.336786975473338 | 33.88201796387768 | 35.63068288254909 | 43.054665871214
0.001906 | 25.166996 | 24.07092 | 23.35565 | 23.100761 | 42.10889 | 44.56794967 | 39.22228967 | 44.905484 | 42.11545075 | 42.904924 | 38.611404 | 32.985044 | 32.853544 | 33.615678 | 41.793678 | 37.67535 | 39.683178 | 37.876867 | 37.92187 | 36.343007 | 34.986573 | 33.203515 | 32.709354 | 30.364385 | 41.432722 | 37.971503 | 43.30933 | 43.725711 | 41.756972 | 19.215601 | 22.02715267 | 19.07475 | 17.74287167 | 33.307885 | 6.907027 | 30.986546 | 35.926658 | 40.618707 | 33.739926 | 33.877121 | 41.690879 | 20.8831635 | 39.898558 | 31.521952 | 35.477197 | 35.439783 | 30.758022 | 41.636667 | 25.740546 | 27.669911 | 25.648219 | 30.955078 | 27.150885 | 23.203717 | 21.578762 | 16.192522 | 17.803494 | 17.143236 | 51.067373 | 41.616769 | 24.811469 | 20.552571 | 21.368941 | 22.330178 | 21.687463 | 20.301487 | 21.004079 | 22.883531 | 25.265701 | 26.071291 | 24.101383 | 25.28075128 | 22.523022 | 29.721558 | 26.500438 | 30.459128 | 28.20339 | 29.692795 | 26.045622 | 23.30565 | 21.6149 | 16.10843 | 18.08123 | 17.28395 | 28.21199 | 23.93088 | 16.80022 | 27.83813 | 30.52711 | 41.890214926368486 | 23.34835858016148 | 33.8969080770356 | 35.642324099347896 | 43.07421641977684
0.001907 | 25.166191 | 24.071726 | 23.356114 | 23.104052 | 42.10568275 | 44.57085067 | 39.21887933 | 44.911482 | 42.11596675 | 42.895288 | 38.617774 | 32.997906 | 32.863664 | 33.62074 | 41.786418 | 37.644256 | 39.687175 | 37.885589 | 37.925048 | 36.345075 | 34.989692 | 33.212589 | 32.714626 | 30.374125 | 41.432523 | 37.972715 | 43.309614 | 43.730641 | 41.757269 | 19.20503267 | 22.01652733 | 19.052886 | 17.73368533 | 33.310254 | 6.911266 | 30.991563 | 35.898828 | 40.620268 | 33.73685 | 33.878164 | 41.669352 | 20.8754665 | 39.901021 | 31.518384 | 35.48624 | 35.44309 | 30.759746 | 41.621675 | 25.740279 | 27.674889 | 25.652852 | 30.952214 | 27.150132 | 23.202845 | 21.581409 | 16.198115 | 17.809294 | 17.152802 | 51.056628 | 41.626217 | 24.811531 | 20.557106 | 21.372911 | 22.332368 | 21.688273 | 20.306993 | 21.003213 | 22.887245 | 25.268298 | 26.075769 | 24.110437 | 25.28268618 | 22.532484 | 29.720185 | 26.507648 | 30.462501 | 28.211313 | 29.692061 | 26.053182 | 23.30565 | 21.61685 | 16.11174 | 18.0875 | 17.29222 | 28.21307 | 23.94094 | 16.8042 | 27.84037 | 30.5255 | 41.890214926368486 | 23.363070118574782 | 33.91530713200699 | 35.65712229321189 | 43.09559699666308
0.001908 | 25.165367 | 24.072505 | 23.35656 | 23.107328 | 42.1024565 | 44.573743 | 39.215456 | 44.91747933 | 42.11645225 | 42.885474 | 38.625485 | 33.010807 | 32.87376 | 33.625738 | 41.77911 | 37.613184 | 39.691168 | 37.894269 | 37.928191 | 36.347134 | 34.9927 | 33.221658 | 32.719478 | 30.383856 | 41.432316 | 37.973925 | 43.309892 | 43.735537 | 41.757563 | 19.19443067 | 22.00604433 | 19.030979 | 17.72448133 | 33.312604 | 6.915499 | 30.996556 | 35.870966 | 40.6218 | 33.733721 | 33.87917 | 41.647705 | 20.8677735 | 39.903465 | 31.514794 | 35.495272 | 35.446368 | 30.761457 | 41.60664 | 25.740003 | 27.679858 | 25.657468 | 30.949354 | 27.149357 | 23.201969 | 21.584036 | 16.203701 | 17.81509 | 17.162354 | 51.045832 | 41.635638 | 24.811579 | 20.561611 | 21.376875 | 22.334547 | 21.689081 | 20.31249 | 21.002329 | 22.890949 | 25.270856 | 26.080202 | 24.11946 | 25.28566319 | 22.541898 | 29.718767 | 26.514812 | 30.465809 | 28.21919 | 29.691296 | 26.060694 | 23.30565 | 21.61921 | 16.11434 | 18.09302 | 17.30026 | 28.21426 | 23.95087 | 16.80825 | 27.8428 | 30.52395 | 41.890214926368486 | 23.380158452467697 | 33.936009908047126 | 35.67427983518935 | 43.117442769084334
0.001909 | 25.164522 | 24.073254 | 23.356988 | 23.110589 | 42.09921125 | 44.57662733 | 39.21201933 | 44.92347833 | 42.116907 | 42.875483 | 38.635028 | 33.023748 | 32.883834 | 33.630675 | 41.771751 | 37.582132 | 39.695154 | 37.902907 | 37.9313 | 36.349184 | 34.995688 | 33.23072 | 32.724306 | 30.393579 | 41.432102 | 37.975135 | 43.310164 | 43.740399 | 41.757856 | 19.18379467 | 21.995537 | 19.009033 | 17.71535967 | 33.314933 | 6.919727 | 31.001526 | 35.84307 | 40.623304 | 33.730539 | 33.880141 | 41.623614 | 20.860084 | 39.90589 | 31.511183 | 35.504291 | 35.449617 | 30.763155 | 41.591562 | 25.739716 | 27.684818 | 25.662066 | 30.946501 | 27.148559 | 23.201088 | 21.586642 | 16.209281 | 17.820882 | 17.171891 | 51.034984 | 41.645031 | 24.811612 | 20.566085 | 21.380834 | 22.336715 | 21.689887 | 20.317978 | 21.001427 | 22.894643 | 25.273378 | 26.08459 | 24.128452 | 25.28916831 | 22.551262 | 29.717305 | 26.521929 | 30.469052 | 28.227021 | 29.690501 | 26.068158 | 23.30565 | 21.62191 | 16.11718 | 18.09763 | 17.30795 | 28.21551 | 23.96027 | 16.81238 | 27.8453 | 30.52202 | 41.890214926368486 | 23.3987128021529 | 33.9578111844113 | 35.69288458141193 | 43.13838890425219
0.00191 | 25.163658 | 24.073975 | 23.357398 | 23.113835 | 42.0959475 | 44.57950267 | 39.20857033 | 44.929311 | 42.117331 | 42.865313 | 38.645098 | 33.036728 | 32.893885 | 33.635552 | 41.764341 | 37.551099 | 39.699133 | 37.911501 | 37.934438 | 36.351227 | 34.998656 | 33.239776 | 32.729115 | 30.403295 | 41.431878 | 37.976343 | 43.310431 | 43.745227 | 41.758145 | 19.17312433 | 21.98500467 | 18.987048 | 17.70641233 | 33.317243 | 6.923949 | 31.006474 | 35.815138 | 40.624779 | 33.727304 | 33.881076 | 41.598052 | 20.852398 | 39.908295 | 31.50755 | 35.513298 | 35.452836 | 30.76484 | 41.576441 | 25.739421 | 27.689768 | 25.666648 | 30.943653 | 27.147738 | 23.200203 | 21.589228 | 16.214854 | 17.826671 | 17.181412 | 51.024084 | 41.654394 | 24.811631 | 20.570529 | 21.384786 | 22.338872 | 21.690691 | 20.323457 | 21.000508 | 22.898326 | 25.275862 | 26.088933 | 24.137412 | 25.29295312 | 22.560577 | 29.715799 | 26.529001 | 30.47223 | 28.234805 | 29.689674 | 26.075574 | 23.30565 | 21.62489 | 16.12048 | 18.10166 | 17.31518 | 28.21677 | 23.96875 | 16.81661 | 27.84779 | 30.51979 | 41.890214926368486 | 23.417822387943104 | 33.97950574035476 | 35.7120243880113 | 43.157070569378234
0.001911 | 25.162774 | 24.074667 | 23.35779 | 23.117065 | 42.09266525 | 44.582369 | 39.20510867 | 44.93497133 | 42.11772425 | 42.854963 | 38.654391 | 33.04975 | 32.903912 | 33.640371 | 41.75688 | 37.520082 | 39.703105 | 37.92005 | 37.937592 | 36.353261 | 35.001605 | 33.248825 | 32.733905 | 30.413003 | 41.431646 | 37.97755 | 43.310691 | 43.750022 | 41.75843 | 19.16200467 | 21.974448 | 18.965028 | 17.69744833 | 33.319533 | 6.928165 | 31.011401 | 35.787169 | 40.626225 | 33.724017 | 33.881976 | 41.572331 | 20.844715 | 39.910681 | 31.503896 | 35.522291 | 35.456027 | 30.766513 | 41.561281 | 25.739115 | 27.694708 | 25.671213 | 30.940811 | 27.146894 | 23.199315 | 21.591794 | 16.22042 | 17.832456 | 17.190918 | 51.013131 | 41.663728 | 24.811635 | 20.574942 | 21.388731 | 22.340919 | 21.691494 | 20.328926 | 20.999572 | 22.901999 | 25.278309 | 26.09323 | 24.146341 | 25.29676924 | 22.569844 | 29.71425 | 26.536026 | 30.475344 | 28.242541 | 29.688816 | 26.082942 | 23.30564 | 21.62806 | 16.12414 | 18.10649 | 17.32183 | 28.21798 | 23.97592 | 16.82095 | 27.85017 | 30.51738 | 41.889517581143814 | 23.436576430151 | 33.99988835513281 | 35.73078711111913 | 43.17212293167407
0.001912 | 25.16187 | 24.075331 | 23.358165 | 23.120281 | 42.089365 | 44.585226 | 39.20163467 | 44.940454 | 42.1180865 | 42.844431 | 38.661602 | 33.062814 | 32.913917 | 33.645134 | 41.749365 | 37.48908 | 39.707068 | 37.928552 | 37.940707 | 36.355287 | 35.004534 | 33.257867 | 32.738676 | 30.422705 | 41.431405 | 37.978755 | 43.310946 | 43.754783 | 41.758712 | 19.15075367 | 21.96371233 | 18.942974 | 17.68846867 | 33.321802 | 6.932375 | 31.016306 | 35.759161 | 40.627643 | 33.720675 | 33.882841 | 41.546454 | 20.837105 | 39.913048 | 31.50022 | 35.53127 | 35.459189 | 30.768172 | 41.546082 | 25.738801 | 27.699638 | 25.675761 | 30.937976 | 27.146027 | 23.198422 | 21.594339 | 16.22598 | 17.838238 | 17.200407 | 51.002125 | 41.673031 | 24.811624 | 20.579324 | 21.392669 | 22.342938 | 21.692294 | 20.334386 | 20.998618 | 22.905661 | 25.28072 | 26.097483 | 24.155239 | 25.30036827 | 22.579062 | 29.712658 | 26.543005 | 30.478394 | 28.25023 | 29.687928 | 26.090262 | 23.30514 | 21.63134 | 16.12807 | 18.112 | 17.32778 | 28.21911 | 23.98145 | 16.82542 | 27.85234 | 30.51486 | 41.8858269832546 | 23.454064149089263 | 34.01775380800073 | 35.74826060686707 | 43.18553807781315
0.001913 | 25.160945 | 24.075965 | 23.358521 | 23.123482 | 42.08604675 | 44.58807367 | 39.19814767 | 44.94591033 | 42.118418 | 42.833717 | 38.668373 | 33.075921 | 32.923899 | 33.649841 | 41.741796 | 37.45809 | 39.711022 | 37.937007 | 37.943783 | 36.357305 | 35.007445 | 33.266902 | 32.743428 | 30.432399 | 41.431154 | 37.97996 | 43.311195 | 43.759511 | 41.758989 | 19.13946667 | 21.952948 | 18.920889 | 17.67947367 | 33.324052 | 6.93658 | 31.02119 | 35.731113 | 40.629032 | 33.71728 | 33.883672 | 41.520426 | 20.829661 | 39.915396 | 31.496522 | 35.540234 | 35.462324 | 30.76982 | 41.530846 | 25.738477 | 27.704558 | 25.680292 | 30.935147 | 27.145137 | 23.197526 | 21.596863 | 16.231533 | 17.844016 | 17.20988 | 50.991066 | 41.682304 | 24.811597 | 20.583676 | 21.3966 | 22.344947 | 21.693092 | 20.339835 | 20.997648 | 22.909311 | 25.283094 | 26.10169 | 24.164105 | 25.30350182 | 22.588231 | 29.711024 | 26.549936 | 30.48138 | 28.257869 | 29.68701 | 26.097534 | 23.30455 | 21.63468 | 16.13217 | 18.11803 | 17.3329 | 28.22009 | 23.98762 | 16.83004 | 27.85421 | 30.51235 | 41.881306942373506 | 23.46937476507061 | 34.031896878213786 | 35.7635327313868 | 43.20291881161655
0.001914 | 25.16 | 24.07657 | 23.35886 | 23.126668 | 42.08271 | 44.59091133 | 39.194649 | 44.95136767 | 42.11871825 | 42.82282 | 38.67741 | 33.089071 | 32.933859 | 33.654496 | 41.734172 | 37.427111 | 39.714966 | 37.945413 | 37.946819 | 36.359314 | 35.010338 | 33.275672 | 32.748162 | 30.442088 | 41.430894 | 37.981162 | 43.311439 | 43.764207 | 41.759261 | 19.12814367 | 21.94216 | 18.898775 | 17.670463 | 33.326281 | 6.940779 | 31.026054 | 35.703022 | 40.630392 | 33.713831 | 33.88447 | 41.49425 | 20.8222175 | 39.917726 | 31.492803 | 35.549183 | 35.465431 | 30.771455 | 41.515573 | 25.738143 | 27.709468 | 25.684806 | 30.932325 | 27.144225 | 23.196626 | 21.599366 | 16.23708 | 17.849791 | 17.219336 | 50.979952 | 41.691546 | 24.811555 | 20.587998 | 21.400523 | 22.346946 | 21.693887 | 20.345275 | 20.996661 | 22.91295 | 25.285432 | 26.105853 | 24.17294 | 25.30583992 | 22.597353 | 29.709349 | 26.55682 | 30.484302 | 28.26546 | 29.686062 | 26.104757 | 23.3039 | 21.63798 | 16.13635 | 18.12444 | 17.3389 | 28.2209 | 23.99497 | 16.83483 | 27.85534 | 30.50995 | 41.87621638489827 | 23.481597498407723 | 34.04413117758917 | 35.77569 | 43.223115020835955
0.001915 | 25.159034 | 24.077147 | 23.359182 | 23.129841 | 42.079356 | 44.59373967 | 39.191138 | 44.956825 | 42.1189875 | 42.811739 | 38.687436 | 33.102266 | 32.943795 | 33.659099 | 41.726492 | 37.396141 | 39.7189 | 37.953768 | 37.949816 | 36.361316 | 35.013212 | 33.284402 | 32.752877 | 30.45177 | 41.430624 | 37.982363 | 43.311677 | 43.76887 | 41.759528 | 19.116785 | 21.93134833 | 18.876634 | 17.661437 | 33.32849 | 6.944972 | 31.030898 | 35.674888 | 40.631723 | 33.710328 | 33.885234 | 41.46793 | 20.8147725 | 39.920037 | 31.489062 | 35.558117 | 35.468511 | 30.773077 | 41.500267 | 25.737801 | 27.714367 | 25.689303 | 30.92951 | 27.14329 | 23.195722 | 21.601848 | 16.24262 | 17.855563 | 17.228775 | 50.968783 | 41.700756 | 24.811498 | 20.592289 | 21.404438 | 22.348936 | 21.694681 | 20.350703 | 20.995658 | 22.916578 | 25.287733 | 26.109971 | 24.181742 | 25.30711843 | 22.606426 | 29.707633 | 26.563657 | 30.487161 | 28.273001 | 29.685084 | 26.111931 | 23.30318 | 21.64117 | 16.14052 | 18.13106 | 17.34624 | 28.22094 | 24.00315 | 16.8398 | 27.85534 | 30.50774 | 41.87081423722668 | 23.493625588909474 | 34.059634930116346 | 35.78781700718791 | 43.24476187268297
0.001916 | 25.158048 | 24.077694 | 23.359486 | 23.132999 | 42.0759845 | 44.59655733 | 39.18761567 | 44.962283 | 42.1192255 | 42.800472 | 38.697151 | 33.115506 | 32.953709 | 33.663651 | 41.718755 | 37.365179 | 39.722822 | 37.962072 | 37.952772 | 36.36331 | 35.016068 | 33.293124 | 32.757574 | 30.461447 | 41.430345 | 37.983563 | 43.31191 | 43.773501 | 41.759788 | 19.105391 | 21.920513 | 18.854468 | 17.65239667 | 33.330678 | 6.949159 | 31.035723 | 35.646708 | 40.633025 | 33.70677 | 33.885965 | 41.441469 | 20.8073255 | 39.92233 | 31.4853 | 35.567034 | 35.471564 | 30.774688 | 41.484927 | 25.737449 | 27.719256 | 25.693784 | 30.926703 | 27.142331 | 23.194815 | 21.604309 | 16.248153 | 17.861332 | 17.238197 | 50.957558 | 41.709934 | 24.811425 | 20.59655 | 21.408344 | 22.350916 | 21.695471 | 20.356121 | 20.994638 | 22.920194 | 25.29 | 26.114044 | 24.190513 | 25.308733 | 22.615451 | 29.705877 | 26.570446 | 30.489957 | 28.280491 | 29.684076 | 26.119056 | 23.30241 | 21.64419 | 16.14458 | 18.13776 | 17.35456 | 28.22094 | 24.01182 | 16.84499 | 27.85534 | 30.50584 | 41.86535942575647 | 23.50878893987406 | 34.07739040480072 | 35.80306453264834 | 43.266494534369194
0.001917 | 25.157041 | 24.078213 | 23.359773 | 23.136143 | 42.07259525 | 44.59936533 | 39.18408133 | 44.967741 | 42.11943175 | 42.789019 | 38.705257 | 33.128792 | 32.963601 | 33.668156 | 41.71096 | 37.334221 | 39.726732 | 37.970324 | 37.955687 | 36.365295 | 35.018907 | 33.301839 | 32.762253 | 30.471118 | 41.430055 | 37.984761 | 43.312138 | 43.7781 | 41.760042 | 19.093962 | 21.90965567 | 18.832279 | 17.64334133 | 33.332845 | 6.95334 | 31.040529 | 35.61848 | 40.634299 | 33.703158 | 33.886663 | 41.41487 | 20.7999895 | 39.924604 | 31.481516 | 35.575934 | 35.474591 | 30.776286 | 41.469555 | 25.737088 | 27.724134 | 25.698248 | 30.923904 | 27.14135 | 23.193905 | 21.606748 | 16.25368 | 17.867097 | 17.247601 | 50.946278 | 41.719079 | 24.811335 | 20.600781 | 21.412242 | 22.352887 | 21.69626 | 20.361528 | 20.993603 | 22.923798 | 25.292231 | 26.118072 | 24.199251 | 25.31055944 | 22.624428 | 29.704082 | 26.577188 | 30.492689 | 28.287931 | 29.683038 | 26.126133 | 23.3016 | 21.64694 | 16.14843 | 18.14438 | 17.36369 | 28.22094 | 24.02063 | 16.85044 | 27.85534 | 30.50433 | 41.86011087688541 | 23.526179860241207 | 34.09634303349068 | 35.82052185937554 | 43.2869481731062
0.001918 | 25.156013 | 24.078702 | 23.360043 | 23.139274 | 42.06918875 | 44.60216233 | 39.18053567 | 44.973199 | 42.11960675 | 42.777379 | 38.711541 | 33.142125 | 32.97347 | 33.672614 | 41.703106 | 37.303267 | 39.730629 | 37.978521 | 37.958561 | 36.367273 | 35.021728 | 33.310547 | 32.766913 | 30.480784 | 41.429754 | 37.985958 | 43.312366 | 43.782666 | 41.760289 | 19.08249867 | 21.89877633 | 18.810068 | 17.63427233 | 33.334992 | 6.957516 | 31.045316 | 35.590204 | 40.635543 | 33.69949 | 33.88733 | 41.388138 | 20.7927415 | 39.92686 | 31.477711 | 35.584817 | 35.477592 | 30.777873 | 41.454153 | 25.736717 | 27.729001 | 25.702695 | 30.921112 | 27.140346 | 23.192991 | 21.609167 | 16.259201 | 17.87286 | 17.256987 | 50.934941 | 41.728191 | 24.81123 | 20.604982 | 21.41613 | 22.354847 | 21.697045 | 20.366924 | 20.992553 | 22.92739 | 25.294426 | 26.122056 | 24.207957 | 25.31247355 | 22.633358 | 29.702247 | 26.583881 | 30.495359 | 28.295319 | 29.681971 | 26.13316 | 23.30078 | 21.64937 | 16.15199 | 18.15077 | 17.37349 | 28.22094 | 24.02924 | 16.85618 | 27.85534 | 30.50267 | 41.85532751701126 | 23.544887570323638 | 34.11543824803459 | 35.83927684350119 | 43.30475795610558
0.001919 | 25.154964 | 24.079162 | 23.360296 | 23.142391 | 42.0657655 | 44.60494833 | 39.176979 | 44.978657 | 42.11974975 | 42.765549 | 38.719909 | 33.155506 | 32.983316 | 33.677026 | 41.695191 | 37.272315 | 39.734513 | 37.986662 | 37.961394 | 36.369243 | 35.024533 | 33.319247 | 32.771554 | 30.490446 | 41.429442 | 37.987152 | 43.312597 | 43.787202 | 41.760528 | 19.07100133 | 21.88691267 | 18.78781 | 17.625317 | 33.337118 | 6.961685 | 31.050086 | 35.561878 | 40.636758 | 33.695768 | 33.887964 | 41.361276 | 20.7854895 | 39.929098 | 31.473884 | 35.593681 | 35.480568 | 30.779447 | 41.438722 | 25.736338 | 27.733856 | 25.707126 | 30.918329 | 27.139319 | 23.192074 | 21.611564 | 16.264714 | 17.878619 | 17.266354 | 50.923547 | 41.737269 | 24.811108 | 20.609152 | 21.420009 | 22.356798 | 21.697828 | 20.372308 | 20.991487 | 22.93097 | 25.296587 | 26.125995 | 24.216631 | 25.31435114 | 22.64224 | 29.700374 | 26.590526 | 30.497966 | 28.302656 | 29.680875 | 26.140137 | 23.29994 | 21.65138 | 16.15515 | 18.15678 | 17.38379 | 28.22094 | 24.03731 | 16.86225 | 27.85534 | 30.50066 | 41.85126827253178 | 23.564001290434035 | 34.133621480280794 | 35.85841734115694 | 43.31858957946455
0.00192 | 25.153895 | 24.079592 | 23.360532 | 23.145495 | 42.0623255 | 44.60772367 | 39.173411 | 44.98411467 | 42.1198615 | 42.753531 | 38.729736 | 33.168936 | 32.99314 | 33.681395 | 41.687215 | 37.241363 | 39.738383 | 37.994747 | 37.964184 | 36.371205 | 35.02732 | 33.327939 | 32.776178 | 30.500103 | 41.42912 | 37.988345 | 43.312822 | 43.791706 | 41.76076 | 19.05947033 | 21.87485333 | 18.765531 | 17.61635 | 33.339223 | 6.965849 | 31.054839 | 35.533499 | 40.637945 | 33.69199 | 33.888568 | 41.334287 | 20.7782325 | 39.931319 | 31.470035 | 35.602527 | 35.483518 | 30.78101 | 41.423264 | 25.73595 | 27.738701 | 25.71154 | 30.915554 | 27.138269 | 23.191154 | 21.613939 | 16.270222 | 17.884376 | 17.275703 | 50.912096 | 41.746313 | 24.81097 | 20.613293 | 21.423879 | 22.358739 | 21.698607 | 20.37768 | 20.990406 | 22.934537 | 25.298713 | 26.129889 | 24.225272 | 25.316068 | 22.651075 | 29.698463 | 26.597122 | 30.500511 | 28.30994 | 29.67975 | 26.147065 | 23.2991 | 21.6529 | 16.15783 | 18.16226 | 17.39444 | 28.22094 | 24.0445 | 16.86868 | 27.85534 | 30.49837 | 41.8480387327681 | 23.582610240885096 | 34.14983816207771 | 35.87703120847446 | 43.33308897840104
0.001921 | 25.152803 | 24.079993 | 23.360751 | 23.148585 | 42.05886875 | 44.61048767 | 39.16983167 | 44.989572 | 42.11994125 | 42.741321 | 38.739718 | 33.182416 | 33.002941 | 33.685722 | 41.679177 | 37.210408 | 39.742238 | 38.002775 | 37.966932 | 36.373159 | 35.030091 | 33.336624 | 32.780783 | 30.509757 | 41.428786 | 37.989537 | 43.313041 | 43.796179 | 41.760983 | 19.047906 | 21.86277633 | 18.743229 | 17.60736967 | 33.341307 | 6.970007 | 31.059575 | 35.505066 | 40.639102 | 33.688156 | 33.88914 | 41.307176 | 20.770969 | 39.933521 | 31.466165 | 35.611354 | 35.486443 | 30.782561 | 41.40778 | 25.735553 | 27.743534 | 25.715938 | 30.912788 | 27.137195 | 23.190231 | 21.616292 | 16.275722 | 17.890129 | 17.285033 | 50.900586 | 41.755322 | 24.810815 | 20.617404 | 21.427738 | 22.36067 | 21.699384 | 20.383039 | 20.989311 | 22.938091 | 25.300804 | 26.133739 | 24.23388 | 25.31749994 | 22.659862 | 29.696515 | 26.603669 | 30.502994 | 28.317171 | 29.678597 | 26.153944 | 23.29827 | 21.65471 | 16.16062 | 18.16706 | 17.40529 | 28.22094 | 24.05046 | 16.87552 | 27.85534 | 30.49592 | 41.84421832001495 | 23.599803641989496 | 34.163033725273664 | 35.89420630158543 | 43.351389299846126
0.001922 | 25.151691 | 24.080365 | 23.360954 | 23.151663 | 42.055395 | 44.61324 | 39.166242 | 44.99502833 | 42.119989 | 42.72892 | 38.748549 | 33.195946 | 33.01272 | 33.690009 | 41.671076 | 37.179449 | 39.746077 | 38.010743 | 37.969636 | 36.375105 | 35.032845 | 33.3453 | 32.785371 | 30.519407 | 41.428441 | 37.990727 | 43.313254 | 43.800621 | 41.761196 | 19.03630833 | 21.85068133 | 18.720903 | 17.59837667 | 33.34337 | 6.974159 | 31.064295 | 35.476578 | 40.64023 | 33.684266 | 33.889682 | 41.279944 | 20.7636985 | 39.935706 | 31.462274 | 35.620161 | 35.489344 | 30.784101 | 41.392271 | 25.735147 | 27.748355 | 25.720319 | 30.910031 | 27.136099 | 23.189305 | 21.618624 | 16.281217 | 17.89588 | 17.294343 | 50.889018 | 41.764296 | 24.810643 | 20.621484 | 21.431586 | 22.36259 | 21.700158 | 20.388387 | 20.988201 | 22.941632 | 25.302862 | 26.137544 | 24.242455 | 25.31921884 | 22.668603 | 29.69453 | 26.610167 | 30.505416 | 28.324349 | 29.677414 | 26.160772 | 23.29747 | 21.65678 | 16.16412 | 18.17103 | 17.41617 | 28.22094 | 24.05513 | 16.8828 | 27.85534 | 30.4934 | 41.83960418245573 | 23.614670714059955 | 34.17461173653257 | 35.9090304766215 | 43.372125711011414
0.001923 | 25.150557 | 24.080708 | 23.36114 | 23.154727 | 42.0519055 | 44.61598067 | 39.16264167 | 45.00048433 | 42.12000475 | 42.716326 | 38.755056 | 33.209527 | 33.022477 | 33.694257 | 41.66291 | 37.148485 | 39.7499 | 38.01865 | 37.972298 | 36.377044 | 35.035584 | 33.353968 | 32.78994 | 30.529053 | 41.428083 | 37.991914 | 43.313462 | 43.805033 | 41.761401 | 19.02467833 | 21.83856833 | 18.69855 | 17.589371 | 33.345411 | 6.978304 | 31.068999 | 35.448032 | 40.641329 | 33.680321 | 33.890195 | 41.252598 | 20.75642 | 39.937874 | 31.458361 | 35.628948 | 35.492221 | 30.78563 | 41.376739 | 25.734732 | 27.753165 | 25.724684 | 30.907283 | 27.13498 | 23.188376 | 21.620933 | 16.286704 | 17.902239 | 17.303928 | 50.87739 | 41.773234 | 24.810454 | 20.625535 | 21.435424 | 22.364501 | 21.700929 | 20.393722 | 20.987076 | 22.94516 | 25.304885 | 26.141305 | 24.250998 | 25.32208849 | 22.677297 | 29.692509 | 26.616615 | 30.507775 | 28.331472 | 29.676204 | 26.16755 | 23.29671 | 21.65904 | 16.16816 | 18.17517 | 17.42694 | 28.22094 | 24.06068 | 16.89056 | 27.85534 | 30.49091 | 41.83445524648818 | 23.626375255857162 | 34.189467269568375 | 35.920452703739514 | 43.3939333791085
0.001924 | 25.149402 | 24.08102 | 23.361309 | 23.157779 | 42.04839975 | 44.61870967 | 39.159031 | 45.005939 | 42.1199885 | 42.703538 | 38.762537 | 33.223161 | 33.032212 | 33.698463 | 41.654679 | 37.117513 | 39.753705 | 38.026496 | 37.974915 | 36.378975 | 35.038307 | 33.362627 | 32.794492 | 30.538697 | 41.427714 | 37.9931 | 43.313663 | 43.809414 | 41.761595 | 19.013016 | 21.82643667 | 18.676169 | 17.58035267 | 33.347431 | 6.982444 | 31.073688 | 35.419428 | 40.642398 | 33.676318 | 33.890677 | 41.225139 | 20.7491325 | 39.940024 | 31.454426 | 35.637714 | 35.495074 | 30.787147 | 41.361185 | 25.734308 | 27.757963 | 25.729033 | 30.904545 | 27.133838 | 23.187445 | 21.623221 | 16.292185 | 17.908997 | 17.313685 | 50.865703 | 41.782136 | 24.810248 | 20.629556 | 21.43925 | 22.366401 | 21.701696 | 20.399044 | 20.985938 | 22.948674 | 25.306875 | 26.145021 | 24.259507 | 25.32552592 | 22.685944 | 29.690453 | 26.623014 | 30.510073 | 28.338541 | 29.674965 | 26.174278 | 23.29599 | 21.66144 | 16.17261 | 18.18011 | 17.43744 | 28.22094 | 24.06716 | 16.89883 | 27.85602 | 30.48854 | 41.82903043851007 | 23.638976846515305 | 34.20681049098346 | 35.93133836695838 | 43.41544747134898
0.001925 | 25.148225 | 24.081304 | 23.361462 | 23.160819 | 42.04487775 | 44.62142633 | 39.15540967 | 45.01139333 | 42.11993975 | 42.690556 | 38.771968 | 33.236847 | 33.041924 | 33.702565 | 41.646382 | 37.086531 | 39.757493 | 38.034279 | 37.977488 | 36.380899 | 35.041014 | 33.371278 | 32.799026 | 30.548338 | 41.427332 | 37.994284 | 43.313859 | 43.813765 | 41.761779 | 19.001322 | 21.81428633 | 18.653757 | 17.571323 | 33.34943 | 6.986578 | 31.078362 | 35.390764 | 40.643438 | 33.67226 | 33.891131 | 41.197571 | 20.7418355 | 39.942157 | 31.45047 | 35.646458 | 35.497903 | 30.788653 | 41.34561 | 25.733876 | 27.762749 | 25.733365 | 30.901816 | 27.132672 | 23.186511 | 21.625486 | 16.29766 | 17.915751 | 17.323421 | 50.853955 | 41.791001 | 24.810024 | 20.633547 | 21.443065 | 22.368291 | 21.70246 | 20.404352 | 20.984786 | 22.952175 | 25.308831 | 26.148694 | 24.267983 | 25.32928273 | 22.694545 | 29.688361 | 26.629363 | 30.512311 | 28.345555 | 29.673698 | 26.180956 | 23.29534 | 21.66391 | 16.17737 | 18.18571 | 17.44752 | 28.22094 | 24.07429 | 16.90762 | 27.85778 | 30.48641 | 41.823588684919144 | 23.65456756018628 | 34.22558683262616 | 35.94477180013875 | 43.435303154944435
0.001926 | 25.147026 | 24.081557 | 23.361599 | 23.163846 | 42.04134025 | 44.62413033 | 39.15177867 | 45.01684633 | 42.119859 | 42.677381 | 38.782044 | 33.250587 | 33.051614 | 33.706633 | 41.638018 | 37.055538 | 39.761262 | 38.041997 | 37.980016 | 36.382815 | 35.043706 | 33.379921 | 32.803542 | 30.557977 | 41.426938 | 37.995466 | 43.314048 | 43.818087 | 41.761952 | 18.989596 | 21.802118 | 18.631312 | 17.56228167 | 33.351407 | 6.990707 | 31.083022 | 35.362037 | 40.644449 | 33.668144 | 33.891556 | 41.169898 | 20.7345275 | 39.944273 | 31.446493 | 35.65518 | 35.50071 | 30.790148 | 41.330017 | 25.733435 | 27.767523 | 25.737681 | 30.899098 | 27.131483 | 23.185574 | 21.627729 | 16.303128 | 17.9225 | 17.333136 | 50.842146 | 41.799828 | 24.809783 | 20.637508 | 21.446868 | 22.37017 | 21.70322 | 20.409647 | 20.98362 | 22.955661 | 25.310754 | 26.152321 | 24.276425 | 25.33311052 | 22.703099 | 29.686236 | 26.635662 | 30.514487 | 28.352513 | 29.672403 | 26.187582 | 23.29476 | 21.66641 | 16.18231 | 18.19181 | 17.45701 | 28.22094 | 24.08177 | 16.91677 | 27.85988 | 30.4846 | 41.818388912113186 | 23.67223661718282 | 34.24474172634487 | 35.95997116567921 | 43.45213559710647
0.001927 | 25.145805 | 24.081781 | 23.36172 | 23.166862 | 42.03778675 | 44.62682233 | 39.148137 | 45.02229733 | 42.11974575 | 42.664014 | 38.791461 | 33.264382 | 33.061282 | 33.71067 | 41.629585 | 37.024532 | 39.765012 | 38.04965 | 37.982499 | 36.384723 | 35.046383 | 33.388554 | 32.808041 | 30.567614 | 41.426531 | 37.996647 | 43.314231 | 43.822379 | 41.762114 | 18.97783933 | 21.78993067 | 18.608833 | 17.55322933 | 33.353362 | 6.994829 | 31.087668 | 35.333246 | 40.645431 | 33.663971 | 33.891952 | 41.142124 | 20.727207 | 39.946372 | 31.442494 | 35.663879 | 35.503495 | 30.791632 | 41.314406 | 25.732985 | 27.772284 | 25.741981 | 30.89639 | 27.130272 | 23.184636 | 21.62995 | 16.30859 | 17.929243 | 17.342829 | 50.830276 | 41.808618 | 24.809524 | 20.64144 | 21.450659 | 22.372039 | 21.703977 | 20.414929 | 20.982441 | 22.959134 | 25.312644 | 26.155905 | 24.284834 | 25.3367609 | 22.711607 | 29.684077 | 26.641911 | 30.516603 | 28.359415 | 29.67108 | 26.194159 | 23.29426 | 21.66888 | 16.18734 | 18.19825 | 17.46576 | 28.22094 | 24.08931 | 16.92613 | 27.86221 | 30.48343 | 41.813690046489945 | 23.691073237817612 | 34.26322060398796 | 35.97615462597831 | 43.465240657364035
0.001928 | 25.144563 | 24.081975 | 23.361825 | 23.169865 | 42.034218 | 44.62950067 | 39.144486 | 45.02774767 | 42.1196 | 42.650457 | 38.798914 | 33.278233 | 33.070927 | 33.714677 | 41.621082 | 36.993511 | 39.768742 | 38.057236 | 37.984936 | 36.386624 | 35.049046 | 33.397178 | 32.812522 | 30.577249 | 41.426111 | 37.997825 | 43.314408 | 43.826641 | 41.762263 | 18.96605167 | 21.77772467 | 18.586317 | 17.54416567 | 33.355296 | 6.998945 | 31.092302 | 35.30439 | 40.646383 | 33.659741 | 33.892321 | 41.114252 | 20.7198745 | 39.948454 | 31.438473 | 35.672556 | 35.506257 | 30.793105 | 41.298779 | 25.732527 | 27.777033 | 25.746265 | 30.893693 | 27.129037 | 23.183694 | 21.632148 | 16.314046 | 17.935981 | 17.3525 | 50.818344 | 41.817369 | 24.809247 | 20.645342 | 21.454437 | 22.373898 | 21.70473 | 20.420196 | 20.981249 | 22.962592 | 25.314502 | 26.159444 | 24.293209 | 25.33998546 | 22.720069 | 29.681885 | 26.648109 | 30.518658 | 28.36626 | 29.669731 | 26.200684 | 23.29376 | 21.67126 | 16.19232 | 18.2049 | 17.47362 | 28.22094 | 24.09662 | 16.93552 | 27.86468 | 30.48255 | 41.80975101444717 | 23.710166642403323 | 34.27996889740379 | 35.99254034343463 | 43.48093357092733
0.001929 | 25.143298 | 24.082139 | 23.361913 | 23.172857 | 42.03063375 | 44.63216633 | 39.14082567 | 45.03319633 | 42.11942125 | 42.636711 | 38.805503 | 33.292139 | 33.080551 | 33.718653 | 41.612509 | 36.962472 | 39.772451 | 38.064754 | 37.987327 | 36.388518 | 35.051695 | 33.405794 | 32.816985 | 30.586883 | 41.425677 | 37.999001 | 43.314579 | 43.830875 | 41.7624 | 18.95423367 | 21.76549933 | 18.563763 | 17.53509167 | 33.357207 | 7.003055 | 31.096922 | 35.275467 | 40.647838 | 33.655453 | 33.892662 | 41.086286 | 20.712528 | 39.95052 | 31.434432 | 35.681208 | 35.508997 | 30.794567 | 41.283138 | 25.732061 | 27.781769 | 25.750533 | 30.891006 | 27.127779 | 23.182751 | 21.634323 | 16.319495 | 17.942713 | 17.362151 | 50.806349 | 41.826081 | 24.808952 | 20.649215 | 21.458202 | 22.375745 | 21.70548 | 20.42545 | 20.980044 | 22.966036 | 25.316327 | 26.16294 | 24.301551 | 25.34253582 | 22.728486 | 29.67966 | 26.654256 | 30.520653 | 28.373048 | 29.668353 | 26.207158 | 23.29317 | 21.67349 | 16.19716 | 18.2116 | 17.48044 | 28.22094 | 24.10339 | 16.94478 | 27.86719 | 30.48151 | 41.80815769830508 | 23.72860605125267 | 34.29393203844072 | 36.00834648044675 | 43.50004802130341
0.00193 | 25.142011 | 24.082273 | 23.361986 | 23.175837 | 42.02703425 | 44.634819 | 39.13715567 | 45.03864267 | 42.11921025 | 42.622778 | 38.814399 | 33.306103 | 33.090152 | 33.722602 | 41.603865 | 36.931415 | 39.776139 | 38.072202 | 37.989672 | 36.390404 | 35.054329 | 33.414399 | 32.821431 | 30.596516 | 41.42523 | 38.000175 | 43.314744 | 43.835079 | 41.762524 | 18.942386 | 21.75325567 | 18.541168 | 17.52600733 | 33.359096 | 7.007159 | 31.101531 | 35.246475 | 40.649752 | 33.651108 | 33.892976 | 41.058229 | 20.7051665 | 39.952569 | 31.430368 | 35.689836 | 35.511716 | 30.796019 | 41.267483 | 25.731585 | 27.786492 | 25.754784 | 30.888331 | 27.126497 | 23.181806 | 21.636475 | 16.324937 | 17.949437 | 17.37178 | 50.794292 | 41.834754 | 24.808638 | 20.653058 | 21.461953 | 22.377583 | 21.706225 | 20.430688 | 20.978827 | 22.969465 | 25.31812 | 26.166391 | 24.309858 | 25.34496786 | 22.736856 | 29.677404 | 26.660352 | 30.522588 | 28.379777 | 29.666949 | 26.213581 | 23.29251 | 21.67552 | 16.20174 | 18.21819 | 17.48727 | 28.22094 | 24.10934 | 16.95374 | 27.86964 | 30.48034 | 41.80815769830508 | 23.74548068467834 | 34.30440845503593 | 36.02279119941323 | 43.52121917570388
0.001931 | 25.140701 | 24.082378 | 23.362044 | 23.178805 | 42.02342025 | 44.63745767 | 39.13347633 | 45.044088 | 42.1189665 | 42.608659 | 38.824398 | 33.320126 | 33.09973 | 33.726524 | 41.595148 | 36.900337 | 39.779805 | 38.07958 | 37.991969 | 36.392282 | 35.05695 | 33.422996 | 32.82586 | 30.606149 | 41.424768 | 38.001346 | 43.314902 | 43.839255 | 41.762635 | 18.930508 | 21.74099267 | 18.51853 | 17.516913 | 33.360964 | 7.011257 | 31.106127 | 35.217413 | 40.651525 | 33.646704 | 33.893264 | 41.030085 | 20.6977905 | 39.954602 | 31.426284 | 35.698439 | 35.514414 | 30.79746 | 41.251816 | 25.731102 | 27.791202 | 25.75902 | 30.885667 | 27.125193 | 23.180858 | 21.638605 | 16.330373 | 17.956155 | 17.381388 | 50.78217 | 41.843387 | 24.808306 | 20.656871 | 21.465692 | 22.379409 | 21.706967 | 20.435912 | 20.977597 | 22.972879 | 25.319881 | 26.169798 | 24.318131 | 25.34810631 | 22.745182 | 29.675116 | 26.666397 | 30.524463 | 28.386449 | 29.665518 | 26.219952 | 23.29179 | 21.67729 | 16.20594 | 18.22454 | 17.49558 | 28.22094 | 24.11417 | 16.96224 | 27.87194 | 30.4791 | 41.80815769830508 | 23.759879762993037 | 34.316540896143856 | 36.03509266273264 | 43.54308220134033
0.001932 | 25.139369 | 24.082452 | 23.362086 | 23.181763 | 42.01979075 | 44.64008267 | 39.12978833 | 45.04953067 | 42.11868925 | 42.594357 | 38.834195 | 33.334206 | 33.109287 | 33.73042 | 41.586358 | 36.869237 | 39.783448 | 38.086886 | 37.99422 | 36.394154 | 35.059557 | 33.431582 | 32.830271 | 30.615781 | 41.424293 | 38.002516 | 43.315054 | 43.843403 | 41.762732 | 18.91860133 | 21.72871033 | 18.495847 | 17.507809 | 33.362809 | 7.015349 | 31.110713 | 35.188278 | 40.653161 | 33.642242 | 33.893526 | 41.001858 | 20.690397 | 39.956618 | 31.422177 | 35.707016 | 35.517091 | 30.798892 | 41.236138 | 25.73061 | 27.795899 | 25.76324 | 30.883014 | 27.123865 | 23.179909 | 21.640712 | 16.335803 | 17.962864 | 17.390976 | 50.769985 | 41.851979 | 24.807955 | 20.660655 | 21.469416 | 22.381224 | 21.707704 | 20.441121 | 20.976356 | 22.976278 | 25.32161 | 26.173161 | 24.32637 | 25.35170818 | 22.753461 | 29.672798 | 26.67239 | 30.526279 | 28.393061 | 29.66406 | 26.226272 | 23.29103 | 21.67875 | 16.20965 | 18.23048 | 17.50503 | 28.22094 | 24.11879 | 16.97012 | 27.87399 | 30.47784 | 41.80815769830508 | 23.77032432922755 | 34.33100789833862 | 36.044830030740734 | 43.56427226542438
0.001933 | 25.138015 | 24.082496 | 23.362112 | 23.18471 | 42.0161475 | 44.642694 | 39.126091 | 45.05497167 | 42.118379 | 42.579871 | 38.842485 | 33.348345 | 33.118821 | 33.734292 | 41.577493 | 36.838112 | 39.787067 | 38.094118 | 37.996422 | 36.396018 | 35.062151 | 33.440159 | 32.834665 | 30.625413 | 41.423803 | 38.003683 | 43.3152 | 43.847523 | 41.762814 | 18.90666567 | 21.716409 | 18.473118 | 17.498696 | 33.364631 | 7.019434 | 31.115288 | 35.15907 | 40.654665 | 33.637721 | 33.893761 | 40.97355 | 20.6829865 | 39.958619 | 31.41805 | 35.715567 | 35.519747 | 30.800312 | 41.220452 | 25.73011 | 27.800583 | 25.767444 | 30.880374 | 27.122514 | 23.178958 | 21.642824 | 16.341226 | 17.969566 | 17.400543 | 50.757734 | 41.860531 | 24.807585 | 20.66441 | 21.473126 | 22.383029 | 21.708438 | 20.446315 | 20.975102 | 22.979662 | 25.323308 | 26.176481 | 24.334575 | 25.35552506 | 22.761696 | 29.670449 | 26.678332 | 30.528036 | 28.399614 | 29.662576 | 26.23254 | 23.29022 | 21.68032 | 16.21276 | 18.23586 | 17.51545 | 28.22094 | 24.12458 | 16.97719 | 27.8757 | 30.4766 | 41.80815769830508 | 23.779719850368053 | 34.34690554606169 | 36.05618698688839 | 43.58342453516759
0.001934 | 25.136638 | 24.08251 | 23.362123 | 23.187645 | 42.01248925 | 44.64529067 | 39.122385 | 45.06040933 | 42.11803575 | 42.565204 | 38.848727 | 33.36254 | 33.128333 | 33.73814 | 41.568553 | 36.806962 | 39.790662 | 38.101276 | 37.998576 | 36.397875 | 35.064731 | 33.448726 | 32.839042 | 30.635046 | 41.423299 | 38.004848 | 43.315339 | 43.851614 | 41.762881 | 18.894701 | 21.704088 | 18.450341 | 17.489574 | 33.366466 | 7.023514 | 31.119853 | 35.129786 | 40.656039 | 33.633141 | 33.893972 | 40.945167 | 20.675557 | 39.960603 | 31.41382 | 35.724092 | 35.522384 | 30.801723 | 41.204758 | 25.729602 | 27.805253 | 25.771632 | 30.877746 | 27.121139 | 23.178005 | 21.644992 | 16.346643 | 17.976259 | 17.410089 | 50.745419 | 41.86904 | 24.807196 | 20.668136 | 21.476821 | 22.384823 | 21.709167 | 20.451493 | 20.973837 | 22.98303 | 25.324974 | 26.179756 | 24.342745 | 25.35930857 | 22.769886 | 29.668071 | 26.684221 | 30.529734 | 28.406107 | 29.661066 | 26.238756 | 23.28939 | 21.68218 | 16.21619 | 18.24054 | 17.52666 | 28.22094 | 24.13124 | 16.98331 | 27.87769 | 30.47545 | 41.80815769830508 | 23.791143869319846 | 34.363329923754506 | 36.06996352998612 | 43.59917417778156
0.001935 | 25.135238 | 24.082494 | 23.362119 | 23.190571 | 42.00881675 | 44.64787333 | 39.11867033 | 45.06584567 | 42.117659 | 42.550358 | 38.856871 | 33.376791 | 33.137822 | 33.741966 | 41.559536 | 36.775783 | 39.794231 | 38.108359 | 38.000681 | 36.399725 | 35.0673 | 33.457283 | 32.843403 | 30.64468 | 41.422779 | 38.006011 | 43.315472 | 43.855679 | 41.762933 | 18.88270867 | 21.69174767 | 18.427512 | 17.48044333 | 33.368537 | 7.027588 | 31.124408 | 35.100426 | 40.657288 | 33.628503 | 33.894157 | 40.91671 | 20.6681085 | 39.962572 | 31.408951 | 35.732589 | 35.525002 | 30.803124 | 41.189058 | 25.729085 | 27.809909 | 25.775804 | 30.87513 | 27.119742 | 23.17705 | 21.647134 | 16.352054 | 17.982942 | 17.419615 | 50.733037 | 41.877508 | 24.806788 | 20.671832 | 21.480501 | 22.386605 | 21.709892 | 20.456655 | 20.972561 | 22.986382 | 25.32661 | 26.182988 | 24.35088 | 25.36281031 | 22.77803 | 29.665664 | 26.690058 | 30.531373 | 28.41254 | 29.659529 | 26.24492 | 23.28855 | 21.68429 | 16.22038 | 18.24454 | 17.53847 | 28.22094 | 24.13847 | 16.98845 | 27.88045 | 30.47441 | 41.80815769830508 | 23.803945829163453 | 34.37937711585855 | 36.08537782243246 | 43.6154190216978
0.001936 | 25.133815 | 24.082447 | 23.362099 | 23.193485 | 42.0049425 | 44.650441 | 39.114947 | 45.071279 | 42.1172495 | 42.535334 | 38.86661 | 33.391097 | 33.147289 | 33.745771 | 41.550442 | 36.744574 | 39.797775 | 38.115364 | 38.002737 | 36.401567 | 35.069856 | 33.465829 | 32.847746 | 30.654314 | 41.422245 | 38.007172 | 43.315598 | 43.859715 | 41.762969 | 18.87068833 | 21.679388 | 18.404631 | 17.471304 | 33.370578 | 7.031656 | 31.128954 | 35.070986 | 40.658416 | 33.623805 | 33.894318 | 40.888184 | 20.66064 | 39.964525 | 31.404053 | 35.741059 | 35.5276 | 30.804514 | 41.173352 | 25.72856 | 27.814552 | 25.779961 | 30.872527 | 27.118321 | 23.176094 | 21.649251 | 16.357458 | 17.989617 | 17.42912 | 50.72059 | 41.885934 | 24.806361 | 20.675499 | 21.484166 | 22.388377 | 21.710612 | 20.461801 | 20.971273 | 22.989718 | 25.328215 | 26.186176 | 24.358981 | 25.36578187 | 22.78613 | 29.663229 | 26.695842 | 30.532953 | 28.418911 | 29.657967 | 26.251031 | 23.28772 | 21.68657 | 16.22518 | 18.24935 | 17.55072 | 28.22094 | 24.14599 | 16.99281 | 27.88368 | 30.47356 | 41.80815769830508 | 23.817475172979357 | 34.394143206815286 | 36.101648026626044 | 43.63849285473194
0.001937 | 25.132369 | 24.082371 | 23.362065 | 23.19639 | 42.00101725 | 44.652994 | 39.111216 | 45.07670933 | 42.116806 | 42.520133 | 38.876636 | 33.405457 | 33.156734 | 33.749557 | 41.541269 | 36.713333 | 39.801293 | 38.122291 | 38.004743 | 36.403403 | 35.0724 | 33.474365 | 32.852072 | 30.663951 | 41.421695 | 38.00833 | 43.315718 | 43.863725 | 41.762988 | 18.85864067 | 21.66700833 | 18.381696 | 17.462157 | 33.372588 | 7.035717 | 31.133492 | 35.041467 | 40.659427 | 33.619047 | 33.894455 | 40.859593 | 20.65315 | 39.966462 | 31.399123 | 35.7495 | 35.530179 | 30.805895 | 41.157644 | 25.728028 | 27.819181 | 25.784101 | 30.869936 | 27.116876 | 23.175137 | 21.651344 | 16.362856 | 17.996281 | 17.438606 | 50.708075 | 41.894316 | 24.805914 | 20.679137 | 21.487815 | 22.390137 | 21.711328 | 20.466931 | 20.969975 | 22.993038 | 25.32979 | 26.18932 | 24.367047 | 25.36770473 | 22.794186 | 29.660766 | 26.701574 | 30.534475 | 28.42522 | 29.656378 | 26.25709 | 23.28689 | 21.68899 | 16.23044 | 18.25503 | 17.56321 | 28.22094 | 24.15351 | 16.99662 | 27.88723 | 30.47231 | 41.80815769830508 | 23.83108134384804 | 34.40672428106617 | 36.117992304965405 | 43.665749645551955
0.001938 | 25.1309 | 24.082263 | 23.362015 | 23.199284 | 41.997077 | 44.65553167 | 39.10747633 | 45.08213733 | 42.11632925 | 42.504757 | 38.885645 | 33.419869 | 33.166157 | 33.753324 | 41.532016 | 36.682059 | 39.804783 | 38.129138 | 38.0067 | 36.405232 | 35.074931 | 33.48289 | 32.856381 | 30.673589 | 41.421129 | 38.009485 | 43.315831 | 43.867708 | 41.762991 | 18.84656633 | 21.65460867 | 18.358703 | 17.453002 | 33.374567 | 7.039772 | 31.138021 | 35.011865 | 40.660324 | 33.61423 | 33.894569 | 40.830939 | 20.645638 | 39.968384 | 31.394161 | 35.757912 | 35.53274 | 30.807267 | 41.141933 | 25.727487 | 27.823796 | 25.788227 | 30.867359 | 27.115409 | 23.174178 | 21.653412 | 16.368248 | 18.002935 | 17.448071 | 50.695493 | 41.902654 | 24.805446 | 20.682746 | 21.491448 | 22.391886 | 21.712039 | 20.472044 | 20.968666 | 22.996341 | 25.331334 | 26.19242 | 24.375077 | 25.3690827 | 22.802197 | 29.658275 | 26.707252 | 30.53594 | 28.431468 | 29.654764 | 26.263097 | 23.28609 | 21.69147 | 16.23603 | 18.26142 | 17.57578 | 28.22094 | 24.16071 | 17.00011 | 27.89096 | 30.47046 | 41.80605023564059 | 23.844113784850038 | 34.4160857894631 | 36.1336288198491 | 43.69531274907378
0.001939 | 25.129408 | 24.082126 | 23.361951 | 23.202169 | 41.99312225 | 44.65805433 | 39.103729 | 45.08756133 | 42.11581875 | 42.489207 | 38.892286 | 33.434334 | 33.175557 | 33.757074 | 41.522682 | 36.650749 | 39.808245 | 38.135904 | 38.008605 | 36.407053 | 35.077452 | 33.491405 | 32.860674 | 30.683229 | 41.420547 | 38.010638 | 43.315937 | 43.871664 | 41.762976 | 18.83446533 | 21.64218933 | 18.335652 | 17.44384033 | 33.376516 | 7.043821 | 31.142543 | 34.982179 | 40.661112 | 33.609353 | 33.894659 | 40.802228 | 20.638103 | 39.970291 | 31.389166 | 35.766294 | 35.535283 | 30.808628 | 41.126221 | 25.726938 | 27.828396 | 25.792336 | 30.864796 | 27.113918 | 23.173218 | 21.655455 | 16.373633 | 18.009577 | 17.457517 | 50.682844 | 41.910949 | 24.804959 | 20.686326 | 21.495064 | 22.393624 | 21.712746 | 20.47714 | 20.967347 | 22.999628 | 25.332849 | 26.195477 | 24.383072 | 25.37076441 | 22.810164 | 29.655759 | 26.712877 | 30.537346 | 28.437652 | 29.653125 | 26.269051 | 23.28532 | 21.69397 | 16.24183 | 18.26835 | 17.58823 | 28.22094 | 24.16733 | 17.00349 | 27.89472 | 30.4683 | 41.80198497483664 | 23.8559219390658 | 34.42565771610412 | 36.147775733675736 | 43.72530552021333
0.00194 | 25.127892 | 24.081958 | 23.361872 | 23.205043 | 41.9891525 | 44.660561 | 39.099974 | 45.09298267 | 42.11527425 | 42.473485 | 38.898512 | 33.448849 | 33.184935 | 33.760807 | 41.513267 | 36.619401 | 39.811679 | 38.142588 | 38.01046 | 36.408868 | 35.079961 | 33.499908 | 32.86495 | 30.692871 | 41.419949 | 38.011789 | 43.316037 | 43.875594 | 41.762943 | 18.82233767 | 21.62975033 | 18.312541 | 17.434671 | 33.378435 | 7.047864 | 31.147058 | 34.952408 | 40.661794 | 33.604415 | 33.894727 | 40.773461 | 20.630543 | 39.972182 | 31.384136 | 35.774646 | 35.537809 | 30.80998 | 41.110507 | 25.726382 | 27.832982 | 25.79643 | 30.862246 | 27.112403 | 23.172257 | 21.657475 | 16.379012 | 18.016209 | 17.466943 | 50.670126 | 41.919199 | 24.804452 | 20.689877 | 21.498664 | 22.39535 | 21.713448 | 20.482219 | 20.966018 | 23.002897 | 25.334334 | 26.198491 | 24.391032 | 25.37262564 | 22.818087 | 29.653216 | 26.718449 | 30.538694 | 28.443774 | 29.651461 | 26.274951 | 23.28461 | 21.69642 | 16.24769 | 18.27565 | 17.6004 | 28.22094 | 24.17304 | 17.007 | 27.89837 | 30.46592 | 41.797197425598206 | 23.865855249575844 | 34.43734365761898 | 36.15965120884387 | 43.75385131388658
0.001941 | 25.126353 | 24.081759 | 23.361779 | 23.207908 | 41.98516775 | 44.663052 | 39.09621133 | 45.09840133 | 42.114696 | 42.457592 | 38.906495 | 33.463414 | 33.19429 | 33.764526 | 41.503769 | 36.588015 | 39.815083 | 38.149189 | 38.012264 | 36.410675 | 35.082459 | 33.5084 | 32.86921 | 30.702517 | 41.419335 | 38.012937 | 43.31613 | 43.879497 | 41.762892 | 18.810184 | 21.61729033 | 18.289366 | 17.42549567 | 33.380324 | 7.051901 | 31.151567 | 34.92255 | 40.662375 | 33.599417 | 33.894772 | 40.744643 | 20.6229585 | 39.974058 | 31.379071 | 35.782968 | 35.540317 | 30.811323 | 41.09479 | 25.725817 | 27.837553 | 25.800509 | 30.859711 | 27.110865 | 23.171295 | 21.65947 | 16.384385 | 18.022828 | 17.476349 | 50.65734 | 41.927403 | 24.803924 | 20.6934 | 21.502247 | 22.397065 | 21.714144 | 20.487281 | 20.964679 | 23.00615 | 25.335789 | 26.201461 | 24.398957 | 25.3745422 | 22.825966 | 29.650648 | 26.723967 | 30.539986 | 28.449831 | 29.649772 | 26.280799 | 23.28396 | 21.69878 | 16.25349 | 18.28315 | 17.6121 | 28.22094 | 24.17761 | 17.01086 | 27.90175 | 30.46342 | 41.79194651432307 | 23.87462128598986 | 34.450390351042216 | 36.16929341175046 | 43.77907348500945
0.001942 | 25.12479 | 24.081529 | 23.361671 | 23.210764 | 41.98116825 | 44.66552733 | 39.09244133 | 45.10381567 | 42.114084 | 42.441531 | 38.915122 | 33.478029 | 33.203623 | 33.768231 | 41.494188 | 36.556587 | 39.818457 | 38.157034 | 38.014015 | 36.412476 | 35.084947 | 33.516882 | 32.873453 | 30.712165 | 41.418704 | 38.014082 | 43.316216 | 43.883375 | 41.762822 | 18.798005 | 21.60481067 | 18.266127 | 17.41631333 | 33.382183 | 7.055932 | 31.156069 | 34.892604 | 40.662857 | 33.594358 | 33.894795 | 40.715777 | 20.615348 | 39.975919 | 31.37397 | 35.791258 | 35.542808 | 30.812657 | 41.07907 | 25.725245 | 27.84211 | 25.804572 | 30.857189 | 27.109304 | 23.170333 | 21.661443 | 16.389751 | 18.029436 | 17.485736 | 50.644485 | 41.935562 | 24.803376 | 20.696893 | 21.505812 | 22.398768 | 21.714836 | 20.492324 | 20.963331 | 23.009385 | 25.337215 | 26.204387 | 24.406845 | 25.37638989 | 22.833801 | 29.648056 | 26.729431 | 30.54122 | 28.455824 | 29.648058 | 26.286593 | 23.28338 | 21.70098 | 16.2591 | 18.29068 | 17.62316 | 28.22094 | 24.18252 | 17.01529 | 27.90472 | 30.4609 | 41.786491167408975 | 23.886348216295907 | 34.46404453340841 | 36.18110064510141 | 43.799095388497875
0.001943 | 25.123204 | 24.081269 | 23.361549 | 23.213611 | 41.97715375 | 44.667986 | 39.08866367 | 45.10922633 | 42.1134375 | 42.425302 | 38.92328 | 33.492691 | 33.212934 | 33.771924 | 41.484522 | 36.525117 | 39.821801 | 38.165007 | 38.015714 | 36.41427 | 35.087424 | 33.525351 | 32.877679 | 30.721817 | 41.418056 | 38.015225 | 43.316295 | 43.887227 | 41.762732 | 18.785801 | 21.59231033 | 18.242822 | 17.40712533 | 33.384012 | 7.059956 | 31.160566 | 34.862567 | 40.663246 | 33.589238 | 33.894797 | 40.686867 | 20.607711 | 39.977765 | 31.368832 | 35.799516 | 35.545283 | 30.813982 | 41.063348 | 25.724665 | 27.846652 | 25.80862 | 30.854683 | 27.107719 | 23.169369 | 21.663392 | 16.395111 | 18.03603 | 17.495103 | 50.63156 | 41.943675 | 24.802807 | 20.700357 | 21.509359 | 22.40046 | 21.715523 | 20.49735 | 20.961973 | 23.012603 | 25.338612 | 26.20727 | 24.414698 | 25.37804452 | 22.841593 | 29.645439 | 26.73484 | 30.542397 | 28.461752 | 29.646319 | 26.292334 | 23.28289 | 21.70297 | 16.26437 | 18.29806 | 17.63339 | 28.22094 | 24.18853 | 17.02052 | 27.90714 | 30.45846 | 41.78109031125369 | 23.900381435909495 | 34.47755294175208 | 36.19519928239096 | 43.8164534193209
0.001944 | 25.121594 | 24.080979 | 23.361412 | 23.216449 | 41.9731245 | 44.67042833 | 39.08487967 | 45.11463333 | 42.11275725 | 42.408907 | 38.929857 | 33.5074 | 33.222223 | 33.775605 | 41.47477 | 36.493602 | 39.825112 | 38.172851 | 38.017361 | 36.416058 | 35.089891 | 33.533809 | 32.881889 | 30.731473 | 41.417391 | 38.016365 | 43.316368 | 43.891054 | 41.762623 | 18.773572 | 21.57979 | 18.219448 | 17.39793133 | 33.385811 | 7.063975 | 31.165058 | 34.832438 | 40.663545 | 33.584057 | 33.894777 | 40.657917 | 20.600046 | 39.979595 | 31.363655 | 35.807742 | 35.547741 | 30.815268 | 41.047621 | 25.724077 | 27.851178 | 25.812653 | 30.852191 | 27.10611 | 23.168404 | 21.665318 | 16.400465 | 18.042612 | 17.504452 | 50.618566 | 41.951741 | 24.802217 | 20.703793 | 21.512889 | 22.40214 | 21.716204 | 20.502358 | 20.960606 | 23.015803 | 25.339981 | 26.21011 | 24.422515 | 25.37938187 | 22.849341 | 29.642798 | 26.740195 | 30.543518 | 28.467615 | 29.644556 | 26.298021 | 23.28238 | 21.70469 | 16.26919 | 18.30514 | 17.64261 | 28.22094 | 24.19534 | 17.02676 | 27.90805 | 30.4562 | 41.776002872254985 | 23.915940276527223 | 34.490162313107795 | 36.21080748601774 | 43.83865787767689
0.001945 | 25.119959 | 24.080657 | 23.361262 | 23.219278 | 41.96908025 | 44.67285367 | 39.081088 | 45.12003667 | 42.11204225 | 42.392347 | 38.936076 | 33.522155 | 33.231488 | 33.779276 | 41.464931 | 36.46204 | 39.828392 | 38.180568 | 38.018954 | 36.417838 | 35.092348 | 33.542256 | 32.886083 | 30.741133 | 41.416708 | 38.017503 | 43.316434 | 43.894856 | 41.762493 | 18.76131867 | 21.567249 | 18.196003 | 17.38873233 | 33.38758 | 7.067987 | 31.169545 | 34.802215 | 40.663758 | 33.578814 | 33.894737 | 40.62893 | 20.592352 | 39.981409 | 31.35844 | 35.815935 | 35.550184 | 30.816412 | 41.03189 | 25.723482 | 27.85569 | 25.81667 | 30.849714 | 27.104478 | 23.167439 | 21.667221 | 16.405813 | 18.049179 | 17.513781 | 50.605502 | 41.95976 | 24.801607 | 20.7072 | 21.516399 | 22.403808 | 21.716881 | 20.507347 | 20.95923 | 23.018985 | 25.341321 | 26.212906 | 24.430296 | 25.38055293 | 22.857046 | 29.640135 | 26.745496 | 30.544582 | 28.473411 | 29.642769 | 26.303655 | 23.28179 | 21.70629 | 16.27341 | 18.31174 | 17.65065 | 28.22094 | 24.20267 | 17.034 | 27.90901 | 30.45421 | 41.771487776810595 | 23.932244069845694 | 34.50111938451009 | 36.22714341838027 | 43.864190792809346
0.001946 | 25.118301 | 24.080305 | 23.361097 | 23.222098 | 41.965021 | 44.67526267 | 39.07729 | 45.125436 | 42.1112935 | 42.375624 | 38.944806 | 33.536955 | 33.240732 | 33.782939 | 41.455004 | 36.430429 | 39.831638 | 38.188158 | 38.020494 | 36.419612 | 35.094795 | 33.55069 | 32.890261 | 30.750798 | 41.416007 | 38.018637 | 43.316492 | 43.898632 | 41.762342 | 18.74904133 | 21.554687 | 18.172485 | 17.37952833 | 33.38932 | 7.071992 | 31.174028 | 34.771897 | 40.663889 | 33.57351 | 33.894677 | 40.599909 | 20.5846285 | 39.983207 | 31.353184 | 35.824094 | 35.552612 | 30.817549 | 41.016155 | 25.722879 | 27.860186 | 25.820672 | 30.847252 | 27.102823 | 23.166474 | 21.669102 | 16.411154 | 18.055733 | 17.523091 | 50.592367 | 41.967731 | 24.800974 | 20.710579 | 21.519891 | 22.405464 | 21.717551 | 20.512318 | 20.957846 | 23.022149 | 25.342633 | 26.215659 | 24.438041 | 25.38207364 | 22.864708 | 29.637449 | 26.750741 | 30.54559 | 28.479141 | 29.640958 | 26.309234 | 23.28113 | 21.70845 | 16.27694 | 18.31769 | 17.65749 | 28.22094 | 24.21021 | 17.04206 | 27.91011 | 30.4526 | 41.76780395131829 | 23.948512147561487 | 34.509935777781266 | 36.24342524187715 | 43.891346123732774
0.001947 | 25.116619 | 24.079921 | 23.360918 | 23.22491 | 41.960947 | 44.677654 | 39.07348567 | 45.130831 | 42.11051 | 42.35874 | 38.954759 | 33.551799 | 33.249953 | 33.786594 | 41.444988 | 36.398768 | 39.83485 | 38.195624 | 38.02198 | 36.421379 | 35.097233 | 33.559113 | 32.894423 | 30.760467 | 41.415289 | 38.019769 | 43.316544 | 43.902384 | 41.76217 | 18.73674033 | 21.54210467 | 18.148893 | 17.37031933 | 33.391031 | 7.075992 | 31.178508 | 34.741482 | 40.663941 | 33.568143 | 33.894597 | 40.570858 | 20.576874 | 39.98499 | 31.347886 | 35.832219 | 35.555024 | 30.818679 | 41.000415 | 25.722269 | 27.864666 | 25.824658 | 30.844804 | 27.101144 | 23.165508 | 21.670961 | 16.416489 | 18.062271 | 17.532382 | 50.579161 | 41.975654 | 24.80032 | 20.713929 | 21.523364 | 22.407109 | 21.718217 | 20.517269 | 20.956454 | 23.025294 | 25.343917 | 26.218369 | 24.445749 | 25.3838459 | 22.872327 | 29.634742 | 26.755931 | 30.546542 | 28.484804 | 29.639123 | 26.31476 | 23.28041 | 21.71099 | 16.28105 | 18.32282 | 17.66508 | 28.22094 | 24.21768 | 17.05073 | 27.91131 | 30.45105 | 41.76451333225162 | 23.963963841371204 | 34.52252985883166 | 36.25887111890694 | 43.91841782946165
0.001948 | 25.114912 | 24.079507 | 23.360726 | 23.227713 | 41.9568575 | 44.68002833 | 39.06967433 | 45.13622167 | 42.1096915 | 42.341695 | 38.964629 | 33.566686 | 33.259152 | 33.790242 | 41.434883 | 36.367055 | 39.838029 | 38.202967 | 38.023411 | 36.42314 | 35.099662 | 33.567523 | 32.898568 | 30.770142 | 41.414552 | 38.020898 | 43.316589 | 43.906112 | 41.761976 | 18.724416 | 21.529501 | 18.125224 | 17.361106 | 33.392712 | 7.079985 | 31.182985 | 34.710969 | 40.663919 | 33.562714 | 33.894498 | 40.541782 | 20.5690875 | 39.986757 | 31.342547 | 35.840309 | 35.557422 | 30.819802 | 40.984669 | 25.721651 | 27.869131 | 25.82863 | 30.842371 | 27.099441 | 23.164542 | 21.672798 | 16.421818 | 18.068795 | 17.541655 | 50.565884 | 41.983528 | 24.799645 | 20.71725 | 21.526817 | 22.408741 | 21.718876 | 20.522201 | 20.955053 | 23.028421 | 25.345174 | 26.221036 | 24.453421 | 25.38574551 | 22.879904 | 29.632013 | 26.761065 | 30.547438 | 28.490399 | 29.637264 | 26.320231 | 23.27964 | 21.71385 | 16.28597 | 18.32733 | 17.67377 | 28.22094 | 24.22478 | 17.05983 | 27.91256 | 30.44912 | 41.760333038260775 | 23.97781848297143 | 34.5383195269275 | 36.272699211868215 | 43.943699869010494
0.001949 | 25.113181 | 24.079061 | 23.36052 | 23.230509 | 41.95275325 | 44.68238467 | 39.06585733 | 45.14160767 | 42.10883875 | 42.324492 | 38.973111 | 33.581615 | 33.268328 | 33.793885 | 41.424687 | 36.335288 | 39.841172 | 38.210188 | 38.024788 | 36.424894 | 35.102083 | 33.575921 | 32.902698 | 30.779822 | 41.413796 | 38.022024 | 43.316626 | 43.909815 | 41.76176 | 18.71206833 | 21.51687667 | 18.101476 | 17.351889 | 33.394363 | 7.083972 | 31.187459 | 34.680355 | 40.663827 | 33.557223 | 33.894379 | 40.512682 | 20.5612695 | 39.988508 | 31.337164 | 35.848364 | 35.559806 | 30.820919 | 40.968918 | 25.721026 | 27.87358 | 25.832587 | 30.839952 | 27.097715 | 23.163575 | 21.674614 | 16.427141 | 18.075303 | 17.550909 | 50.552534 | 41.991353 | 24.798948 | 20.720543 | 21.53025 | 22.410361 | 21.71953 | 20.527114 | 20.953645 | 23.031529 | 25.346403 | 26.22366 | 24.461056 | 25.38764826 | 22.887438 | 29.629264 | 26.766144 | 30.548279 | 28.495926 | 29.635382 | 26.325647 | 23.27884 | 21.71693 | 16.29154 | 18.33283 | 17.68338 | 28.22094 | 24.23121 | 17.06916 | 27.91381 | 30.44689 | 41.75546617402127 | 23.989295404058787 | 34.556250213917124 | 36.28412768315954 | 43.965486201393766
0.00195 | 25.111425 | 24.078585 | 23.3603 | 23.233297 | 41.94863425 | 44.68472367 | 39.062034 | 45.146989 | 42.107951 | 42.307132 | 38.979395 | 33.596585 | 33.277482 | 33.797524 | 41.414398 | 36.303465 | 39.844279 | 38.21729 | 38.026109 | 36.426641 | 35.104495 | 33.584306 | 32.906812 | 30.789508 | 41.413022 | 38.023147 | 43.316656 | 43.913495 | 41.761521 | 18.69969867 | 21.50423133 | 18.077648 | 17.34266767 | 33.395986 | 7.087952 | 31.191932 | 34.649639 | 40.663668 | 33.551669 | 33.894243 | 40.483564 | 20.553417 | 39.990243 | 31.331737 | 35.856383 | 35.562175 | 30.822028 | 40.953161 | 25.720393 | 27.878013 | 25.836528 | 30.837546 | 27.095965 | 23.162609 | 21.676408 | 16.432457 | 18.081796 | 17.560145 | 50.539113 | 41.999128 | 24.798229 | 20.723808 | 21.533664 | 22.41197 | 21.720178 | 20.532007 | 20.952229 | 23.034618 | 25.347605 | 26.226241 | 24.468655 | 25.38942997 | 22.894929 | 29.626495 | 26.771167 | 30.549065 | 28.501384 | 29.633476 | 26.331009 | 23.27801 | 21.72017 | 16.29763 | 18.33927 | 17.69375 | 28.22094 | 24.23669 | 17.07853 | 27.91501 | 30.44447 | 41.750171665930864 | 24.00102922054677 | 34.57526735164892 | 36.2927671060249 | 43.98144108255824
0.001951 | 25.109645 | 24.078077 | 23.360067 | 23.236076 | 41.9445 | 44.687044 | 39.05820467 | 45.15236567 | 42.10702875 | 42.289617 | 38.987332 | 33.611595 | 33.286613 | 33.80116 | 41.404017 | 36.271585 | 39.847349 | 38.224272 | 38.027374 | 36.428383 | 35.106898 | 33.592679 | 32.91091 | 30.7992 | 41.412229 | 38.024267 | 43.31668 | 43.917151 | 41.761258 | 18.68730633 | 21.49156467 | 18.053737 | 17.33344333 | 33.397579 | 7.091927 | 31.196403 | 34.61882 | 40.663447 | 33.546053 | 33.894088 | 40.45443 | 20.5455305 | 39.991962 | 31.326265 | 35.864365 | 35.564532 | 30.82313 | 40.937397 | 25.719754 | 27.882429 | 25.840455 | 30.835154 | 27.094191 | 23.161642 | 21.678181 | 16.437768 | 18.088272 | 17.569363 | 50.525618 | 42.006853 | 24.797487 | 20.727044 | 21.537056 | 22.413566 | 21.720821 | 20.536879 | 20.950805 | 23.037687 | 25.34878 | 26.228779 | 24.476216 | 25.39096643 | 22.902378 | 29.623706 | 26.776133 | 30.549795 | 28.506773 | 29.631548 | 26.336316 | 23.27717 | 21.72349 | 16.30407 | 18.34648 | 17.70471 | 28.22094 | 24.24111 | 17.08774 | 27.91611 | 30.44196 | 41.744708440387306 | 24.01724025819157 | 34.59431637197127 | 36.30296418504885 | 43.99455951364074
0.001952 | 25.10784 | 24.077538 | 23.359821 | 23.238849 | 41.9403505 | 44.68934633 | 39.05436967 | 45.15773767 | 42.106071 | 42.271947 | 38.996981 | 33.626644 | 33.295722 | 33.804795 | 41.393542 | 36.239644 | 39.850382 | 38.231138 | 38.028583 | 36.430117 | 35.109294 | 33.601039 | 32.914992 | 30.808898 | 41.411416 | 38.025384 | 43.316696 | 43.920783 | 41.760972 | 18.674893 | 21.47887667 | 18.029742 | 17.324216 | 33.399144 | 7.095895 | 31.200873 | 34.587895 | 40.663167 | 33.540372 | 33.893915 | 40.425285 | 20.5376085 | 39.993665 | 31.320746 | 35.87231 | 35.566875 | 30.824225 | 40.921625 | 25.719106 | 27.88683 | 25.844366 | 30.832775 | 27.092394 | 23.160676 | 21.679934 | 16.443072 | 18.09473 | 17.578562 | 50.512051 | 42.014526 | 24.796723 | 20.730252 | 21.540428 | 22.415149 | 21.721457 | 20.541732 | 20.949375 | 23.040738 | 25.349928 | 26.231274 | 24.483741 | 25.3921495 | 22.909786 | 29.620899 | 26.781044 | 30.550471 | 28.512092 | 29.629597 | 26.341568 | 23.27633 | 21.72681 | 16.31071 | 18.35425 | 17.71609 | 28.22094 | 24.2463 | 17.09659 | 27.91707 | 30.43945 | 41.73933542378837 | 24.03635580415842 | 34.612342706732505 | 36.31496394817877 | 44.01087013067279
0.001953 | 25.10601 | 24.076968 | 23.359561 | 23.241614 | 41.93618625 | 44.69163067 | 39.05052933 | 45.163104 | 42.10507825 | 42.254125 | 39.007036 | 33.641731 | 33.304809 | 33.808429 | 41.382972 | 36.207642 | 39.853377 | 38.237888 | 38.029735 | 36.431846 | 35.111682 | 33.609386 | 32.919058 | 30.818604 | 41.410584 | 38.026498 | 43.316704 | 43.924393 | 41.760661 | 18.66245733 | 21.46616733 | 18.005659 | 17.31498567 | 33.400679 | 7.099856 | 31.205343 | 34.556863 | 40.662832 | 33.534629 | 33.893725 | 40.396131 | 20.5296505 | 39.995351 | 31.315181 | 35.880218 | 35.569205 | 30.825313 | 40.905847 | 25.718452 | 27.891213 | 25.848263 | 30.830409 | 27.090573 | 23.15971 | 21.681666 | 16.44837 | 18.101172 | 17.587743 | 50.49841 | 42.022149 | 24.795937 | 20.733432 | 21.543778 | 22.416721 | 21.722087 | 20.546563 | 20.947938 | 23.043768 | 25.35105 | 26.233726 | 24.491228 | 25.39346746 | 22.917151 | 29.618073 | 26.785897 | 30.551092 | 28.517341 | 29.627623 | 26.346765 | 23.27551 | 21.73007 | 16.31741 | 18.3624 | 17.72773 | 28.22094 | 24.25252 | 17.1049 | 27.91775 | 30.43704 | 41.73431154253181 | 24.057334967376086 | 34.62829178778103 | 36.32811486408015 | 44.02917870496454
0.001954 | 25.104155 | 24.076366 | 23.359288 | 23.244372 | 41.9320065 | 44.69389533 | 39.04668333 | 45.16846567 | 42.1040505 | 42.236152 | 39.01619 | 33.656855 | 33.313873 | 33.812064 | 41.372305 | 36.175577 | 39.856333 | 38.244523 | 38.03083 | 36.433568 | 35.114063 | 33.617719 | 32.923109 | 30.828317 | 41.409732 | 38.027609 | 43.316706 | 43.927979 | 41.760325 | 18.65000133 | 21.45343633 | 17.981488 | 17.30575333 | 33.402186 | 7.103812 | 31.209812 | 34.525723 | 40.662446 | 33.528822 | 33.893519 | 40.366972 | 20.5216545 | 39.997022 | 31.309567 | 35.888087 | 35.571523 | 30.826393 | 40.890061 | 25.717791 | 27.895581 | 25.852145 | 30.828055 | 27.088729 | 23.158744 | 21.683377 | 16.453662 | 18.107596 | 17.596907 | 50.484695 | 42.029719 | 24.795127 | 20.736583 | 21.547107 | 22.41828 | 21.722712 | 20.551374 | 20.946494 | 23.046778 | 25.352145 | 26.236135 | 24.498678 | 25.39510899 | 22.924474 | 29.61523 | 26.790693 | 30.551659 | 28.522519 | 29.625626 | 26.351906 | 23.27471 | 21.73318 | 16.32402 | 18.37075 | 17.73946 | 28.22094 | 24.25947 | 17.1125 | 27.91775 | 30.43484 | 41.729895723015375 | 24.079136856773367 | 34.641109046965184 | 36.341765401418485 | 44.04829100782614
0.001955 | 25.102275 | 24.075733 | 23.359002 | 23.247123 | 41.927812 | 44.69614167 | 39.04283233 | 45.17382167 | 42.10298725 | 42.218029 | 39.023118 | 33.672015 | 33.322914 | 33.815701 | 41.361542 | 36.143447 | 39.85925 | 38.251046 | 38.031868 | 36.435283 | 35.116436 | 33.626039 | 32.927145 | 30.838037 | 41.40886 | 38.028717 | 43.3167 | 43.931543 | 41.759964 | 18.63752467 | 21.440684 | 17.957227 | 17.296518 | 33.403664 | 7.107761 | 31.214283 | 34.494473 | 40.662014 | 33.52295 | 33.893295 | 40.337812 | 20.5136205 | 39.998675 | 31.303904 | 35.895918 | 35.57383 | 30.827467 | 40.874266 | 25.717122 | 27.899931 | 25.856012 | 30.825714 | 27.086861 | 23.157778 | 21.685069 | 16.458948 | 18.114001 | 17.606053 | 50.470906 | 42.037237 | 24.794295 | 20.739707 | 21.550413 | 22.419827 | 21.723329 | 20.556164 | 20.945044 | 23.049769 | 25.353215 | 26.238502 | 24.506091 | 25.39694988 | 22.931756 | 29.612369 | 26.795433 | 30.552172 | 28.527625 | 29.623608 | 26.356992 | 23.27394 | 21.73607 | 16.33037 | 18.37911 | 17.75111 | 28.22094 | 24.26688 | 17.11945 | 27.91775 | 30.43294 | 41.72634689163684 | 24.10072058127905 | 34.65293128582124 | 36.355264028859224 | 44.067012810567725
0.001956 | 25.10037 | 24.075068 | 23.358703 | 23.249867 | 41.923602 | 44.69836867 | 39.038976 | 45.17917233 | 42.1018885 | 42.199759 | 39.028133 | 33.68721 | 33.331933 | 33.819342 | 41.350681 | 36.111249 | 39.862126 | 38.257458 | 38.032847 | 36.436993 | 35.118803 | 33.634346 | 32.931165 | 30.847765 | 41.407968 | 38.029822 | 43.316687 | 43.935084 | 41.759577 | 18.625027 | 21.42791 | 17.932872 | 17.28728167 | 33.405114 | 7.111703 | 31.218754 | 34.46311 | 40.661538 | 33.517015 | 33.893056 | 40.308655 | 20.5055475 | 40.000313 | 31.29819 | 35.903709 | 35.576124 | 30.828533 | 40.858463 | 25.716447 | 27.904264 | 25.859864 | 30.823385 | 27.084968 | 23.156813 | 21.686741 | 16.464227 | 18.120388 | 17.615181 | 50.457042 | 42.044703 | 24.79344 | 20.742802 | 21.553698 | 22.421361 | 21.723941 | 20.560932 | 20.943587 | 23.052739 | 25.354259 | 26.240825 | 24.513466 | 25.39886593 | 22.938997 | 29.609493 | 26.800114 | 30.552631 | 28.532659 | 29.621567 | 26.362022 | 23.27323 | 21.73867 | 16.33633 | 18.38727 | 17.76251 | 28.22094 | 24.27443 | 17.12588 | 27.91775 | 30.43154 | 41.72452945341387 | 24.12104524982194 | 34.66809750497354 | 36.36795921506787 | 44.08414988449945
0.001957 | 25.09844 | 24.074372 | 23.358392 | 23.252604 | 41.91937725 | 44.70057633 | 39.03511467 | 45.18451733 | 42.10075425 | 42.181342 | 39.034693 | 33.70244 | 33.34093 | 33.822986 | 41.33972 | 36.078983 | 39.864961 | 38.26376 | 38.033768 | 36.438696 | 35.121163 | 33.642639 | 32.935169 | 30.857501 | 41.407055 | 38.030923 | 43.316666 | 43.938603 | 41.759164 | 18.61251 | 21.41511433 | 17.908423 | 17.27804367 | 33.406535 | 7.115639 | 31.223227 | 34.431634 | 40.661023 | 33.511015 | 33.892802 | 40.279503 | 20.4974345 | 40.001933 | 31.292426 | 35.91146 | 35.578407 | 30.829591 | 40.842651 | 25.715764 | 27.90858 | 25.863702 | 30.821068 | 27.083053 | 23.155848 | 21.688394 | 16.469501 | 18.126755 | 17.624292 | 50.443103 | 42.052114 | 24.792561 | 20.74587 | 21.55696 | 22.422882 | 21.724546 | 20.565679 | 20.942125 | 23.055688 | 25.355278 | 26.243107 | 24.520803 | 25.40073296 | 22.946196 | 29.6066 | 26.804738 | 30.553036 | 28.537621 | 29.619504 | 26.366997 | 23.27258 | 21.7409 | 16.34173 | 18.39507 | 17.77351 | 28.22094 | 24.28184 | 17.13195 | 27.91775 | 30.43072 | 41.72238425343785 | 24.139069971330812 | 34.68564070924171 | 36.37919942870988 | 44.098508000931446
0.001958 | 25.096484 | 24.073644 | 23.358067 | 23.255335 | 41.915137 | 44.702764 | 39.031249 | 45.189856 | 42.0995845 | 42.16278 | 39.041872 | 33.717702 | 33.349904 | 33.826637 | 41.32866 | 36.046646 | 39.867755 | 38.269954 | 38.03463 | 36.440393 | 35.123517 | 33.650919 | 32.939159 | 30.867246 | 41.406121 | 38.032021 | 43.316637 | 43.9421 | 41.758724 | 18.599973 | 21.402296 | 17.883878 | 17.26880467 | 33.407927 | 7.119569 | 31.227702 | 34.400043 | 40.660473 | 33.504951 | 33.892532 | 40.250362 | 20.48928 | 40.003537 | 31.286609 | 35.919171 | 35.58068 | 30.830643 | 40.826829 | 25.715075 | 27.912879 | 25.867525 | 30.818762 | 27.081113 | 23.154884 | 21.690027 | 16.474768 | 18.133103 | 17.633385 | 50.429088 | 42.059472 | 24.791659 | 20.748909 | 21.560199 | 22.424391 | 21.725144 | 20.570404 | 20.940658 | 23.058617 | 25.356271 | 26.245345 | 24.528102 | 25.40242676 | 22.953354 | 29.603692 | 26.809304 | 30.553388 | 28.542509 | 29.61742 | 26.371915 | 23.272 | 21.74256 | 16.34643 | 18.4023 | 17.78391 | 28.22094 | 24.28881 | 17.13782 | 27.91775 | 30.42971 | 41.7199136274304 | 24.153753854734475 | 34.70450633047409 | 36.38833313845073 | 44.109894117953225
0.001959 | 25.094503 | 24.072885 | 23.357731 | 23.25806 | 41.910882 | 44.70491933 | 39.02737833 | 45.19518933 | 42.098379 | 42.144074 | 39.048742 | 33.732997 | 33.358856 | 33.830294 | 41.317498 | 36.014236 | 39.870506 | 38.276041 | 38.035433 | 36.442084 | 35.125865 | 33.659184 | 32.943133 | 30.877 | 41.405166 | 38.033116 | 43.316602 | 43.945575 | 41.758257 | 18.58741667 | 21.389456 | 17.859233 | 17.259565 | 33.409292 | 7.123492 | 31.23218 | 34.368335 | 40.659891 | 33.498821 | 33.892248 | 40.221233 | 20.4810835 | 40.005124 | 31.280739 | 35.92684 | 35.582942 | 30.831687 | 40.810997 | 25.714378 | 27.917161 | 25.871334 | 30.816467 | 27.07915 | 23.153921 | 21.691642 | 16.48003 | 18.139431 | 17.642461 | 50.414997 | 42.066775 | 24.790733 | 20.751921 | 21.563414 | 22.425886 | 21.725736 | 20.575106 | 20.939185 | 23.061525 | 25.35724 | 26.247541 | 24.535364 | 25.40382313 | 22.960471 | 29.60077 | 26.813812 | 30.553687 | 28.547324 | 29.615314 | 26.376778 | 23.27148 | 21.74423 | 16.35033 | 18.40879 | 17.79358 | 28.22094 | 24.29505 | 17.14363 | 27.91775 | 30.42857 | 41.7172470385904 | 24.166937110777113 | 34.72363980051907 | 36.39662139967719 | 44.12401973133057
0.00196 | 25.092496 | 24.072094 | 23.357381 | 23.260779 | 41.9066115 | 44.707045 | 39.023504 | 45.200516 | 42.09713775 | 42.125227 | 39.054377 | 33.748322 | 33.367785 | 33.833959 | 41.306235 | 35.981752 | 39.873214 | 38.282022 | 38.036176 | 36.443769 | 35.128208 | 33.667435 | 32.947092 | 30.886763 | 41.40419 | 38.034208 | 43.316558 | 43.949029 | 41.757761 | 18.574842 | 21.37659433 | 17.834488 | 17.25032467 | 33.410628 | 7.127268 | 31.236661 | 34.336509 | 40.659282 | 33.492627 | 33.891949 | 40.192122 | 20.4728445 | 40.006695 | 31.274814 | 35.934468 | 35.585194 | 30.832723 | 40.795155 | 25.713675 | 27.921425 | 25.875128 | 30.814184 | 27.077162 | 23.152959 | 21.693238 | 16.485285 | 18.145738 | 17.65152 | 50.400829 | 42.074024 | 24.789784 | 20.754904 | 21.566606 | 22.42737 | 21.726321 | 20.579786 | 20.937707 | 23.064411 | 25.358184 | 26.249695 | 24.542587 | 25.40497008 | 22.967547 | 29.597833 | 26.818262 | 30.553933 | 28.552065 | 29.613186 | 26.381584 | 23.27047 | 21.74618 | 16.35458 | 18.41434 | 17.80232 | 28.22094 | 24.30027 | 17.14953 | 27.91775 | 30.42734 | 41.71451395011674 | 24.18369533631217 | 34.741986551225004 | 36.407158683494686 | 44.14100556817363
0.001961 | 25.090463 | 24.071271 | 23.357019 | 23.263492 | 41.902326 | 44.70914967 | 39.01962533 | 45.205837 | 42.0958605 | 42.106239 | 39.058904 | 33.763678 | 33.376691 | 33.837633 | 41.294868 | 35.949191 | 39.875878 | 38.2879 | 38.036859 | 36.445448 | 35.130544 | 33.675673 | 32.951036 | 30.896536 | 41.403192 | 38.035296 | 43.316507 | 43.952462 | 41.757238 | 18.562249 | 21.36370967 | 17.80964 | 17.241084 | 33.411936 | 7.130993 | 31.241145 | 34.304562 | 40.65865 | 33.486367 | 33.891636 | 40.16303 | 20.464561 | 40.008248 | 31.268835 | 35.942054 | 35.587436 | 30.833752 | 40.779302 | 25.712965 | 27.925671 | 25.878907 | 30.811911 | 27.075151 | 23.151998 | 21.694816 | 16.490534 | 18.152024 | 17.660562 | 50.386585 | 42.081216 | 24.78881 | 20.75786 | 21.569774 | 22.42884 | 21.726899 | 20.584444 | 20.936224 | 23.067277 | 25.359103 | 26.251806 | 24.549772 | 25.40643911 | 22.974583 | 29.594883 | 26.822653 | 30.554126 | 28.556731 | 29.611038 | 26.386333 | 23.26929 | 21.74836 | 16.35962 | 18.4186 | 17.80999 | 28.22094 | 24.30468 | 17.15567 | 27.91775 | 30.42608 | 41.71184382520828 | 24.203187526081223 | 34.75849201444027 | 36.419391832241985 | 44.15965739979257
0.001962 | 25.088404 | 24.070416 | 23.356645 | 23.266199 | 41.898025 | 44.711232 | 39.01574233 | 45.21115167 | 42.0945475 | 42.087112 | 39.065016 | 33.779063 | 33.385575 | 33.841318 | 41.283396 | 35.916553 | 39.878498 | 38.293675 | 38.037481 | 36.447121 | 35.132876 | 33.683895 | 32.954965 | 30.906319 | 41.402173 | 38.036381 | 43.316449 | 43.955874 | 41.756686 | 18.549638 | 21.35080333 | 17.784688 | 17.23184367 | 33.413217 | 7.134712 | 31.245634 | 34.272493 | 40.657998 | 33.480041 | 33.89131 | 40.133963 | 20.456233 | 40.009785 | 31.262799 | 35.949597 | 35.589669 | 30.834774 | 40.763438 | 25.712249 | 27.929899 | 25.882672 | 30.809648 | 27.073116 | 23.151038 | 21.696376 | 16.495778 | 18.158288 | 17.669588 | 50.372263 | 42.088353 | 24.787812 | 20.760788 | 21.572917 | 22.430297 | 21.727471 | 20.589078 | 20.934736 | 23.07012 | 25.359998 | 26.253874 | 24.556918 | 25.40817952 | 22.981578 | 29.591921 | 26.826985 | 30.554267 | 28.561321 | 29.608868 | 26.391026 | 23.26796 | 21.75069 | 16.36529 | 18.42312 | 17.81605 | 28.22094 | 24.31013 | 17.1622 | 27.91775 | 30.42483 | 41.709366127063916 | 24.22437278901306 | 34.77210162201323 | 36.43266931458454 | 44.17878099749751
0.001963 | 25.086319 | 24.06953 | 23.356259 | 23.268901 | 41.893709 | 44.71329133 | 39.011855 | 45.216459 | 42.093198 | 42.067848 | 39.072084 | 33.794476 | 33.394436 | 33.845014 | 41.27182 | 35.883834 | 39.881072 | 38.29935 | 38.038043 | 36.448788 | 35.135203 | 33.692103 | 32.958879 | 30.916112 | 41.401131 | 38.037462 | 43.316382 | 43.959265 | 41.756104 | 18.53700867 | 21.33787433 | 17.759629 | 17.222604 | 33.414469 | 7.138424 | 31.250128 | 34.240301 | 40.65733 | 33.47365 | 33.890971 | 40.104923 | 20.447859 | 40.011304 | 31.256706 | 35.957096 | 35.591894 | 30.835787 | 40.747563 | 25.711525 | 27.934109 | 25.886423 | 30.807396 | 27.071058 | 23.150079 | 21.697918 | 16.501015 | 18.164531 | 17.678596 | 50.357864 | 42.095433 | 24.78679 | 20.763689 | 21.576036 | 22.431741 | 21.728035 | 20.593689 | 20.933245 | 23.072942 | 25.36087 | 26.255901 | 24.564026 | 25.41006712 | 22.988534 | 29.588946 | 26.831257 | 30.554355 | 28.565836 | 29.606678 | 26.395662 | 23.26652 | 21.75314 | 16.37144 | 18.42838 | 17.82189 | 28.22094 | 24.31654 | 17.16928 | 27.91823 | 30.42365 | 41.707210318882524 | 24.246210234036482 | 34.78245381193061 | 36.44633959918782 | 44.197182132598606
0.001964 | 25.084209 | 24.068611 | 23.355861 | 23.271597 | 41.8893775 | 44.71532733 | 39.007965 | 45.22176067 | 42.09181225 | 42.048448 | 39.079177 | 33.809917 | 33.403275 | 33.848724 | 41.260137 | 35.851033 | 39.883601 | 38.304925 | 38.038542 | 36.450449 | 35.137525 | 33.700296 | 32.962778 | 30.925915 | 41.400066 | 38.03854 | 43.316308 | 43.962636 | 41.755493 | 18.52436233 | 21.32492267 | 17.734461 | 17.21336533 | 33.415694 | 7.142131 | 31.254626 | 34.207983 | 40.656651 | 33.467192 | 33.89062 | 40.075914 | 20.4394385 | 40.012807 | 31.250555 | 35.964551 | 35.594109 | 30.836794 | 40.731676 | 25.710796 | 27.938301 | 25.890159 | 30.805153 | 27.068975 | 23.149121 | 21.699443 | 16.506246 | 18.170751 | 17.687589 | 50.343387 | 42.102456 | 24.785743 | 20.766562 | 21.579129 | 22.433172 | 21.728592 | 20.598277 | 20.931749 | 23.075741 | 25.361718 | 26.257885 | 24.571095 | 25.41197771 | 22.995448 | 29.585959 | 26.835471 | 30.554392 | 28.570275 | 29.604467 | 26.400241 | 23.26498 | 21.75563 | 16.37792 | 18.43422 | 17.82861 | 28.22094 | 24.32363 | 17.17699 | 27.91993 | 30.42258 | 41.70542205376979 | 24.267658970080277 | 34.79487378732222 | 36.45975115471733 | 44.21366657640599
0.001965 | 25.082072 | 24.067661 | 23.355451 | 23.274288 | 41.88503125 | 44.717338 | 39.004071 | 45.227055 | 42.09039025 | 42.028913 | 39.085362 | 33.825383 | 33.412091 | 33.852447 | 41.248347 | 35.818149 | 39.886082 | 38.310402 | 38.03898 | 36.452104 | 35.139843 | 33.708475 | 32.966663 | 30.935729 | 41.398979 | 38.039614 | 43.316226 | 43.965986 | 41.754851 | 18.511699 | 21.31194833 | 17.709182 | 17.20412733 | 33.416891 | 7.145832 | 31.259018 | 34.175539 | 40.655963 | 33.460669 | 33.890265 | 40.04694 | 20.43097 | 40.014292 | 31.244345 | 35.971962 | 35.596316 | 30.837792 | 40.715776 | 25.710059 | 27.942474 | 25.893881 | 30.80292 | 27.066868 | 23.148165 | 21.70095 | 16.511471 | 18.176948 | 17.696564 | 50.328831 | 42.109422 | 24.784671 | 20.769407 | 21.582197 | 22.43459 | 21.729142 | 20.602841 | 20.930249 | 23.078519 | 25.362542 | 26.259827 | 24.578125 | 25.41378708 | 23.002323 | 29.582961 | 26.839624 | 30.554377 | 28.574636 | 29.602236 | 26.404763 | 23.26337 | 21.75812 | 16.38459 | 18.44049 | 17.83607 | 28.22094 | 24.33109 | 17.18523 | 27.92199 | 30.42168 | 41.70190053535705 | 24.287678106073244 | 34.80953343528918 | 36.47225244983853 | 44.22704010022982
0.001966 | 25.079908 | 24.066678 | 23.355029 | 23.276974 | 41.88066925 | 44.71932333 | 39.00017333 | 45.232342 | 42.08893175 | 42.009245 | 39.089912 | 33.840875 | 33.420885 | 33.856186 | 41.236449 | 35.785179 | 39.888516 | 38.315782 | 38.039355 | 36.453754 | 35.142157 | 33.716638 | 32.970533 | 30.945555 | 41.39787 | 38.040684 | 43.316136 | 43.969316 | 41.754178 | 18.49901867 | 21.29895133 | 17.683791 | 17.19489133 | 33.418061 | 7.149526 | 31.262883 | 34.142966 | 40.655272 | 33.454078 | 33.889944 | 40.018004 | 20.422453 | 40.01576 | 31.238074 | 35.979328 | 35.598516 | 30.838783 | 40.699863 | 25.709317 | 27.946629 | 25.897589 | 30.800697 | 27.064738 | 23.14721 | 21.70244 | 16.51669 | 18.183122 | 17.705524 | 50.314196 | 42.116329 | 24.783574 | 20.772225 | 21.58524 | 22.435994 | 21.729684 | 20.607381 | 20.928746 | 23.081273 | 25.363343 | 26.261726 | 24.585117 | 25.41537105 | 23.009159 | 29.579953 | 26.843718 | 30.55431 | 28.57892 | 29.599985 | 26.409227 | 23.26171 | 21.76055 | 16.39128 | 18.44705 | 17.84414 | 28.22094 | 24.33864 | 17.19389 | 27.92429 | 30.42063 | 41.6975049566695 | 24.305226750944158 | 34.825528840272966 | 36.48319195321689 | 44.236134523074234
0.001967 | 25.077718 | 24.065663 | 23.354596 | 23.279656 | 41.8762915 | 44.72128233 | 38.996273 | 45.23762267 | 42.08743675 | 41.989446 | 39.095423 | 33.856391 | 33.429656 | 33.859941 | 41.224441 | 35.752121 | 39.890902 | 38.321068 | 38.039667 | 36.455398 | 35.144467 | 33.724786 | 32.974388 | 30.955392 | 41.396737 | 38.041751 | 43.316039 | 43.972627 | 41.753474 | 18.486323 | 21.28593133 | 17.658285 | 17.185657 | 33.419203 | 7.153215 | 31.266752 | 34.110264 | 40.65458 | 33.447421 | 33.889615 | 39.98911 | 20.413887 | 40.01721 | 31.231742 | 35.986647 | 35.600708 | 30.839766 | 40.683937 | 25.708567 | 27.950765 | 25.901282 | 30.798482 | 27.062583 | 23.146257 | 21.703914 | 16.521903 | 18.189272 | 17.714467 | 50.299481 | 42.123178 | 24.782453 | 20.775015 | 21.588256 | 22.437385 | 21.730219 | 20.611896 | 20.927239 | 23.084006 | 25.364121 | 26.263584 | 24.592069 | 25.4166057 | 23.015954 | 29.576935 | 26.847752 | 30.554192 | 28.583127 | 29.597713 | 26.413634 | 23.26003 | 21.76286 | 16.39785 | 18.45374 | 17.8527 | 28.22094 | 24.34597 | 17.20281 | 27.92675 | 30.41888 | 41.69249424410488 | 24.31926401362182 | 34.84195608671502 | 36.4919181335179 | 44.24687775114589
0.001968 | 25.075502 | 24.064616 | 23.35415 | 23.282332 | 41.87189925 | 44.72321433 | 38.992369 | 45.24289567 | 42.08600575 | 41.969517 | 39.102241 | 33.87193 | 33.438405 | 33.863714 | 41.212324 | 35.718974 | 39.893239 | 38.32626 | 38.039916 | 36.457036 | 35.146774 | 33.732918 | 32.978229 | 30.965242 | 41.39558 | 38.042814 | 43.315933 | 43.975918 | 41.752739 | 18.473611 | 21.27288833 | 17.632663 | 17.17642467 | 33.420318 | 7.156898 | 31.270625 | 34.077429 | 40.653893 | 33.440696 | 33.889277 | 39.960262 | 20.40527 | 40.018643 | 31.225348 | 35.993921 | 35.602893 | 30.840742 | 40.667998 | 25.707812 | 27.954882 | 25.904962 | 30.796276 | 27.060404 | 23.145305 | 21.705371 | 16.52711 | 18.195397 | 17.723395 | 50.284687 | 42.129968 | 24.781305 | 20.777778 | 21.591246 | 22.438763 | 21.730747 | 20.616387 | 20.925729 | 23.086715 | 25.364877 | 26.265399 | 24.598982 | 25.41786048 | 23.02271 | 29.573907 | 26.851725 | 30.554023 | 28.587254 | 29.595422 | 26.417983 | 23.25836 | 21.76499 | 16.40415 | 18.46041 | 17.86161 | 28.22094 | 24.35281 | 17.21187 | 27.92926 | 30.41679 | 41.687127324060995 | 24.331302071444377 | 34.85791125905678 | 36.5022320836665 | 44.259426879918905
0.001969 | 25.073259 | 24.063537 | 23.353694 | 23.285005 | 41.8674915 | 44.72511767 | 38.98846267 | 45.248161 | 42.084588 | 41.94946 | 39.109434 | 33.887491 | 33.447131 | 33.867505 | 41.200094 | 35.685736 | 39.895526 | 38.331359 | 38.040102 | 36.458668 | 35.149078 | 33.741036 | 32.982055 | 30.975103 | 41.3944 | 38.043874 | 43.31582 | 43.97919 | 41.751971 | 18.46088367 | 21.25982233 | 17.606921 | 17.167195 | 33.421405 | 7.160574 | 31.274501 | 34.044461 | 40.653213 | 33.433904 | 33.88893 | 39.931462 | 20.3966015 | 40.020058 | 31.218891 | 36.001148 | 35.605072 | 30.841709 | 40.652045 | 25.70705 | 27.95898 | 25.908627 | 30.794079 | 27.058202 | 23.144356 | 21.706813 | 16.532311 | 18.201498 | 17.732306 | 50.269813 | 42.136697 | 24.780133 | 20.780513 | 21.594208 | 22.440127 | 21.731267 | 20.620853 | 20.924216 | 23.089401 | 25.36561 | 26.267173 | 24.605855 | 25.41945865 | 23.029427 | 29.570871 | 26.855638 | 30.553803 | 28.591302 | 29.593111 | 26.422274 | 23.25671 | 21.7669 | 16.41003 | 18.46691 | 17.87073 | 28.22094 | 24.35884 | 17.22093 | 27.93173 | 30.41445 | 41.68166312293556 | 24.346419858346636 | 34.87249044173974 | 36.515264054274276 | 44.2729288889005
0.00197 | 25.070989 | 24.062425 | 23.353226 | 23.287673 | 41.863068 | 44.726992 | 38.98455367 | 45.25341933 | 42.0831445 | 41.929276 | 39.116071 | 33.903074 | 33.455834 | 33.871317 | 41.187753 | 35.652405 | 39.897763 | 38.336369 | 38.040223 | 36.460295 | 35.151378 | 33.749137 | 32.985867 | 30.984977 | 41.393196 | 38.04493 | 43.315698 | 43.982443 | 41.75117 | 18.448141 | 21.24673333 | 17.581059 | 17.15796767 | 33.422466 | 7.164244 | 31.27838 | 34.011357 | 40.652545 | 33.427045 | 33.888575 | 39.902716 | 20.38788 | 40.021456 | 31.212369 | 36.008327 | 35.607244 | 30.842669 | 40.636077 | 25.706282 | 27.963059 | 25.912278 | 30.791889 | 27.055975 | 23.143408 | 21.708238 | 16.537507 | 18.207574 | 17.741202 | 50.254857 | 42.143367 | 24.778934 | 20.783222 | 21.597144 | 22.441478 | 21.731779 | 20.625294 | 20.922701 | 23.092063 | 25.366321 | 26.268904 | 24.612689 | 25.42127603 | 23.036105 | 29.567827 | 26.859489 | 30.553533 | 28.595271 | 29.590781 | 26.426508 | 23.25511 | 21.76851 | 16.41533 | 18.47309 | 17.87995 | 28.22094 | 24.36378 | 17.22985 | 27.93405 | 30.41197 | 41.67636056712636 | 24.363780637876623 | 34.884789719205344 | 36.53020287978635 | 44.28653075759794
0.001971 | 25.068692 | 24.061281 | 23.352746 | 23.290337 | 41.85862925 | 44.72883633 | 38.98064167 | 45.25866967 | 42.08167625 | 41.908966 | 39.121218 | 33.918677 | 33.464515 | 33.87515 | 41.175298 | 35.618979 | 39.899948 | 38.341289 | 38.040279 | 36.461916 | 35.153676 | 33.757222 | 32.989664 | 30.994864 | 41.391968 | 38.045982 | 43.315568 | 43.985678 | 41.750336 | 18.435384 | 21.233621 | 17.555074 | 17.148744 | 33.423499 | 7.167908 | 31.282261 | 33.978117 | 40.651892 | 33.420117 | 33.888211 | 39.874025 | 20.379106 | 40.022836 | 31.205782 | 36.015458 | 35.609409 | 30.84362 | 40.620094 | 25.705507 | 27.967119 | 25.915916 | 30.789708 | 27.053724 | 23.142462 | 21.709648 | 16.542696 | 18.213624 | 17.750082 | 50.239821 | 42.149976 | 24.77771 | 20.785903 | 21.600053 | 22.442815 | 21.732284 | 20.62971 | 20.921183 | 23.094703 | 25.36701 | 26.270594 | 24.619483 | 25.42318842 | 23.042744 | 29.564775 | 26.86328 | 30.553212 | 28.59916 | 29.588431 | 26.430683 | 23.25358 | 21.76995 | 16.41991 | 18.47879 | 17.88911 | 28.22094 | 24.36832 | 17.23849 | 27.93614 | 30.40945 | 41.671478583031146 | 24.38247363034702 | 34.89387718770836 | 36.5462667226013 | 44.29937946551846
0.001972 | 25.066368 | 24.060105 | 23.352256 | 23.292997 | 41.85417525 | 44.73065033 | 38.97672767 | 45.263912 | 42.080182 | 41.888533 | 39.126057 | 33.934299 | 33.473173 | 33.879005 | 41.162728 | 35.585457 | 39.902082 | 38.346121 | 38.040271 | 36.463532 | 35.155972 | 33.765292 | 32.993448 | 31.004765 | 41.390715 | 38.04703 | 43.315431 | 43.988893 | 41.749468 | 18.42261233 | 21.22048533 | 17.528965 | 17.139524 | 33.424506 | 7.171566 | 31.286144 | 33.944738 | 40.651259 | 33.413122 | 33.887839 | 39.845394 | 20.3702775 | 40.024198 | 31.19913 | 36.02254 | 35.611569 | 30.844564 | 40.604096 | 25.704727 | 27.971159 | 25.919539 | 30.787534 | 27.051449 | 23.141518 | 21.711042 | 16.547879 | 18.219648 | 17.758947 | 50.224704 | 42.156524 | 24.77646 | 20.788556 | 21.602933 | 22.444138 | 21.73278 | 20.6341 | 20.919664 | 23.097318 | 25.367678 | 26.272241 | 24.626238 | 25.42507161 | 23.049344 | 29.561716 | 26.867009 | 30.552842 | 28.602968 | 29.586063 | 26.434799 | 23.25216 | 21.77168 | 16.42357 | 18.48388 | 17.89811 | 28.22094 | 24.37401 | 17.24672 | 27.9379 | 30.40698 | 41.66727609704768 | 24.40158805607053 | 34.90370641950091 | 36.5626737451177 | 44.31062199216932
0.001973 | 25.064018 | 24.058896 | 23.351755 | 23.295653 | 41.84970575 | 44.73243267 | 38.972811 | 45.26914667 | 42.078663 | 41.867977 | 39.132514 | 33.94994 | 33.481808 | 33.882885 | 41.150043 | 35.551835 | 39.904164 | 38.350868 | 38.040197 | 36.465142 | 35.158265 | 33.773345 | 32.997217 | 31.014679 | 41.389438 | 38.048074 | 43.315285 | 43.992091 | 41.748566 | 18.40982667 | 21.20732567 | 17.502729 | 17.130307 | 33.425486 | 7.175218 | 31.290028 | 33.91122 | 40.650649 | 33.406058 | 33.887459 | 39.816826 | 20.361394 | 40.025542 | 31.192409 | 36.029574 | 35.613723 | 30.8455 | 40.588082 | 25.70394 | 27.97518 | 25.923148 | 30.785368 | 27.049151 | 23.140576 | 21.712422 | 16.553056 | 18.225646 | 17.767796 | 50.209504 | 42.16301 | 24.775183 | 20.791183 | 21.605785 | 22.445448 | 21.733269 | 20.638464 | 20.918142 | 23.099909 | 25.368324 | 26.273847 | 24.632952 | 25.42680142 | 23.055905 | 29.558651 | 26.870677 | 30.552421 | 28.606694 | 29.583675 | 26.438858 | 23.25085 | 21.77367 | 16.4274 | 18.48819 | 17.9068 | 28.22079 | 24.38061 | 17.25441 | 27.93936 | 30.40467 | 41.66367499891069 | 24.420213135359816 | 34.91557059240773 | 36.57864210973412 | 44.31940689956896
0.001974 | 25.061639 | 24.057654 | 23.351242 | 23.298306 | 41.84522075 | 44.734183 | 38.968893 | 45.27437267 | 42.07711925 | 41.8473 | 39.139676 | 33.965597 | 33.490421 | 33.886789 | 41.137241 | 35.518114 | 39.906192 | 38.355529 | 38.040057 | 36.466747 | 35.160557 | 33.781382 | 33.000972 | 31.024607 | 41.388135 | 38.049114 | 43.315131 | 43.99527 | 41.74763 | 18.39702733 | 21.194143 | 17.476364 | 17.121095 | 33.426439 | 7.178863 | 31.293913 | 33.877559 | 40.650067 | 33.399581 | 33.88707 | 39.788326 | 20.3524535 | 40.026869 | 31.185621 | 36.036557 | 35.61587 | 30.846428 | 40.572052 | 25.703147 | 27.97918 | 25.926744 | 30.783209 | 27.046828 | 23.139637 | 21.713787 | 16.558228 | 18.231616 | 17.77663 | 50.194222 | 42.169434 | 24.77388 | 20.793783 | 21.608609 | 22.446744 | 21.733749 | 20.642802 | 20.916619 | 23.102476 | 25.368949 | 26.275412 | 24.639626 | 25.42825363 | 23.062428 | 29.555581 | 26.874283 | 30.551951 | 28.610339 | 29.581269 | 26.442857 | 23.2497 | 21.77588 | 16.43191 | 18.49171 | 17.91505 | 28.21996 | 24.3878 | 17.26151 | 27.94115 | 30.4026 | 41.658188766748125 | 24.4374380885276 | 34.92871644346336 | 36.5933899788491 | 44.328315915042914
0.001975 | 25.059234 | 24.05638 | 23.350719 | 23.300956 | 41.84072025 | 44.73603567 | 38.964973 | 45.279591 | 42.07555025 | 41.826504 | 39.146614 | 33.981271 | 33.499011 | 33.890719 | 41.124322 | 35.48429 | 39.908166 | 38.360108 | 38.03985 | 36.468346 | 35.162847 | 33.789403 | 33.004714 | 31.034549 | 41.386808 | 38.050151 | 43.314968 | 43.998432 | 41.746658 | 18.38421533 | 21.18093633 | 17.449868 | 17.111887 | 33.427365 | 7.182502 | 31.297799 | 33.843755 | 40.649515 | 33.39319 | 33.886673 | 39.759896 | 20.3434565 | 40.028177 | 31.178763 | 36.043491 | 35.618012 | 30.847347 | 40.556006 | 25.702349 | 27.983161 | 25.930326 | 30.781056 | 27.04448 | 23.1387 | 21.715137 | 16.563645 | 18.237559 | 17.785449 | 50.178857 | 42.175795 | 24.772551 | 20.796355 | 21.611404 | 22.448026 | 21.734221 | 20.647113 | 20.915094 | 23.105019 | 25.369553 | 26.276934 | 24.646261 | 25.42939731 | 23.068912 | 29.552505 | 26.877827 | 30.551431 | 28.613902 | 29.578845 | 26.446798 | 23.24876 | 21.77824 | 16.43695 | 18.49577 | 17.92272 | 28.21895 | 24.39531 | 17.26812 | 27.94327 | 30.40089 | 41.65144502145204 | 24.45235213588657 | 34.94239070970236 | 36.606135514861265 | 44.33964673565109
0.001976 | 25.056801 | 24.055073 | 23.350185 | 23.303603 | 41.8362045 | 44.73826833 | 38.961051 | 45.284801 | 42.0739565 | 41.80559 | 39.152401 | 33.996961 | 33.507579 | 33.894676 | 41.111285 | 35.450361 | 39.910085 | 38.364604 | 38.039577 | 36.46994 | 35.165136 | 33.797406 | 33.008441 | 31.044506 | 41.385455 | 38.051183 | 43.314798 | 44.001576 | 41.74565 | 18.37138967 | 21.167706 | 17.42324 | 17.10268367 | 33.428265 | 7.186135 | 31.301685 | 33.809806 | 40.648999 | 33.386745 | 33.886268 | 39.73154 | 20.334401 | 40.029467 | 31.171836 | 36.050373 | 35.620148 | 30.848259 | 40.539943 | 25.701544 | 27.987121 | 25.933894 | 30.77891 | 27.042109 | 23.137765 | 21.716473 | 16.569075 | 18.243474 | 17.794253 | 50.16341 | 42.182092 | 24.771194 | 20.798901 | 21.614169 | 22.449293 | 21.734685 | 20.651398 | 20.913569 | 23.107537 | 25.370136 | 26.278415 | 24.652854 | 25.43081149 | 23.075358 | 29.549424 | 26.881308 | 30.550862 | 28.617381 | 29.576402 | 26.450679 | 23.24826 | 21.78069 | 16.44239 | 18.50046 | 17.9297 | 28.21781 | 24.40284 | 17.27438 | 27.94562 | 30.3994 | 41.64383215261909 | 24.46374400194196 | 34.95584012815924 | 36.615951682766195 | 44.35254634090072
0.001977 | 25.05434 | 24.053734 | 23.349641 | 23.306246 | 41.8316735 | 44.740457 | 38.957128 | 45.29000167 | 42.07233825 | 41.78456 | 39.15689 | 34.012665 | 33.516124 | 33.898663 | 41.098208 | 35.416327 | 39.911949 | 38.36902 | 38.039237 | 36.471529 | 35.167424 | 33.805393 | 33.012154 | 31.054478 | 41.384076 | 38.052211 | 43.314619 | 44.004703 | 41.744607 | 18.35855233 | 21.15445133 | 17.396477 | 17.09348567 | 33.429139 | 7.189761 | 31.305571 | 33.77571 | 40.648522 | 33.380247 | 33.885855 | 39.703262 | 20.3252865 | 40.030739 | 31.164837 | 36.057204 | 35.622279 | 30.849162 | 40.523862 | 25.700734 | 27.991061 | 25.937449 | 30.776771 | 27.039714 | 23.136833 | 21.717795 | 16.5745 | 18.249361 | 17.803043 | 50.147878 | 42.188326 | 24.769811 | 20.80142 | 21.616905 | 22.450547 | 21.735141 | 20.655656 | 20.912042 | 23.11003 | 25.370699 | 26.279854 | 24.659407 | 25.43251689 | 23.081767 | 29.54634 | 26.884727 | 30.550244 | 28.620777 | 29.573941 | 26.454501 | 23.24767 | 21.78319 | 16.44809 | 18.50564 | 17.93585 | 28.21658 | 24.41008 | 17.28041 | 27.94809 | 30.39756 | 41.63573854984591 | 24.47270338078374 | 34.968311435868586 | 36.62498307894516 | 44.366161710299075
0.001978 | 25.051852 | 24.052361 | 23.349086 | 23.308887 | 41.82712625 | 44.74260233 | 38.953203 | 45.295194 | 42.070695 | 41.763415 | 39.16287 | 34.028382 | 33.524646 | 33.902678 | 41.086143 | 35.382185 | 39.913756 | 38.373358 | 38.038829 | 36.473112 | 35.169711 | 33.813363 | 33.015854 | 31.064465 | 41.382671 | 38.053235 | 43.314431 | 44.007813 | 41.743529 | 18.34570233 | 21.141173 | 17.369577 | 17.08429267 | 33.429986 | 7.193381 | 31.309456 | 33.741466 | 40.648088 | 33.373696 | 33.885433 | 39.675064 | 20.316113 | 40.031993 | 31.157765 | 36.063982 | 35.624404 | 30.850057 | 40.507764 | 25.699917 | 27.994981 | 25.940989 | 30.774637 | 27.037294 | 23.135904 | 21.719103 | 16.579917 | 18.255218 | 17.811817 | 50.132263 | 42.194496 | 24.7684 | 20.803912 | 21.619612 | 22.451787 | 21.735588 | 20.659887 | 20.910515 | 23.112499 | 25.371242 | 26.281252 | 24.66592 | 25.43438932 | 23.088137 | 29.543252 | 26.888083 | 30.549578 | 28.624089 | 29.571462 | 26.458264 | 23.24701 | 21.78567 | 16.45394 | 18.51117 | 17.94098 | 28.21533 | 24.41676 | 17.28632 | 27.9506 | 30.39539 | 41.62755260272915 | 24.483808864081226 | 34.97905136986493 | 36.636148233036025 | 44.379639823353386
0.001979 | 25.049336 | 24.050956 | 23.34852 | 23.311525 | 41.822564 | 44.744704 | 38.94927733 | 45.300378 | 42.0690275 | 41.742156 | 39.16989 | 34.044111 | 33.533145 | 33.906725 | 41.07398 | 35.347933 | 39.915507 | 38.377618 | 38.038352 | 36.47469 | 35.171998 | 33.821316 | 33.01954 | 31.074467 | 41.38124 | 38.054255 | 43.314236 | 44.010906 | 41.742416 | 18.33284067 | 21.12787067 | 17.342539 | 17.075106 | 33.430807 | 7.196994 | 31.31334 | 33.707072 | 40.6477 | 33.367092 | 33.885004 | 39.646952 | 20.3068775 | 40.033228 | 31.150621 | 36.070708 | 35.626524 | 30.850944 | 40.491647 | 25.699095 | 27.99888 | 25.944517 | 30.772509 | 27.03485 | 23.134978 | 21.720398 | 16.585329 | 18.261047 | 17.820577 | 50.116563 | 42.2006 | 24.766962 | 20.806377 | 21.622287 | 22.453012 | 21.736026 | 20.66409 | 20.908988 | 23.114941 | 25.371764 | 26.282608 | 24.672392 | 25.43630457 | 23.09447 | 29.540162 | 26.891376 | 30.548863 | 28.627317 | 29.568966 | 26.461968 | 23.24628 | 21.78809 | 16.45979 | 18.51694 | 17.94617 | 28.21408 | 24.42257 | 17.29226 | 27.95305 | 30.39301 | 41.61966270086545 | 24.49640989491492 | 34.987699606967084 | 36.64879561370428 | 44.392127659570896
0.00198 | 25.046792 | 24.049518 | 23.347945 | 23.314161 | 41.817986 | 44.74676167 | 38.94535067 | 45.30555233 | 42.067335 | 41.720786 | 39.177019 | 34.059852 | 33.541622 | 33.910804 | 41.061719 | 35.31357 | 39.9172 | 38.381802 | 38.037807 | 36.476263 | 35.174285 | 33.829252 | 33.023213 | 31.084485 | 41.379782 | 38.055271 | 43.314031 | 44.013983 | 41.741268 | 18.31996767 | 21.11454367 | 17.315359 | 17.065925 | 33.431602 | 7.200601 | 31.317222 | 33.672526 | 40.647364 | 33.360436 | 33.884566 | 39.618929 | 20.2975805 | 40.034445 | 31.143402 | 36.077381 | 35.628639 | 30.851823 | 40.475512 | 25.698267 | 28.002758 | 25.94803 | 30.770386 | 27.032382 | 23.134054 | 21.72168 | 16.590734 | 18.266845 | 17.829323 | 50.100778 | 42.20664 | 24.765497 | 20.808815 | 21.624933 | 22.454223 | 21.736456 | 20.668265 | 20.90746 | 23.117359 | 25.372268 | 26.283922 | 24.678822 | 25.43813844 | 23.100766 | 29.537069 | 26.894605 | 30.5481 | 28.630459 | 29.566451 | 26.465611 | 23.24551 | 21.79037 | 16.46551 | 18.52279 | 17.95218 | 28.21291 | 24.42719 | 17.29833 | 27.95533 | 30.39051 | 41.61245723385143 | 24.509855916365325 | 34.9988245316617 | 36.66227368961539 | 44.40277219845884
0.001981 | 25.044219 | 24.048047 | 23.347359 | 23.316794 | 41.81339275 | 44.74877533 | 38.94142267 | 45.31071767 | 42.06561825 | 41.699305 | 39.183325 | 34.075603 | 33.550076 | 33.914916 | 41.049361 | 35.279093 | 39.918835 | 38.385912 | 38.037193 | 36.477831 | 35.176572 | 33.83717 | 33.026872 | 31.094516 | 41.378298 | 38.056283 | 43.313819 | 44.017043 | 41.740087 | 18.30708433 | 21.10119267 | 17.288037 | 17.05675067 | 33.432371 | 7.204202 | 31.321102 | 33.637827 | 40.647082 | 33.353728 | 33.884121 | 39.590997 | 20.2882205 | 40.035643 | 31.136109 | 36.084 | 35.630749 | 30.852693 | 40.459358 | 25.697434 | 28.006615 | 25.95153 | 30.768269 | 27.029889 | 23.133133 | 21.722949 | 16.596132 | 18.272614 | 17.838054 | 50.084908 | 42.212616 | 24.764004 | 20.811514 | 21.627858 | 22.45542 | 21.736883 | 20.67247 | 20.905911 | 23.11975 | 25.372751 | 26.285196 | 24.685212 | 25.43976675 | 23.107024 | 29.533975 | 26.897771 | 30.547288 | 28.633516 | 29.56392 | 26.469195 | 23.24471 | 21.79247 | 16.47097 | 18.52862 | 17.95887 | 28.21184 | 24.43119 | 17.30468 | 27.95736 | 30.38799 | 41.60632459128375 | 24.523496371512913 | 35.012593642455194 | 36.675930929434834 | 44.41148582669706
0.001982 | 25.041619 | 24.046542 | 23.346763 | 23.319425 | 41.80878375 | 44.75074533 | 38.93749433 | 45.315874 | 42.06387725 | 41.677716 | 39.187971 | 34.091364 | 33.558508 | 33.919063 | 41.036908 | 35.244501 | 39.920411 | 38.389949 | 38.03651 | 36.479394 | 35.178859 | 33.845071 | 33.030517 | 31.104562 | 41.376787 | 38.05729 | 43.313597 | 44.020087 | 41.738872 | 18.29418933 | 21.08781733 | 17.260571 | 17.04758267 | 33.433114 | 7.207795 | 31.32498 | 33.603443 | 40.646858 | 33.346969 | 33.883667 | 39.563161 | 20.278797 | 40.036823 | 31.128739 | 36.090565 | 35.632853 | 30.853555 | 40.443184 | 25.696595 | 28.010451 | 25.955017 | 30.766156 | 27.027373 | 23.132215 | 21.724206 | 16.601524 | 18.278351 | 17.846772 | 50.068953 | 42.218526 | 24.762483 | 20.814192 | 21.630759 | 22.456602 | 21.737346 | 20.677102 | 20.904193 | 23.122116 | 25.373216 | 26.286428 | 24.691561 | 25.44106529 | 23.113244 | 29.53088 | 26.900874 | 30.546429 | 28.636487 | 29.561371 | 26.472719 | 23.24388 | 21.79433 | 16.47604 | 18.53427 | 17.96614 | 28.21094 | 24.43612 | 17.31141 | 27.95903 | 30.38555 | 41.60146437114803 | 24.5366807034382 | 35.028103023789015 | 36.68911580182809 | 44.42308720154844
0.001983 | 25.03899 | 24.045005 | 23.346157 | 23.322055 | 41.804159 | 44.752671 | 38.93356533 | 45.32102033 | 42.062112 | 41.656019 | 39.193317 | 34.107133 | 33.566916 | 33.923245 | 41.024359 | 35.209792 | 39.921927 | 38.393915 | 38.035757 | 36.480952 | 35.181147 | 33.852953 | 33.034149 | 31.114623 | 41.375248 | 38.058294 | 43.313368 | 44.023116 | 41.737623 | 18.28128467 | 21.074417 | 17.232957 | 17.038422 | 33.433831 | 7.211383 | 31.328855 | 33.57282 | 40.646697 | 33.340159 | 33.883206 | 39.535424 | 20.269309 | 40.037984 | 31.121291 | 36.097075 | 35.634953 | 30.854408 | 40.426991 | 25.69575 | 28.014266 | 25.95849 | 30.764048 | 27.024832 | 23.1313 | 21.72545 | 16.60691 | 18.284058 | 17.855475 | 50.052911 | 42.224373 | 24.760885 | 20.816837 | 21.63362 | 22.45777 | 21.737797 | 20.681698 | 20.902475 | 23.124456 | 25.373662 | 26.287618 | 24.697868 | 25.44226225 | 23.119428 | 29.527785 | 26.903912 | 30.545523 | 28.639371 | 29.558806 | 26.476182 | 23.24304 | 21.79589 | 16.48058 | 18.53962 | 17.97387 | 28.2099 | 24.44175 | 17.31866 | 27.95936 | 30.38329 | 41.595781575280526 | 24.548758355221665 | 35.04444876010463 | 36.70117677546064 | 44.43731020328905
0.001984 | 25.036333 | 24.043434 | 23.345542 | 23.324683 | 41.79948825 | 44.75455333 | 38.92963633 | 45.32615767 | 42.0603225 | 41.634217 | 39.200055 | 34.122909 | 33.575302 | 33.927465 | 41.011716 | 35.174963 | 39.923382 | 38.397811 | 38.034933 | 36.482504 | 35.183436 | 33.860818 | 33.037768 | 31.124698 | 41.373682 | 38.059293 | 43.313129 | 44.026129 | 41.736341 | 18.26837 | 21.06099233 | 17.205195 | 17.029269 | 33.434523 | 7.214963 | 31.332727 | 33.542079 | 40.646603 | 33.333298 | 33.882737 | 39.50779 | 20.2597555 | 40.039126 | 31.113766 | 36.103529 | 35.637049 | 30.855253 | 40.410777 | 25.6949 | 28.01806 | 25.96195 | 30.761945 | 27.022266 | 23.130387 | 21.726682 | 16.612289 | 18.289732 | 17.864165 | 50.036783 | 42.230156 | 24.759129 | 20.81945 | 21.636443 | 22.458924 | 21.738237 | 20.686259 | 20.900757 | 23.126769 | 25.374089 | 26.288768 | 24.704133 | 25.44381391 | 23.125575 | 29.524689 | 26.906886 | 30.544569 | 28.642167 | 29.556223 | 26.479586 | 23.2422 | 21.79694 | 16.48447 | 18.54454 | 17.98193 | 28.20815 | 24.44783 | 17.32643 | 27.95936 | 30.38131 | 41.58889484355822 | 24.559078769943824 | 35.06072693584348 | 36.711462318997945 | 44.453131207327544
0.001985 | 25.033648 | 24.041831 | 23.344917 | 23.327309 | 41.7947125 | 44.756391 | 38.925707 | 45.331285 | 42.05850925 | 41.61231 | 39.207253 | 34.138692 | 33.583665 | 33.931723 | 40.99898 | 35.140014 | 39.924776 | 38.401638 | 38.034039 | 36.484052 | 35.185726 | 33.868665 | 33.041374 | 31.134786 | 41.372088 | 38.060287 | 43.312882 | 44.029127 | 41.735026 | 18.255446 | 21.047543 | 17.177282 | 17.02012367 | 33.435189 | 7.218537 | 31.336595 | 33.511223 | 40.646578 | 33.326386 | 33.88226 | 39.480262 | 20.2501345 | 40.040249 | 31.106161 | 36.109927 | 35.639139 | 30.85609 | 40.394543 | 25.694045 | 28.021831 | 25.965397 | 30.759845 | 27.019677 | 23.129477 | 21.727902 | 16.617661 | 18.295375 | 17.87284 | 50.020568 | 42.235875 | 24.757339 | 20.82203 | 21.639228 | 22.460062 | 21.738665 | 20.690784 | 20.899039 | 23.129055 | 25.374498 | 26.289876 | 24.710357 | 25.44560461 | 23.131686 | 29.521595 | 26.909795 | 30.543568 | 28.644876 | 29.553625 | 26.482928 | 23.24137 | 21.79812 | 16.48782 | 18.5489 | 17.9902 | 28.20606 | 24.45411 | 17.33463 | 27.95936 | 30.37969 | 41.581192565577766 | 24.56722166386075 | 35.07603363544704 | 36.720069466218504 | 44.46952658907264
0.001986 | 25.030934 | 24.040194 | 23.344282 | 23.329934 | 41.7899195 | 44.758185 | 38.92177733 | 45.33640267 | 42.0566105 | 41.5903 | 39.213978 | 34.15448 | 33.592006 | 33.93602 | 40.986152 | 35.104942 | 39.926109 | 38.405398 | 38.033073 | 36.485595 | 35.188018 | 33.876493 | 33.044966 | 31.144889 | 41.370466 | 38.061278 | 43.312626 | 44.032109 | 41.733678 | 18.24251267 | 21.03406867 | 17.149217 | 17.01098567 | 33.43583 | 7.222104 | 31.340459 | 33.480255 | 40.646628 | 33.319424 | 33.881775 | 39.452844 | 20.240447 | 40.041354 | 31.098477 | 36.116269 | 35.641225 | 30.856918 | 40.378287 | 25.693133 | 28.025582 | 25.968831 | 30.757749 | 27.017063 | 23.128569 | 21.729111 | 16.623028 | 18.300985 | 17.881502 | 50.004265 | 42.241531 | 24.755514 | 20.824578 | 21.641976 | 22.461186 | 21.739082 | 20.695274 | 20.897321 | 23.131315 | 25.374888 | 26.290943 | 24.716539 | 25.44751016 | 23.137759 | 29.518502 | 26.912639 | 30.542521 | 28.647497 | 29.551009 | 26.48621 | 23.24057 | 21.79948 | 16.49178 | 18.55256 | 17.99858 | 28.20373 | 24.46035 | 17.34316 | 27.95936 | 30.37815 | 41.57306313093579 | 24.576577232664228 | 35.089464943356774 | 36.73138052322046 | 44.48547272393302
0.001987 | 25.028191 | 24.038523 | 23.343638 | 23.332558 | 41.78511 | 44.75993433 | 38.91784867 | 45.34151 | 42.0546705 | 41.56819 | 39.219298 | 34.170273 | 33.600324 | 33.940357 | 40.973232 | 35.069746 | 39.927378 | 38.409092 | 38.032036 | 36.487133 | 35.190311 | 33.884303 | 33.048545 | 31.155005 | 41.368815 | 38.062265 | 43.312361 | 44.035077 | 41.732298 | 18.22957033 | 21.02056933 | 17.120996 | 17.00185667 | 33.436445 | 7.225665 | 31.344318 | 33.449176 | 40.646756 | 33.312413 | 33.881283 | 39.425539 | 20.23069 | 40.042439 | 31.090711 | 36.122553 | 35.643307 | 30.857737 | 40.36201 | 25.692179 | 28.02931 | 25.972251 | 30.755657 | 27.014424 | 23.127664 | 21.730309 | 16.628388 | 18.306562 | 17.890151 | 49.987875 | 42.247123 | 24.753653 | 20.827094 | 21.644686 | 22.462295 | 21.739486 | 20.699729 | 20.895602 | 23.133548 | 25.375261 | 26.29197 | 24.72268 | 25.44940635 | 23.143797 | 29.515411 | 26.915419 | 30.541426 | 28.650028 | 29.548378 | 26.489431 | 23.23981 | 21.80097 | 16.49638 | 18.556 | 18.00693 | 28.20126 | 24.4663 | 17.35194 | 27.95936 | 30.37621 | 41.56489492922894 | 24.5879723158684 | 35.10011694401411 | 36.74512390670526 | 44.49994598731739
0.001988 | 25.025419 | 24.036819 | 23.342984 | 23.335181 | 41.7802835 | 44.76164 | 38.91392 | 45.34660733 | 42.05270225 | 41.545979 | 39.224006 | 34.186069 | 33.608619 | 33.944737 | 40.960222 | 35.034423 | 39.928584 | 38.412723 | 38.030926 | 36.488666 | 35.192607 | 33.892095 | 33.052112 | 31.165134 | 41.367136 | 38.063248 | 43.312088 | 44.03803 | 41.730887 | 18.21662033 | 21.007045 | 17.092619 | 16.99273633 | 33.437035 | 7.229219 | 31.348172 | 33.41799 | 40.646966 | 33.305352 | 33.880782 | 39.398352 | 20.2208645 | 40.043505 | 31.082862 | 36.128779 | 35.645385 | 30.858548 | 40.345712 | 25.691219 | 28.033016 | 25.975658 | 30.753568 | 27.011761 | 23.126761 | 21.731496 | 16.633742 | 18.312106 | 17.898786 | 49.971397 | 42.252652 | 24.751757 | 20.82958 | 21.647358 | 22.46339 | 21.739878 | 20.704149 | 20.893882 | 23.135754 | 25.375616 | 26.292955 | 24.728778 | 25.45116899 | 23.149798 | 29.512322 | 26.918133 | 30.540286 | 28.652471 | 29.54573 | 26.492591 | 23.2391 | 21.80255 | 16.50149 | 18.56017 | 18.01513 | 28.19875 | 24.47172 | 17.36087 | 27.95936 | 30.37398 | 41.557076350053855 | 24.600756356553745 | 35.11221231996619 | 36.760517779071485 | 44.51192275463443
0.001989 | 25.022619 | 24.035082 | 23.342321 | 23.337802 | 41.77544075 | 44.763301 | 38.90999133 | 45.351694 | 42.05070575 | 41.52367 | 39.230362 | 34.201868 | 33.616891 | 33.949159 | 40.947123 | 34.998972 | 39.929726 | 38.416291 | 38.029744 | 36.490195 | 35.194905 | 33.899868 | 33.055665 | 31.175277 | 41.365429 | 38.064227 | 43.311805 | 44.040969 | 41.729443 | 18.20366167 | 20.99349533 | 17.064083 | 16.98362467 | 33.4376 | 7.232766 | 31.352021 | 33.386697 | 40.647262 | 33.298242 | 33.880275 | 39.371286 | 20.210968 | 40.044553 | 31.074931 | 36.134947 | 35.647458 | 30.85935 | 40.32939 | 25.690252 | 28.0367 | 25.979052 | 30.751481 | 27.009082 | 23.125861 | 21.732672 | 16.639089 | 18.317615 | 17.907409 | 49.95483 | 42.258118 | 24.749826 | 20.832034 | 21.649994 | 22.464469 | 21.740258 | 20.708535 | 20.892161 | 23.137932 | 25.375953 | 26.293899 | 24.734834 | 25.45267388 | 23.155763 | 29.509237 | 26.920782 | 30.539099 | 28.654823 | 29.543067 | 26.495689 | 23.23845 | 21.8042 | 16.50698 | 18.56494 | 18.02307 | 28.19628 | 24.47637 | 17.36984 | 27.95936 | 30.37157 | 41.54999578300717 | 24.614278797800786 | 35.1276776041629 | 36.77678030271768 | 44.52169915960715
0.00199 | 25.019789 | 24.033311 | 23.341649 | 23.340422 | 41.7705815 | 44.764918 | 38.90606367 | 45.35677067 | 42.0486815 | 41.501264 | 39.237505 | 34.217668 | 33.62514 | 33.953626 | 40.933934 | 34.963391 | 39.930804 | 38.419797 | 38.028489 | 36.491719 | 35.197206 | 33.907622 | 33.059206 | 31.185433 | 41.363692 | 38.065202 | 43.311514 | 44.043894 | 41.727968 | 18.190696 | 20.97992033 | 17.035387 | 16.974523 | 33.43814 | 7.236306 | 31.355864 | 33.355302 | 40.647647 | 33.291083 | 33.879759 | 39.344343 | 20.201001 | 40.04558 | 31.066915 | 36.141056 | 35.649527 | 30.860144 | 40.313047 | 25.689278 | 28.040361 | 25.982433 | 30.749398 | 27.006489 | 23.124963 | 21.733837 | 16.64443 | 18.323091 | 17.916018 | 49.938174 | 42.263522 | 24.74786 | 20.834458 | 21.652593 | 22.465534 | 21.740625 | 20.712885 | 20.890438 | 23.140082 | 25.376274 | 26.294802 | 24.740848 | 25.45383515 | 23.161693 | 29.506156 | 26.923365 | 30.537866 | 28.657084 | 29.540388 | 26.498726 | 23.23788 | 21.80586 | 16.51272 | 18.57018 | 18.03063 | 28.19397 | 24.48009 | 17.37878 | 27.95936 | 30.36905 | 41.54404161768553 | 24.627889082689997 | 35.145409170212055 | 36.79312964004246 | 44.53413199670817
0.001991 | 25.01693 | 24.031507 | 23.340968 | 23.34304 | 41.765705 | 44.76649067 | 38.90213733 | 45.36183667 | 42.0466295 | 41.478763 | 39.244501 | 34.233468 | 33.633367 | 33.958138 | 40.920658 | 34.927677 | 39.931815 | 38.423245 | 38.027161 | 36.493238 | 35.199509 | 33.915357 | 33.062733 | 31.195601 | 41.361925 | 38.066173 | 43.311214 | 44.046805 | 41.726463 | 18.17772233 | 20.96632 | 17.006528 | 16.96543 | 33.438655 | 7.23984 | 31.359701 | 33.323805 | 40.648127 | 33.283876 | 33.879236 | 39.317529 | 20.190961 | 40.046589 | 31.058815 | 36.147105 | 35.651593 | 30.860928 | 40.29668 | 25.688298 | 28.044 | 25.985801 | 30.747317 | 27.003874 | 23.124067 | 21.734993 | 16.649765 | 18.328531 | 17.924614 | 49.921428 | 42.268864 | 24.745858 | 20.836852 | 21.655156 | 22.466583 | 21.74098 | 20.717201 | 20.888714 | 23.142205 | 25.376577 | 26.295664 | 24.746819 | 25.45519131 | 23.167586 | 29.503079 | 26.925882 | 30.536588 | 28.659256 | 29.537694 | 26.501702 | 23.23744 | 21.80751 | 16.51858 | 18.57576 | 18.03769 | 28.19191 | 24.48432 | 17.38758 | 27.95936 | 30.36654 | 41.53997286391002 | 24.640936654301882 | 35.164352449962 | 36.808783953444355 | 44.548901921426534
0.001992 | 25.014042 | 24.029668 | 23.340278 | 23.345656 | 41.7608125 | 44.76801867 | 38.89821133 | 45.36689167 | 42.04455 | 41.456169 | 39.250421 | 34.249268 | 33.641571 | 33.962696 | 40.907296 | 34.89183 | 39.93276 | 38.426634 | 38.025759 | 36.494752 | 35.201816 | 33.923072 | 33.066249 | 31.205783 | 41.36013 | 38.067141 | 43.310905 | 44.049703 | 41.724926 | 18.164742 | 20.95269433 | 16.977503 | 16.956348 | 33.439145 | 7.243366 | 31.363531 | 33.292209 | 40.648704 | 33.276621 | 33.878706 | 39.290845 | 20.180848 | 40.047578 | 31.050628 | 36.153094 | 35.653655 | 30.861704 | 40.280289 | 25.687311 | 28.047617 | 25.989156 | 30.745238 | 27.001237 | 23.123173 | 21.736138 | 16.655093 | 18.333936 | 17.933197 | 49.904593 | 42.274143 | 24.74382 | 20.839216 | 21.657683 | 22.467617 | 21.741321 | 20.721483 | 20.886989 | 23.144299 | 25.376864 | 26.296486 | 24.752748 | 25.45685853 | 23.173445 | 29.500007 | 26.928333 | 30.535264 | 28.661337 | 29.534984 | 26.504617 | 23.23744 | 21.80911 | 16.52441 | 18.58154 | 18.04413 | 28.19019 | 24.48943 | 17.39615 | 27.95936 | 30.36414 | 41.536058218087426 | 24.652770955716925 | 35.18345287526114 | 36.822961405321955 | 44.56498530917095
0.001993 | 25.011124 | 24.027797 | 23.339579 | 23.34827 | 41.75590375 | 44.76950267 | 38.89428633 | 45.371936 | 42.04244325 | 41.433482 | 39.254465 | 34.265067 | 33.649752 | 33.967303 | 40.893847 | 34.855847 | 39.933639 | 38.429966 | 38.024282 | 36.496262 | 35.204126 | 33.930769 | 33.069751 | 31.215976 | 41.358304 | 38.068105 | 43.310586 | 44.052587 | 41.72336 | 18.15175567 | 20.93904267 | 16.948313 | 16.94727533 | 33.43961 | 7.246886 | 31.367354 | 33.260518 | 40.649383 | 33.269318 | 33.878168 | 39.264297 | 20.170661 | 40.048547 | 31.042353 | 36.159023 | 35.655713 | 30.862471 | 40.263875 | 25.686316 | 28.05121 | 25.992498 | 30.74316 | 26.998579 | 23.122281 | 21.737275 | 16.660415 | 18.339306 | 17.941768 | 49.887667 | 42.27936 | 24.741747 | 20.841551 | 21.660174 | 22.468636 | 21.74165 | 20.725731 | 20.885261 | 23.146366 | 25.377134 | 26.297267 | 24.758633 | 25.45871261 | 23.179267 | 29.496874 | 26.930767 | 30.533866 | 28.663329 | 29.532259 | 26.507471 | 23.23744 | 21.81061 | 16.5301 | 18.5874 | 18.04983 | 28.1892 | 24.49518 | 17.4044 | 27.95936 | 30.36194 | 41.53137666654742 | 24.662741430015636 | 35.201655877957805 | 36.83488015807383 | 44.58135853535009
0.001994 | 25.008177 | 24.025891 | 23.338871 | 23.350882 | 41.750979 | 44.770942 | 38.89036333 | 45.37696933 | 42.0403085 | 41.410704 | 39.25912 | 34.280863 | 33.65791 | 33.971958 | 40.880313 | 34.819727 | 39.934449 | 38.433243 | 38.022731 | 36.497869 | 35.20644 | 33.938445 | 33.073241 | 31.226183 | 41.356448 | 38.069065 | 43.310259 | 44.055458 | 41.721763 | 18.13876267 | 20.925366 | 16.918953 | 16.93821433 | 33.44005 | 7.250398 | 31.371169 | 33.228732 | 40.650068 | 33.261968 | 33.877623 | 39.237888 | 20.160399 | 40.049497 | 31.033991 | 36.16489 | 35.657768 | 30.863229 | 40.247436 | 25.685315 | 28.05478 | 25.995828 | 30.741085 | 26.995899 | 23.121392 | 21.738401 | 16.665731 | 18.344639 | 17.950326 | 49.870651 | 42.284516 | 24.739637 | 20.843857 | 21.662629 | 22.46964 | 21.741966 | 20.729944 | 20.883532 | 23.148403 | 25.377387 | 26.298007 | 24.764476 | 25.46062935 | 23.185054 | 29.493661 | 26.933198 | 30.532379 | 28.665234 | 29.529519 | 26.510265 | 23.23744 | 21.81199 | 16.53551 | 18.59321 | 18.0548 | 28.18828 | 24.50133 | 17.41229 | 27.95936 | 30.36003 | 41.52618713568779 | 24.6707715406383 | 35.21790688990039 | 36.84527757109743 | 44.596997975372666
0.001995 | 25.0052 | 24.023952 | 23.338155 | 23.353491 | 41.74603775 | 44.77233667 | 38.88644167 | 45.38199133 | 42.0381465 | 41.387837 | 39.264684 | 34.296656 | 33.666045 | 33.976664 | 40.866695 | 34.783467 | 39.935191 | 38.436466 | 38.021104 | 36.499505 | 35.208758 | 33.946103 | 33.076719 | 31.236401 | 41.354562 | 38.070022 | 43.309922 | 44.058316 | 41.720136 | 18.125764 | 20.911663 | 16.889423 | 16.92916333 | 33.440466 | 7.253904 | 31.374977 | 33.196854 | 40.650618 | 33.25457 | 33.87707 | 39.21162 | 20.1500605 | 40.050428 | 31.02554 | 36.170695 | 35.659819 | 30.863978 | 40.230972 | 25.684307 | 28.058328 | 25.999144 | 30.73901 | 26.993199 | 23.120504 | 21.739519 | 16.671041 | 18.349935 | 17.958872 | 49.853543 | 42.28961 | 24.737492 | 20.846134 | 21.66505 | 22.470628 | 21.742268 | 20.734124 | 20.8818 | 23.150412 | 25.377622 | 26.298708 | 24.770275 | 25.46248456 | 23.190805 | 29.490453 | 26.935555 | 30.530843 | 28.667051 | 29.526764 | 26.512998 | 23.23744 | 21.8132 | 16.5405 | 18.59883 | 18.06088 | 28.18721 | 24.50762 | 17.4198 | 27.95936 | 30.35852 | 41.52074855190629 | 24.680505835228566 | 35.23115134293724 | 36.85900156443836 | 44.61088000464736
0.001996 | 25.002193 | 24.021978 | 23.33743 | 23.356098 | 41.7410805 | 44.77368667 | 38.88252167 | 45.387002 | 42.0359575 | 41.364883 | 39.270414 | 34.312444 | 33.674158 | 33.981421 | 40.852994 | 34.747066 | 39.935864 | 38.439637 | 38.019402 | 36.501135 | 35.211081 | 33.95374 | 33.080184 | 31.246631 | 41.352645 | 38.070975 | 43.309577 | 44.061162 | 41.71848 | 18.11276 | 20.89793433 | 16.85972 | 16.92012433 | 33.440858 | 7.257403 | 31.378776 | 33.164887 | 40.651211 | 33.247126 | 33.87651 | 39.185499 | 20.1396455 | 40.051338 | 31.016998 | 36.176438 | 35.661867 | 30.864719 | 40.214483 | 25.683292 | 28.061853 | 26.002448 | 30.736937 | 26.990478 | 23.119618 | 21.740628 | 16.676345 | 18.355194 | 17.967405 | 49.836344 | 42.294642 | 24.735311 | 20.848383 | 21.667435 | 22.471601 | 21.742556 | 20.73827 | 20.880065 | 23.152392 | 25.377839 | 26.299368 | 24.77603 | 25.46415404 | 23.19652 | 29.487252 | 26.93784 | 30.529259 | 28.668782 | 29.523994 | 26.515672 | 23.23744 | 21.81419 | 16.54495 | 18.60412 | 18.06796 | 28.18602 | 24.51382 | 17.42692 | 27.95936 | 30.35687 | 41.515319841600686 | 24.69217305416452 | 35.24270347982982 | 36.87541372516259 | 44.62198099858287
0.001997 | 24.999157 | 24.019971 | 23.336697 | 23.358701 | 41.73610725 | 44.774992 | 38.87860333 | 45.39200133 | 42.03374125 | 41.341842 | 39.275561 | 34.328227 | 33.682248 | 33.986231 | 40.839211 | 34.710893 | 39.936467 | 38.442757 | 38.017624 | 36.502759 | 35.213408 | 33.961357 | 33.083637 | 31.256874 | 41.350697 | 38.071924 | 43.309222 | 44.063995 | 41.716795 | 18.09975133 | 20.884179 | 16.829842 | 16.911097 | 33.441225 | 7.260895 | 31.382566 | 33.132832 | 40.651844 | 33.239636 | 33.875943 | 39.159527 | 20.1291525 | 40.052229 | 31.008365 | 36.182118 | 35.663912 | 30.86545 | 40.197969 | 25.682269 | 28.065355 | 26.005739 | 30.734864 | 26.987736 | 23.118734 | 21.741729 | 16.681642 | 18.360416 | 17.975927 | 49.819053 | 42.299614 | 24.733094 | 20.850605 | 21.669786 | 22.472559 | 21.742832 | 20.742382 | 20.878328 | 23.154343 | 25.378039 | 26.299988 | 24.781741 | 25.46551358 | 23.2022 | 29.484055 | 26.940054 | 30.527626 | 28.670428 | 29.521209 | 26.518287 | 23.23744 | 21.8147 | 16.54872 | 18.60896 | 18.07589 | 28.18478 | 24.51967 | 17.43364 | 27.95936 | 30.35485 | 41.51015993116872 | 24.70512264052661 | 35.25751728671227 | 36.893601909401795 | 44.63217217002468
0.001998 | 24.99609 | 24.01793 | 23.335956 | 23.361302 | 41.73111825 | 44.776253 | 38.87468733 | 45.396989 | 42.03149775 | 41.318717 | 39.279402 | 34.344004 | 33.690315 | 33.991094 | 40.825346 | 34.67829 | 39.936999 | 38.445828 | 38.015769 | 36.504375 | 35.215739 | 33.968954 | 33.087077 | 31.267127 | 41.348719 | 38.072871 | 43.308858 | 44.066816 | 41.715081 | 18.08673767 | 20.87039833 | 16.799787 | 16.90208167 | 33.441568 | 7.264379 | 31.386347 | 33.100693 | 40.652515 | 33.2321 | 33.875369 | 39.133707 | 20.1185805 | 40.0531 | 30.99964 | 36.187734 | 35.665954 | 30.866172 | 40.181429 | 25.681239 | 28.068835 | 26.009017 | 30.732792 | 26.984975 | 23.117851 | 21.742821 | 16.686933 | 18.365599 | 17.984436 | 49.80167 | 42.304525 | 24.73084 | 20.852798 | 21.672103 | 22.473501 | 21.743093 | 20.74646 | 20.876587 | 23.156265 | 25.378221 | 26.300569 | 24.787407 | 25.46583677 | 23.207844 | 29.480865 | 26.942195 | 30.525946 | 28.67199 | 29.51841 | 26.520843 | 23.23744 | 21.8153 | 16.55176 | 18.61322 | 18.08453 | 28.18352 | 24.52494 | 17.43994 | 27.95936 | 30.35256 | 41.50552774700816 | 24.718704037395376 | 35.274833341669215 | 36.91265397328763 | 44.6453573753423
0.001999 | 24.992994 | 24.015854 | 23.335206 | 23.3639 | 41.72611325 | 44.777469 | 38.87077333 | 45.40196467 | 42.02922725 | 41.295508 | 39.283554 | 34.359773 | 33.698359 | 33.996013 | 40.811401 | 34.645574 | 39.93746 | 38.448851 | 38.013837 | 36.505984 | 35.218076 | 33.976531 | 33.090506 | 31.277393 | 41.346708 | 38.073813 | 43.308484 | 44.069626 | 41.713339 | 18.07371933 | 20.85659067 | 16.769554 | 16.893078 | 33.441887 | 7.267857 | 31.390118 | 33.068471 | 40.653223 | 33.224518 | 33.874787 | 39.108044 | 20.107929 | 40.05395 | 30.990822 | 36.193286 | 35.667993 | 30.866885 | 40.164862 | 25.680202 | 28.072292 | 26.012283 | 30.73072 | 26.982194 | 23.116971 | 21.743905 | 16.692218 | 18.370744 | 17.992933 | 49.784194 | 42.309375 | 24.728551 | 20.854965 | 21.674385 | 22.474427 | 21.74334 | 20.750505 | 20.874844 | 23.158157 | 25.378384 | 26.30111 | 24.793029 | 25.46583677 | 23.213452 | 29.477679 | 26.944265 | 30.524219 | 28.673468 | 29.515596 | 26.523341 | 23.23744 | 21.816 | 16.55524 | 18.61676 | 18.09374 | 28.1823 | 24.52937 | 17.44581 | 27.95936 | 30.35011 | 41.501682215516794 | 24.732266687851293 | 35.29359707654902 | 36.931657772951766 | 44.660595129005415
0.002 | 24.989867 | 24.013745 | 23.334449 | 23.366494 | 41.72109225 | 44.77864 | 38.86686067 | 45.40692833 | 42.02693025 | 41.272218 | 39.288876 | 34.375533 | 33.70638 | 34.000988 | 40.797376 | 34.612749 | 39.937849 | 38.451828 | 38.011828 | 36.507585 | 35.220419 | 33.984088 | 33.093922 | 31.287669 | 41.344735 | 38.074753 | 43.308102 | 44.072423 | 41.711568 | 18.06069733 | 20.84275767 | 16.73914 | 16.88408733 | 33.442182 | 7.271327 | 31.393879 | 33.03617 | 40.653966 | 33.216891 | 33.874199 | 39.082542 | 20.0971965 | 40.054781 | 30.981909 | 36.199134 | 35.670029 | 30.867589 | 40.148268 | 25.679157 | 28.075726 | 26.015537 | 30.728647 | 26.979394 | 23.116092 | 21.744982 | 16.697497 | 18.37585 | 18.001419 | 49.766624 | 42.314165 | 24.726224 | 20.857104 | 21.676634 | 22.475337 | 21.743573 | 20.754517 | 20.873097 | 23.160019 | 25.378529 | 26.301611 | 24.798606 | 25.46583677 | 23.219023 | 29.474498 | 26.946265 | 30.522444 | 28.674864 | 29.512767 | 26.52578 | 23.23744 | 21.81675 | 16.55927 | 18.62031 | 18.10336 | 28.18117 | 24.53342 | 17.45122 | 27.95936 | 30.34759 | 41.49845939033906 | 24.74516003497486 | 35.31275392320006 | 36.949701164525884 | 44.67686180642271
0.002001 | 24.98671 | 24.011601 | 23.333683 | 23.369084 | 41.71605575 | 44.77976633 | 38.86294967 | 45.41188067 | 42.02460625 | 41.248847 | 39.294628 | 34.391285 | 33.714378 | 34.00602 | 40.783273 | 34.579815 | 39.938165 | 38.454759 | 38.009741 | 36.509178 | 35.222767 | 33.991623 | 33.097326 | 31.297957 | 41.342785 | 38.075689 | 43.307709 | 44.07521 | 41.70977 | 18.04767233 | 20.82889767 | 16.708543 | 16.87511 | 33.442453 | 7.27479 | 31.39763 | 33.00379 | 40.654742 | 33.209219 | 33.873603 | 39.057203 | 20.0863825 | 40.055592 | 30.972902 | 36.205449 | 35.672062 | 30.868284 | 40.131647 | 25.678105 | 28.079138 | 26.018777 | 30.726575 | 26.976574 | 23.115214 | 21.746051 | 16.70277 | 18.380917 | 18.009893 | 49.748961 | 42.318895 | 24.723862 | 20.859218 | 21.678849 | 22.476232 | 21.743792 | 20.758495 | 20.871346 | 23.161851 | 25.378655 | 26.302074 | 24.804138 | 25.46583677 | 23.224559 | 29.471321 | 26.948194 | 30.520623 | 28.676178 | 29.509924 | 26.528162 | 23.23744 | 21.81755 | 16.56371 | 18.62458 | 18.11327 | 28.18017 | 24.53876 | 17.45618 | 27.95936 | 30.3451 | 41.494423556497864 | 24.756733521846577 | 35.33124931347069 | 36.96587200414163 | 44.69313378300287
0.002002 | 24.983522 | 24.009423 | 23.33291 | 23.371671 | 41.71100325 | 44.780848 | 38.85903967 | 45.41682 | 42.0222555 | 41.225398 | 39.300066 | 34.407026 | 33.722354 | 34.011111 | 40.769092 | 34.546775 | 39.938407 | 38.457648 | 38.007576 | 36.510761 | 35.225121 | 33.999138 | 33.100719 | 31.308255 | 41.340808 | 38.076622 | 43.307308 | 44.077985 | 41.707944 | 18.03464333 | 20.81501133 | 16.677761 | 16.86614567 | 33.442701 | 7.278246 | 31.401369 | 32.971335 | 40.65555 | 33.201502 | 33.873 | 39.032031 | 20.0754855 | 40.056382 | 30.963798 | 36.211677 | 35.674093 | 30.86897 | 40.114998 | 25.677046 | 28.082528 | 26.022006 | 30.724502 | 26.973736 | 23.114338 | 21.747113 | 16.708036 | 18.385944 | 18.018356 | 49.731204 | 42.323564 | 24.721463 | 20.861305 | 21.681032 | 22.477111 | 21.743996 | 20.762441 | 20.869592 | 23.163653 | 25.378762 | 26.302497 | 24.809624 | 25.46583677 | 23.230059 | 29.468148 | 26.950053 | 30.518756 | 28.677411 | 29.507067 | 26.530486 | 23.23744 | 21.81838 | 16.56846 | 18.62943 | 18.12331 | 28.17936 | 24.5451 | 17.46065 | 27.9595 | 30.34274 | 41.489656535125086 | 24.76633659154693 | 35.34802867920929 | 36.97925814793069 | 44.70838743415461
0.002003 | 24.980304 | 24.007211 | 23.332129 | 23.374254 | 41.70593575 | 44.78188467 | 38.85513067 | 45.42174767 | 42.019878 | 41.201872 | 39.30445 | 34.422755 | 33.730306 | 34.016262 | 40.754834 | 34.513631 | 39.938575 | 38.460494 | 38.005332 | 36.512336 | 35.227481 | 34.006632 | 33.104099 | 31.318565 | 41.338803 | 38.077552 | 43.306897 | 44.080749 | 41.70609 | 18.02161233 | 20.801098 | 16.646793 | 16.85719467 | 33.442924 | 7.281695 | 31.405097 | 32.938806 | 40.656387 | 33.193741 | 33.87239 | 39.007026 | 20.0645055 | 40.057152 | 30.954597 | 36.217818 | 35.676122 | 30.869646 | 40.098321 | 25.675978 | 28.085895 | 26.025222 | 30.722428 | 26.970879 | 23.113463 | 21.748169 | 16.713297 | 18.39093 | 18.026808 | 49.713353 | 42.328174 | 24.719027 | 20.863367 | 21.683181 | 22.477974 | 21.744186 | 20.766354 | 20.867834 | 23.165425 | 25.37885 | 26.302882 | 24.815064 | 25.46583677 | 23.235523 | 29.46498 | 26.951843 | 30.516844 | 28.678565 | 29.504196 | 26.532753 | 23.23744 | 21.81921 | 16.5734 | 18.63473 | 18.13334 | 28.17926 | 24.55213 | 17.46466 | 27.96032 | 30.3406 | 41.484417252618485 | 24.773392980206353 | 35.362037452264204 | 36.99057182695142 | 44.72159913528661
0.002004 | 24.977055 | 24.004965 | 23.331339 | 23.376832 | 41.7008525 | 44.78287633 | 38.85122267 | 45.42666233 | 42.01747425 | 41.17827 | 39.308832 | 34.438472 | 33.738236 | 34.021474 | 40.7405 | 34.480386 | 39.938669 | 38.4633 | 38.003009 | 36.513901 | 35.229848 | 34.014105 | 33.107468 | 31.328885 | 41.33677 | 38.078478 | 43.306476 | 44.083503 | 41.70421 | 18.00857833 | 20.78715767 | 16.615636 | 16.84825767 | 33.443124 | 7.285136 | 31.408814 | 32.906207 | 40.657252 | 33.185936 | 33.871774 | 38.982189 | 20.0534405 | 40.057901 | 30.945298 | 36.223873 | 35.678148 | 30.870313 | 40.081616 | 25.674904 | 28.08924 | 26.028425 | 30.720352 | 26.968004 | 23.11259 | 21.749217 | 16.718551 | 18.395875 | 18.035248 | 49.695406 | 42.332725 | 24.716554 | 20.865403 | 21.685298 | 22.478821 | 21.744361 | 20.770234 | 20.866071 | 23.167166 | 25.378918 | 26.303228 | 24.820458 | 25.46583677 | 23.240951 | 29.461815 | 26.953563 | 30.514886 | 28.679639 | 29.501311 | 26.534963 | 23.23744 | 21.82003 | 16.57842 | 18.64035 | 18.14321 | 28.17926 | 24.55958 | 17.46833 | 27.96132815 | 30.33879 | 41.47896463537582 | 24.781469425168083 | 35.37420942185729 | 37.0047990621179 | 44.73181602616389
0.002005 | 24.973775 | 24.002685 | 23.330541 | 23.379406 | 41.695754 | 44.78382333 | 38.847315 | 45.43156467 | 42.01504375 | 41.154594 | 39.31507 | 34.454176 | 33.746143 | 34.026748 | 40.726091 | 34.447041 | 39.938686 | 38.466067 | 38.000606 | 36.515456 | 35.232222 | 34.021557 | 33.110825 | 31.339215 | 41.33471 | 38.079402 | 43.306046 | 44.086247 | 41.702303 | 17.995543 | 20.77319067 | 16.584288 | 16.83933467 | 33.4433 | 7.288571 | 31.412518 | 32.873539 | 40.658142 | 33.178088 | 33.87115 | 38.957516 | 20.04229 | 40.058631 | 30.935899 | 36.229844 | 35.680172 | 30.870971 | 40.064882 | 25.673821 | 28.092563 | 26.031617 | 30.718275 | 26.965111 | 23.111718 | 21.75026 | 16.7238 | 18.400779 | 18.043677 | 49.677365 | 42.337216 | 24.714044 | 20.867415 | 21.687383 | 22.479652 | 21.744521 | 20.774081 | 20.864304 | 23.168877 | 25.378967 | 26.303535 | 24.825806 | 25.46596986 | 23.246343 | 29.458653 | 26.955215 | 30.512884 | 28.680636 | 29.498411 | 26.537117 | 23.23744 | 21.82082 | 16.58341 | 18.64615 | 18.1528 | 28.17926 | 24.56713 | 17.47181 | 27.96247 | 30.33701 | 41.47355760979485 | 24.79100693756233 | 35.3903345997426 | 37.021564917821 | 44.74288287200016
0.002006 | 24.970463 | 24.000371 | 23.329735 | 23.381976 | 41.69064025 | 44.78472467 | 38.843408 | 45.43645433 | 42.0125875 | 41.130845 | 39.32218 | 34.469866 | 33.754027 | 34.032086 | 40.711608 | 34.413598 | 39.938559 | 38.468796 | 37.998123 | 36.517 | 35.234603 | 34.028987 | 33.114171 | 31.349555 | 41.332624 | 38.080322 | 43.305606 | 44.08898 | 41.70037 | 17.98250533 | 20.75919733 | 16.552747 | 16.830427 | 33.443453 | 7.291997 | 31.416209 | 32.840805 | 40.659057 | 33.170196 | 33.870519 | 38.933007 | 20.033075 | 40.059339 | 30.926401 | 36.235731 | 35.682193 | 30.871619 | 40.048118 | 25.672731 | 28.095864 | 26.034796 | 30.716197 | 26.962201 | 23.110847 | 21.751296 | 16.729042 | 18.405641 | 18.052095 | 49.659227 | 42.341648 | 24.711498 | 20.869402 | 21.689435 | 22.480466 | 21.744666 | 20.777896 | 20.862532 | 23.170557 | 25.378996 | 26.303804 | 24.831106 | 25.46726483 | 23.251698 | 29.455494 | 26.956798 | 30.510837 | 28.681555 | 29.495498 | 26.539215 | 23.23744 | 21.82156 | 16.58826 | 18.65201 | 18.16194 | 28.17926 | 24.57449 | 17.47526 | 27.96369 | 30.33438 | 41.46845510227334 | 24.80148507185349 | 35.4095891653954 | 37.03995725019239 | 44.75674135150135
0.002007 | 24.96712 | 23.998023 | 23.32892 | 23.384541 | 41.68551125 | 44.785581 | 38.83950033 | 45.44133067 | 42.010105 | 41.107025 | 39.329229 | 34.48554 | 33.761888 | 34.037488 | 40.697052 | 34.380059 | 39.938212 | 38.471489 | 37.99556 | 36.518533 | 35.236991 | 34.036396 | 33.117505 | 31.359906 | 41.33051 | 38.08124 | 43.305157 | 44.091703 | 41.698411 | 17.96946633 | 20.74517633 | 16.521012 | 16.82153367 | 33.443583 | 7.295417 | 31.419887 | 32.808007 | 40.659995 | 33.162262 | 33.869882 | 38.90866 | 20.0242785 | 40.060027 | 30.916801 | 36.241536 | 35.684213 | 30.872258 | 40.031325 | 25.671632 | 28.099142 | 26.037962 | 30.714116 | 26.959273 | 23.109978 | 21.752327 | 16.734278 | 18.410462 | 18.060502 | 49.640994 | 42.346021 | 24.708914 | 20.871364 | 21.691456 | 22.481265 | 21.744796 | 20.781679 | 20.860755 | 23.172207 | 25.379005 | 26.304035 | 24.83636 | 25.46889069 | 23.257017 | 29.452338 | 26.958314 | 30.508747 | 28.682398 | 29.492572 | 26.541258 | 23.23732 | 21.82224 | 16.59284 | 18.6578 | 18.1705 | 28.17926 | 24.58138 | 17.47884 | 27.96494 | 30.33124 | 41.46391603920904 | 24.812383382505956 | 35.43076789807095 | 37.05906391536373 | 44.77236784007617
0.002008 | 24.963746 | 23.995642 | 23.328096 | 23.387101 | 41.68036725 | 44.78639233 | 38.83559333 | 45.446194 | 42.007596 | 41.083135 | 39.335285 | 34.501198 | 33.769726 | 34.042957 | 40.682423 | 34.346427 | 39.937649 | 38.474148 | 37.992916 | 36.520055 | 35.239387 | 34.043783 | 33.120827 | 31.370266 | 41.328371 | 38.082154 | 43.304697 | 44.094415 | 41.696426 | 17.95642667 | 20.73202833 | 16.48908 | 16.81265567 | 33.443689 | 7.298829 | 31.423552 | 32.775147 | 40.660953 | 33.154285 | 33.869238 | 38.884473 | 20.0154415 | 40.060694 | 30.907099 | 36.247258 | 35.686231 | 30.872887 | 40.014501 | 25.670526 | 28.102399 | 26.041117 | 30.712033 | 26.956328 | 23.109109 | 21.753352 | 16.739508 | 18.415239 | 18.068899 | 49.622664 | 42.350336 | 24.706294 | 20.873303 | 21.693446 | 22.482047 | 21.74491 | 20.785429 | 20.858973 | 23.173825 | 25.378994 | 26.304228 | 24.841567 | 25.47072326 | 23.2623 | 29.449184 | 26.959762 | 30.506613 | 28.683166 | 29.489631 | 26.543245 | 23.2363 | 21.82283 | 16.59705 | 18.66337 | 18.17834 | 28.17926 | 24.5875 | 17.48269 | 27.96618 | 30.32773 | 41.460199346999715 | 24.823181423984146 | 35.45266557702453 | 37.0779727694667 | 44.78873871313332
0.002009 | 24.96034 | 23.993228 | 23.327263 | 23.389656 | 41.6752075 | 44.787158 | 38.83168567 | 45.45104433 | 42.00506125 | 41.059178 | 39.339447 | 34.516839 | 33.777541 | 34.048492 | 40.667723 | 34.312703 | 39.936873 | 38.476773 | 37.990191 | 36.521565 | 35.241791 | 34.051148 | 33.124138 | 31.380636 | 41.326204 | 38.083066 | 43.304228 | 44.097118 | 41.694416 | 17.943383 | 20.718933 | 16.461092 | 16.80379333 | 33.443773 | 7.302234 | 31.427203 | 32.742228 | 40.66193 | 33.146266 | 33.868587 | 38.860444 | 20.0065635 | 40.06134 | 30.897294 | 36.252899 | 35.688248 | 30.873507 | 39.997647 | 25.669412 | 28.105634 | 26.044259 | 30.709947 | 26.953367 | 23.108242 | 21.754372 | 16.744732 | 18.419973 | 18.077285 | 49.604237 | 42.354592 | 24.703636 | 20.875219 | 21.695404 | 22.482813 | 21.745009 | 20.789147 | 20.857186 | 23.175413 | 25.378962 | 26.304383 | 24.846725 | 25.47263833 | 23.267547 | 29.446033 | 26.961143 | 30.504436 | 28.68386 | 29.486678 | 26.545178 | 23.23512 | 21.8234 | 16.60078 | 18.66861 | 18.18531 | 28.17926 | 24.59256 | 17.48698 | 27.96736 | 30.32402 | 41.45692707544938 | 24.83335875075241 | 35.47407698151143 | 37.09577166863295 | 44.80483034608149
0.00201 | 24.956901 | 23.99078 | 23.326421 | 23.392205 | 41.6700335 | 44.78787867 | 38.827769 | 45.455881 | 42.0025005 | 41.035153 | 39.343984 | 34.532461 | 33.785333 | 34.054096 | 40.652952 | 34.278889 | 39.935887 | 38.479367 | 37.987384 | 36.523063 | 35.244278 | 34.058491 | 33.127438 | 31.391016 | 41.324012 | 38.083975 | 43.30375 | 44.09981 | 41.692381 | 17.930076 | 20.70582 | 16.435724 | 16.794947 | 33.443833 | 7.305631 | 31.430839 | 32.709252 | 40.662924 | 33.138205 | 33.86793 | 38.836573 | 19.9976455 | 40.061966 | 30.887385 | 36.25846 | 35.690263 | 30.874118 | 39.980762 | 25.668289 | 28.108847 | 26.04739 | 30.707859 | 26.950389 | 23.107375 | 21.755387 | 16.74995 | 18.424664 | 18.085661 | 49.585712 | 42.35879 | 24.70094 | 20.877111 | 21.697331 | 22.483562 | 21.745092 | 20.792834 | 20.855393 | 23.176969 | 25.378909 | 26.304501 | 24.851836 | 25.4745117 | 23.272757 | 29.442883 | 26.962458 | 30.502217 | 28.68448 | 29.48371 | 26.547056 | 23.23379 | 21.82445 | 16.6039 | 18.67337 | 18.19126 | 28.17926 | 24.59703 | 17.49185 | 27.96842 | 30.32023 | 41.45277498081528 | 24.8423949172752 | 35.49379689078692 | 37.11154846899415 | 44.81961911432936
0.002011 | 24.953431 | 23.988299 | 23.32557 | 23.394749 | 41.664844 | 44.78855433 | 38.823841 | 45.46070433 | 41.99991375 | 41.011064 | 39.349499 | 34.548064 | 33.793102 | 34.059769 | 40.638112 | 34.244989 | 39.934692 | 38.481931 | 37.984498 | 36.524548 | 35.246901 | 34.065812 | 33.130726 | 31.401404 | 41.321794 | 38.084881 | 43.303261 | 44.102492 | 41.690322 | 17.91677 | 20.69268933 | 16.410238 | 16.78611633 | 33.44387 | 7.309021 | 31.434461 | 32.676221 | 40.663933 | 33.130102 | 33.867266 | 38.812858 | 19.988688 | 40.06257 | 30.877371 | 36.263941 | 35.692276 | 30.874719 | 39.963845 | 25.667159 | 28.112038 | 26.050508 | 30.705767 | 26.947395 | 23.10651 | 21.756397 | 16.755163 | 18.429622 | 18.094027 | 49.56709 | 42.36293 | 24.698207 | 20.878981 | 21.699228 | 22.484295 | 21.745159 | 20.796488 | 20.853595 | 23.178495 | 25.378835 | 26.304581 | 24.856899 | 25.47621918 | 23.277931 | 29.439735 | 26.963706 | 30.499955 | 28.685027 | 29.48073 | 26.548879 | 23.23234 | 21.8257 | 16.60731 | 18.67753 | 18.19769 | 28.17926 | 24.60263 | 17.49747 | 27.96932 | 30.31653 | 41.447927416835405 | 24.849769478016867 | 35.51062008410628 | 37.12439102668198 | 44.83208139328564
0.002012 | 24.949928 | 23.985785 | 23.324709 | 23.397288 | 41.65964025 | 44.78918433 | 38.81991 | 45.46551467 | 41.9973015 | 40.986911 | 39.355244 | 34.563647 | 33.800848 | 34.065513 | 40.623204 | 34.211002 | 39.933292 | 38.484466 | 37.98153 | 36.52602 | 35.249533 | 34.07311 | 33.134228 | 31.411802 | 41.31955 | 38.085785 | 43.302763 | 44.105164 | 41.688237 | 17.90346467 | 20.679543 | 16.384637 | 16.77717767 | 33.443885 | 7.312403 | 31.438067 | 32.643138 | 40.664956 | 33.121959 | 33.866595 | 38.789297 | 19.9796915 | 40.063154 | 30.86725 | 36.269345 | 35.694288 | 30.87531 | 39.946897 | 25.66602 | 28.115208 | 26.053614 | 30.703672 | 26.944385 | 23.105645 | 21.757403 | 16.760369 | 18.434634 | 18.102382 | 49.548369 | 42.367012 | 24.695437 | 20.880828 | 21.701095 | 22.485012 | 21.74521 | 20.800111 | 20.85179 | 23.179988 | 25.37874 | 26.304624 | 24.861913 | 25.47763657 | 23.283068 | 29.436588 | 26.964888 | 30.497652 | 28.685503 | 29.477736 | 26.55065 | 23.2308 | 21.8271 | 16.61148 | 18.6809 | 18.20522 | 28.17921 | 24.60915 | 17.50397 | 27.97006 | 30.31305 | 41.442643309907524 | 24.85634155802839 | 35.52330817951707 | 37.13595883904709 | 44.84120521114337
0.002013 | 24.946392 | 23.983239 | 23.323838 | 23.39982 | 41.65442125 | 44.78976867 | 38.81597533 | 45.47031 | 41.99466375 | 40.962696 | 39.360474 | 34.579209 | 33.808572 | 34.071329 | 40.608227 | 34.176933 | 39.931689 | 38.486974 | 37.978483 | 36.527478 | 35.252173 | 34.080386 | 33.137766 | 31.422209 | 41.317281 | 38.086685 | 43.302254 | 44.107825 | 41.686129 | 17.890159 | 20.66638067 | 16.358922 | 16.76808633 | 33.443877 | 7.315778 | 31.441658 | 32.610005 | 40.665991 | 33.113774 | 33.865918 | 38.765889 | 19.970656 | 40.063716 | 30.857022 | 36.27467 | 35.696299 | 30.875891 | 39.929916 | 25.664873 | 28.118356 | 26.056708 | 30.701573 | 26.94136 | 23.104781 | 21.758405 | 16.765569 | 18.439598 | 18.110728 | 49.52955 | 42.371037 | 24.692629 | 20.882654 | 21.702932 | 22.485711 | 21.745245 | 20.803703 | 20.84998 | 23.181451 | 25.378624 | 26.30463 | 24.866879 | 25.47877988 | 23.288169 | 29.433443 | 26.966006 | 30.495307 | 28.685908 | 29.47473 | 26.552366 | 23.22918 | 21.82863 | 16.61627 | 18.68405 | 18.21369 | 28.17841 | 24.6163 | 17.51142 | 27.97093 | 30.30996 | 41.437181586429375 | 24.8646930409397 | 35.53666063501535 | 37.1506647976927 | 44.851159848858934
0.002014 | 24.942823 | 23.980659 | 23.322958 | 23.402347 | 41.64918775 | 44.790308 | 38.81203633 | 45.474922 | 41.9920005 | 40.93842 | 39.364431 | 34.594748 | 33.816272 | 34.077218 | 40.593184 | 34.142782 | 39.929886 | 38.489456 | 37.975357 | 36.528923 | 35.254822 | 34.087639 | 33.141293 | 31.432625 | 41.314986 | 38.087584 | 43.301736 | 44.110476 | 41.683997 | 17.87685267 | 20.65320467 | 16.333099 | 16.759013 | 33.443847 | 7.319145 | 31.445232 | 32.576824 | 40.667035 | 33.105549 | 33.865234 | 38.742631 | 19.961582 | 40.064257 | 30.846686 | 36.279919 | 35.698308 | 30.876463 | 39.912903 | 25.663718 | 28.121482 | 26.05979 | 30.699471 | 26.938319 | 23.103918 | 21.759403 | 16.770763 | 18.444517 | 18.119063 | 49.510632 | 42.375004 | 24.689783 | 20.884458 | 21.704739 | 22.486394 | 21.745264 | 20.807263 | 20.848163 | 23.182881 | 25.378486 | 26.304598 | 24.871795 | 25.480229 | 23.293233 | 29.430298 | 26.967058 | 30.492922 | 28.686243 | 29.47171 | 26.55403 | 23.22752 | 21.83024 | 16.62152 | 18.68778 | 18.22296 | 28.17742 | 24.62379 | 17.51963 | 27.97197 | 30.30739 | 41.43180117279873 | 24.874420319239498 | 35.55298727103224 | 37.16775983002825 | 44.86320373190205
0.002015 | 24.939222 | 23.978046 | 23.322068 | 23.404867 | 41.64393975 | 44.79080167 | 38.808093 | 45.47926333 | 41.9893115 | 40.914085 | 39.36744 | 34.610264 | 33.823949 | 34.083182 | 40.578075 | 34.108552 | 39.927885 | 38.491913 | 37.972151 | 36.530353 | 35.257479 | 34.094869 | 33.144809 | 31.443049 | 41.312667 | 38.088479 | 43.301208 | 44.113117 | 41.681841 | 17.863545 | 20.64001533 | 16.307168 | 16.74995733 | 33.443793 | 7.322504 | 31.44879 | 32.543598 | 40.668088 | 33.097284 | 33.864544 | 38.719523 | 19.95247 | 40.064777 | 30.836241 | 36.285092 | 35.700317 | 30.877025 | 39.895857 | 25.662554 | 28.124587 | 26.062861 | 30.697364 | 26.935263 | 23.103055 | 21.760397 | 16.775952 | 18.449394 | 18.127389 | 49.491614 | 42.378915 | 24.6869 | 20.88624 | 21.706517 | 22.487062 | 21.745266 | 20.810792 | 20.846339 | 23.18428 | 25.378326 | 26.30453 | 24.876662 | 25.48195684 | 23.298261 | 29.427153 | 26.968045 | 30.490497 | 28.686509 | 29.468678 | 26.555641 | 23.22584 | 21.8319 | 16.6271 | 18.69201 | 18.23285 | 28.17629 | 24.63133 | 17.5284 | 27.97313 | 30.30567 | 41.42676099541335 | 24.885002947392216 | 35.571233519416076 | 37.186331792185406 | 44.87648383977998
0.002016 | 24.935587 | 23.975401 | 23.321167 | 23.407381 | 41.638677 | 44.79124967 | 38.80414467 | 45.48359167 | 41.9865975 | 40.889693 | 39.371376 | 34.625756 | 33.831604 | 34.089221 | 40.5629 | 34.074245 | 39.925688 | 38.494348 | 37.968865 | 36.531767 | 35.260144 | 34.102077 | 33.148315 | 31.453481 | 41.310322 | 38.089372 | 43.300669 | 44.115747 | 41.679663 | 17.85023533 | 20.62681333 | 16.281134 | 16.74092 | 33.443718 | 7.325856 | 31.452331 | 32.510329 | 40.669147 | 33.08898 | 33.863847 | 38.696564 | 19.943321 | 40.065275 | 30.825686 | 36.290191 | 35.702324 | 30.877578 | 39.878777 | 25.661382 | 28.12767 | 26.065919 | 30.695252 | 26.932193 | 23.102193 | 21.761388 | 16.781134 | 18.45423 | 18.135705 | 49.472496 | 42.382768 | 24.683978 | 20.888002 | 21.708265 | 22.487791 | 21.745251 | 20.81429 | 20.844509 | 23.185648 | 25.378144 | 26.304426 | 24.881479 | 25.48383919 | 23.303252 | 29.424009 | 26.968969 | 30.488031 | 28.686707 | 29.465633 | 26.5572 | 23.22417 | 21.83356 | 16.63289 | 18.6966 | 18.24323 | 28.17507 | 24.63861 | 17.53755 | 27.97436 | 30.30382 | 41.42231998067099 | 24.895920479862205 | 35.59034481201526 | 37.205468540295826 | 44.890147151999955
0.002017 | 24.931919 | 23.972724 | 23.320256 | 23.409888 | 41.63340025 | 44.791652 | 38.80019133 | 45.48791733 | 41.98385775 | 40.865244 | 39.375683 | 34.641223 | 33.839235 | 34.095336 | 40.547662 | 34.039863 | 39.923299 | 38.496762 | 37.965501 | 36.533167 | 35.262816 | 34.109481 | 33.151814 | 31.463922 | 41.307953 | 38.090263 | 43.300121 | 44.118368 | 41.677461 | 17.83692333 | 20.61360033 | 16.254999 | 16.73190067 | 33.44362 | 7.3292 | 31.455855 | 32.477019 | 40.670211 | 33.080635 | 33.863145 | 38.67375 | 19.9341345 | 40.065752 | 30.81502 | 36.295215 | 35.704331 | 30.87812 | 39.861663 | 25.660202 | 28.130732 | 26.068966 | 30.693136 | 26.929109 | 23.101331 | 21.762376 | 16.786311 | 18.459028 | 18.144012 | 49.453278 | 42.386565 | 24.681019 | 20.889743 | 21.709985 | 22.488499 | 21.745219 | 20.817757 | 20.842671 | 23.186983 | 25.37794 | 26.304285 | 24.886247 | 25.48575187 | 23.308207 | 29.420865 | 26.969829 | 30.485526 | 28.686838 | 29.462575 | 26.558706 | 23.22252 | 21.8352 | 16.63876 | 18.70144 | 18.25393 | 28.17382 | 24.64535 | 17.54686 | 27.97561 | 30.30166 | 41.41873705496941 | 24.906652471113908 | 35.609266580678145 | 37.224257930491184 | 44.90334064806924
0.002018 | 24.928217 | 23.970014 | 23.319335 | 23.412388 | 41.6281085 | 44.792009 | 38.796232 | 45.49229033 | 41.98109325 | 40.840741 | 39.379804 | 34.656664 | 33.846843 | 34.10153 | 40.53236 | 34.005408 | 39.92072 | 38.499156 | 37.962059 | 36.534551 | 35.265494 | 34.116879 | 33.155304 | 31.474371 | 41.30556 | 38.091151 | 43.299562 | 44.120977 | 41.675237 | 17.82360867 | 20.600377 | 16.228766 | 16.722899 | 33.443501 | 7.332536 | 31.459361 | 32.44367 | 40.671277 | 33.072252 | 33.862435 | 38.651082 | 19.924911 | 40.066207 | 30.804241 | 36.300167 | 35.706338 | 30.878653 | 39.844515 | 25.659012 | 28.133773 | 26.072001 | 30.691015 | 26.92601 | 23.10047 | 21.763361 | 16.791482 | 18.463791 | 18.15231 | 49.43396 | 42.390306 | 24.678021 | 20.891465 | 21.711676 | 22.489186 | 21.74517 | 20.821193 | 20.840826 | 23.188286 | 25.377713 | 26.304108 | 24.890964 | 25.48757068 | 23.313124 | 29.41772 | 26.970625 | 30.482982 | 28.686902 | 29.459505 | 26.560161 | 23.22092 | 21.83677 | 16.64456 | 18.70644 | 18.26479 | 28.17257 | 24.65126 | 17.55614 | 27.97684 | 30.29928 | 41.413871965905415 | 24.91667847561169 | 35.62694425725309 | 37.24178781890315 | 44.91521130749506
0.002019 | 24.924481 | 23.967272 | 23.318403 | 23.414882 | 41.62280275 | 44.79232 | 38.79226733 | 45.49664767 | 41.97830375 | 40.816185 | 39.383186 | 34.672077 | 33.854429 | 34.107803 | 40.516996 | 33.970882 | 39.917954 | 38.501531 | 37.958538 | 36.535919 | 35.268179 | 34.124254 | 33.158788 | 31.484828 | 41.303142 | 38.092037 | 43.298993 | 44.123577 | 41.672991 | 17.81029 | 20.586896 | 16.202439 | 16.71391567 | 33.443359 | 7.335865 | 31.462848 | 32.410285 | 40.672345 | 33.06383 | 33.86172 | 38.628557 | 19.9156515 | 40.066641 | 30.79335 | 36.305046 | 35.708344 | 30.879175 | 39.827332 | 25.657814 | 28.136793 | 26.075024 | 30.688888 | 26.922898 | 23.09961 | 21.764344 | 16.796647 | 18.468522 | 18.160598 | 49.41454 | 42.39399 | 24.674985 | 20.893166 | 21.713339 | 22.489851 | 21.745105 | 20.824598 | 20.838974 | 23.189557 | 25.377463 | 26.303895 | 24.89563 | 25.48917141 | 23.318005 | 29.414575 | 26.971359 | 30.480399 | 28.686901 | 29.456422 | 26.561565 | 23.2194 | 21.83823 | 16.65017 | 18.71146 | 18.27567 | 28.17138 | 24.65602 | 17.56519 | 27.978 | 30.29678 | 41.407476823603446 | 24.925478047819958 | 35.64232327358848 | 37.25714606166339 | 44.92490610978467
0.00202 | 24.920711 | 23.964497 | 23.317461 | 23.417368 | 41.61748325 | 44.79258567 | 38.788296 | 45.500989 | 41.975489 | 40.791578 | 39.386507 | 34.687463 | 33.861991 | 34.114156 | 40.501571 | 33.936287 | 39.915002 | 38.50389 | 37.954939 | 36.53727 | 35.270869 | 34.131603 | 33.162267 | 31.495292 | 41.300701 | 38.092921 | 43.298414 | 44.126166 | 41.670723 | 17.79696733 | 20.572905 | 16.176019 | 16.70495033 | 33.443195 | 7.339186 | 31.466317 | 32.376867 | 40.673412 | 33.05537 | 33.860998 | 38.606174 | 19.906264 | 40.067053 | 30.782344 | 36.309854 | 35.710349 | 30.879688 | 39.810115 | 25.656608 | 28.139791 | 26.078035 | 30.686755 | 26.919772 | 23.098749 | 21.765325 | 16.801806 | 18.473224 | 18.168877 | 49.395018 | 42.397618 | 24.671911 | 20.894848 | 21.714974 | 22.490496 | 21.745021 | 20.827973 | 20.837114 | 23.190795 | 25.377191 | 26.303646 | 24.900246 | 25.49042987 | 23.322849 | 29.411428 | 26.97203 | 30.477778 | 28.686836 | 29.453328 | 26.562919 | 23.21798 | 21.83955 | 16.65546 | 18.7164 | 18.2864 | 28.1703 | 24.66071 | 17.57382 | 27.97903 | 30.29426 | 41.40009205456152 | 24.932530742203085 | 35.65436901753172 | 37.26942051490356 | 44.93197879603195
0.002021 | 24.916907 | 23.961691 | 23.316507 | 23.419847 | 41.61214875 | 44.792805 | 38.784318 | 45.505315 | 41.97264975 | 40.76692 | 39.391397 | 34.702819 | 33.86953 | 34.120591 | 40.486085 | 33.901625 | 39.911868 | 38.506233 | 37.951263 | 36.538603 | 35.273566 | 34.138929 | 33.16574 | 31.505764 | 41.298235 | 38.093802 | 43.297824 | 44.128745 | 41.668433 | 17.78364 | 20.55891667 | 16.149511 | 16.695994 | 33.443009 | 7.342499 | 31.469767 | 32.343417 | 40.674476 | 33.046872 | 33.86027 | 38.583931 | 19.89676 | 40.067443 | 30.771223 | 36.314592 | 35.712354 | 30.88019 | 39.792861 | 25.655392 | 28.142768 | 26.081035 | 30.684617 | 26.916633 | 23.097889 | 21.766303 | 16.806959 | 18.477897 | 18.177147 | 49.375395 | 42.401191 | 24.668799 | 20.896511 | 21.716582 | 22.491119 | 21.744921 | 20.831317 | 20.835246 | 23.192001 | 25.376895 | 26.303361 | 24.90481 | 25.49046524 | 23.327657 | 29.408281 | 26.972639 | 30.475119 | 28.686707 | 29.450221 | 26.564221 | 23.21669 | 21.8407 | 16.66029 | 18.72114 | 18.29684 | 28.16937 | 24.66654 | 17.58182 | 27.9799 | 30.29182 | 41.392106048376284 | 24.939341040363423 | 35.66691159896007 | 37.279773329705364 | 44.940475589797316
0.002022 | 24.913069 | 23.958853 | 23.315542 | 23.422318 | 41.606801 | 44.79297867 | 38.78033333 | 45.509625 | 41.9697855 | 40.742214 | 39.397053 | 34.718145 | 33.877046 | 34.127108 | 40.470539 | 33.866899 | 39.908553 | 38.508562 | 37.94751 | 36.53992 | 35.276267 | 34.14623 | 33.16921 | 31.516244 | 41.295746 | 38.094681 | 43.297223 | 44.131314 | 41.666122 | 17.77030733 | 20.54493033 | 16.122917 | 16.686943 | 33.442802 | 7.345804 | 31.473198 | 32.309938 | 40.675536 | 33.038336 | 33.859536 | 38.561827 | 19.8872205 | 40.067812 | 30.759986 | 36.31926 | 35.714359 | 30.880683 | 39.775572 | 25.654168 | 28.145724 | 26.084023 | 30.682473 | 26.913481 | 23.097029 | 21.76728 | 16.812106 | 18.482547 | 18.185409 | 49.355669 | 42.404708 | 24.665648 | 20.898156 | 21.718162 | 22.49172 | 21.744802 | 20.834631 | 20.833371 | 23.193175 | 25.376576 | 26.303041 | 24.909323 | 25.49046524 | 23.332427 | 29.405132 | 26.973187 | 30.472423 | 28.686516 | 29.447101 | 26.565474 | 23.21554 | 21.84165 | 16.66453 | 18.72557 | 18.30682 | 28.16863 | 24.67323 | 17.58899 | 27.98016 | 30.28956 | 41.38390719464437 | 24.947953589884378 | 35.68266432712908 | 37.292767755801066 | 44.950454086976826
0.002023 | 24.909196 | 23.955983 | 23.314566 | 23.424782 | 41.60143875 | 44.79310633 | 38.77634133 | 45.51392 | 41.96689675 | 40.717461 | 39.402727 | 34.73344 | 33.884539 | 34.13371 | 40.454935 | 33.83211 | 39.905062 | 38.510878 | 37.943679 | 36.541218 | 35.278972 | 34.153507 | 33.172677 | 31.52673 | 41.293234 | 38.095558 | 43.296611 | 44.133873 | 41.66379 | 17.756969 | 20.530947 | 16.096239 | 16.67791 | 33.442572 | 7.349101 | 31.476608 | 32.276432 | 40.676589 | 33.029762 | 33.858796 | 38.53986 | 19.877646 | 40.068158 | 30.748631 | 36.323859 | 35.716364 | 30.881166 | 39.758246 | 25.652934 | 28.14866 | 26.087 | 30.680322 | 26.910316 | 23.096169 | 21.768256 | 16.817248 | 18.487174 | 18.193662 | 49.33584 | 42.40817 | 24.662458 | 20.899782 | 21.719715 | 22.492301 | 21.744666 | 20.837915 | 20.831486 | 23.194315 | 25.376233 | 26.302686 | 24.913785 | 25.49046524 | 23.33716 | 29.401981 | 26.973673 | 30.46969 | 28.686263 | 29.44397 | 26.566677 | 23.21457 | 21.84274 | 16.66805 | 18.72958 | 18.31619 | 28.16779 | 24.68049 | 17.5953 | 27.98016 | 30.28757 | 41.37588388296241 | 24.957856662749833 | 35.70057263388711 | 37.30768177633384 | 44.961231871176295
0.002024 | 24.905288 | 23.953081 | 23.313579 | 23.427237 | 41.59606275 | 44.793188 | 38.77234167 | 45.51819867 | 41.96398325 | 40.692662 | 39.407675 | 34.748703 | 33.892009 | 34.140397 | 40.439273 | 33.79726 | 39.901396 | 38.513184 | 37.939772 | 36.542498 | 35.281682 | 34.160761 | 33.176143 | 31.537224 | 41.290699 | 38.096433 | 43.295988 | 44.136421 | 41.661437 | 17.743624 | 20.51696633 | 16.069482 | 16.66889567 | 33.442322 | 7.35239 | 31.479998 | 32.242902 | 40.677635 | 33.021152 | 33.85805 | 38.518029 | 19.8680365 | 40.068482 | 30.737159 | 36.328391 | 35.718369 | 30.881638 | 39.740884 | 25.651692 | 28.151574 | 26.089965 | 30.678164 | 26.90714 | 23.09531 | 21.76923 | 16.822384 | 18.491782 | 18.201906 | 49.315908 | 42.411576 | 24.65923 | 20.90139 | 21.721241 | 22.49286 | 21.744512 | 20.841169 | 20.829594 | 23.195423 | 25.375866 | 26.302295 | 24.918194 | 25.49046524 | 23.341857 | 29.398828 | 26.974098 | 30.46692 | 28.685949 | 29.440828 | 26.56783 | 23.21355 | 21.84402 | 16.67162 | 18.73306 | 18.32479 | 28.16676 | 24.68801 | 17.60083 | 27.98016 | 30.28596 | 41.36842450292706 | 24.968529813424155 | 35.71958195108253 | 37.32373355370226 | 44.972126526001475
0.002025 | 24.901345 | 23.950148 | 23.312579 | 23.429685 | 41.59067325 | 44.79322367 | 38.768334 | 45.52246167 | 41.96104525 | 40.667819 | 39.411315 | 34.763932 | 33.899456 | 34.14717 | 40.423554 | 33.762352 | 39.897557 | 38.51548 | 37.935789 | 36.54376 | 35.284396 | 34.16799 | 33.179607 | 31.547724 | 41.288141 | 38.097306 | 43.295354 | 44.138958 | 41.659065 | 17.73027167 | 20.50298833 | 16.042648 | 16.65989933 | 33.44205 | 7.355672 | 31.483367 | 32.209349 | 40.678671 | 33.012505 | 33.857298 | 38.496332 | 19.858393 | 40.068785 | 30.725567 | 36.332856 | 35.720374 | 30.8821 | 39.723484 | 25.65044 | 28.154468 | 26.092918 | 30.675999 | 26.903951 | 23.09445 | 21.770204 | 16.827514 | 18.496372 | 18.210142 | 49.295872 | 42.414928 | 24.655963 | 20.902981 | 21.722741 | 22.493399 | 21.744339 | 20.844393 | 20.827692 | 23.196498 | 25.375475 | 26.301869 | 24.922551 | 25.49046524 | 23.346516 | 29.395673 | 26.974463 | 30.464115 | 28.685575 | 29.437673 | 26.568935 | 23.21236 | 21.84544 | 16.67591 | 18.73596 | 18.33248 | 28.16561 | 24.69552 | 17.60569 | 27.98016 | 30.28441 | 41.36191744413496 | 24.97945259637177 | 35.73863771056371 | 37.340141250304896 | 44.9824556350582
0.002026 | 24.897367 | 23.947183 | 23.311569 | 23.432124 | 41.5852695 | 44.79321367 | 38.76431767 | 45.52670867 | 41.95808325 | 40.642934 | 39.415728 | 34.779128 | 33.90688 | 34.15403 | 40.407779 | 33.727387 | 39.893549 | 38.517768 | 37.931729 | 36.545002 | 35.287113 | 34.175196 | 33.183072 | 31.558231 | 41.28556 | 38.098177 | 43.294708 | 44.141486 | 41.656672 | 17.71691233 | 20.489014 | 16.015739 | 16.65092133 | 33.441756 | 7.358945 | 31.486715 | 32.175777 | 40.679696 | 33.003822 | 33.85654 | 38.474767 | 19.8487155 | 40.069065 | 30.713856 | 36.337255 | 35.72238 | 30.882552 | 39.706047 | 25.64918 | 28.15734 | 26.09586 | 30.673827 | 26.90075 | 23.09359 | 21.771177 | 16.832638 | 18.500949 | 18.218369 | 49.275733 | 42.418225 | 24.652657 | 20.904555 | 21.724214 | 22.493916 | 21.744149 | 20.847587 | 20.825782 | 23.19754 | 25.37506 | 26.301409 | 24.926855 | 25.49046524 | 23.351139 | 29.392515 | 26.974769 | 30.461274 | 28.685142 | 29.434507 | 26.56999 | 23.21103 | 21.84699 | 16.68078 | 18.7392 | 18.33909 | 28.16439 | 24.7027 | 17.60998 | 27.98016 | 30.28248 | 41.35668860571045 | 24.990104566057056 | 35.756685344179004 | 37.35612302854033 | 44.991536781952256
0.002027 | 24.893354 | 23.944188 | 23.310546 | 23.434555 | 41.5798525 | 44.793157 | 38.76029267 | 45.53094033 | 41.9550965 | 40.618008 | 39.421184 | 34.794289 | 33.914281 | 34.160979 | 40.39195 | 33.692368 | 39.889373 | 38.520049 | 37.927594 | 36.546224 | 35.289833 | 34.182378 | 33.186537 | 31.568744 | 41.282957 | 38.099046 | 43.294051 | 44.144003 | 41.654259 | 17.703545 | 20.47504333 | 15.988759 | 16.64196067 | 33.441455 | 7.362211 | 31.490041 | 32.142186 | 40.680708 | 32.995102 | 33.855776 | 38.453334 | 19.8390055 | 40.069322 | 30.702517 | 36.34159 | 35.724386 | 30.882994 | 39.688571 | 25.64791 | 28.160192 | 26.098791 | 30.671648 | 26.897539 | 23.09273 | 21.772149 | 16.837756 | 18.505514 | 18.226588 | 49.255488 | 42.421468 | 24.649312 | 20.906111 | 21.725662 | 22.494412 | 21.74394 | 20.850752 | 20.823862 | 23.198548 | 25.37462 | 26.300914 | 24.931107 | 25.49046524 | 23.355724 | 29.389354 | 26.975014 | 30.458398 | 28.684651 | 29.431329 | 26.570998 | 23.20958 | 21.84861 | 16.68609 | 18.74302 | 18.34538 | 28.16313 | 24.70928 | 17.6138 | 27.98016 | 30.28025 | 41.347971417783135 | 24.99996527694441 | 35.7726702837768 | 37.370897050807116 | 44.99868755028944
0.002028 | 24.889305 | 23.94116 | 23.309511 | 23.436977 | 41.5744215 | 44.79305467 | 38.75625867 | 45.53515633 | 41.95208625 | 40.593042 | 39.426939 | 34.809413 | 33.92166 | 34.168016 | 40.376066 | 33.657296 | 39.885033 | 38.522326 | 37.923383 | 36.547426 | 35.292555 | 34.189537 | 33.190004 | 31.579264 | 41.280331 | 38.099913 | 43.293383 | 44.14651 | 41.651827 | 17.69016867 | 20.461076 | 15.961711 | 16.633018 | 33.441169 | 7.365468 | 31.493346 | 32.108581 | 40.681704 | 32.986348 | 33.855006 | 38.43203 | 19.8292625 | 40.069558 | 30.692282 | 36.34586 | 35.726392 | 30.883425 | 39.671057 | 25.646631 | 28.163024 | 26.10171 | 30.66946 | 26.894316 | 23.09187 | 21.773122 | 16.842869 | 18.510069 | 18.2348 | 49.235139 | 42.424656 | 24.645928 | 20.907652 | 21.727084 | 22.494887 | 21.743712 | 20.853887 | 20.821933 | 23.199524 | 25.374156 | 26.300384 | 24.935305 | 25.49046524 | 23.360272 | 29.38619 | 26.975201 | 30.455486 | 28.684103 | 29.42814 | 26.571957 | 23.20803 | 21.85027 | 16.69172 | 18.7473 | 18.35277 | 28.16189 | 24.71495 | 17.61726 | 27.98016 | 30.27783 | 41.33704683142602 | 25.008514283498215 | 35.78553796120545 | 37.38368147950384 | 45.0073966505163
0.002029 | 24.88522 | 23.938102 | 23.308463 | 23.43939 | 41.56897725 | 44.792906 | 38.752215 | 45.53935633 | 41.949051 | 40.568038 | 39.432246 | 34.824501 | 33.929016 | 34.175138 | 40.360128 | 33.622174 | 39.880531 | 38.524598 | 37.919097 | 36.548607 | 35.295279 | 34.196672 | 33.193475 | 31.58979 | 41.277684 | 38.100778 | 43.292702 | 44.149006 | 41.649376 | 17.67678333 | 20.44711333 | 15.934598 | 16.62409333 | 33.440868 | 7.368717 | 31.496627 | 32.074963 | 40.682684 | 32.977557 | 33.85423 | 38.410854 | 19.8194875 | 40.069771 | 30.681959 | 36.350067 | 35.728399 | 30.883847 | 39.653505 | 25.645343 | 28.165835 | 26.104618 | 30.667265 | 26.891082 | 23.09101 | 21.774095 | 16.847976 | 18.514618 | 18.243003 | 49.214684 | 42.427791 | 24.642505 | 20.909176 | 21.728481 | 22.495341 | 21.743465 | 20.856993 | 20.819995 | 23.200465 | 25.373666 | 26.299821 | 24.93945 | 25.49046524 | 23.364783 | 29.383023 | 26.975328 | 30.452541 | 28.683498 | 29.424939 | 26.57287 | 23.20642 | 21.85193 | 16.69753 | 18.75194 | 18.36113 | 28.16072 | 24.71934 | 17.62045 | 27.98016 | 30.27532 | 41.32456216263349 | 25.01525519013215 | 35.79732 | 37.393749962672274 | 45.01861808551997
0.00203 | 24.881099 | 23.935013 | 23.307404 | 23.441794 | 41.56352 | 44.79271067 | 38.74816167 | 45.543541 | 41.9459925 | 40.542998 | 39.436359 | 34.83955 | 33.93635 | 34.182346 | 40.344139 | 33.587004 | 39.875869 | 38.526869 | 37.914736 | 36.549768 | 35.298005 | 34.203784 | 33.196949 | 31.600321 | 41.275014 | 38.101641 | 43.292009 | 44.151492 | 41.646906 | 17.663388 | 20.43315467 | 15.907423 | 16.615186 | 33.440551 | 7.371959 | 31.499886 | 32.041334 | 40.683645 | 32.968732 | 33.853449 | 38.389805 | 19.809681 | 40.069961 | 30.671549 | 36.354211 | 35.730407 | 30.884257 | 39.635913 | 25.644045 | 28.168625 | 26.107515 | 30.665061 | 26.887838 | 23.090149 | 21.775068 | 16.853078 | 18.519163 | 18.251199 | 49.194124 | 42.430872 | 24.639042 | 20.910685 | 21.729852 | 22.495774 | 21.7432 | 20.86007 | 20.818046 | 23.201373 | 25.373151 | 26.299223 | 24.943541 | 25.49046524 | 23.369257 | 29.379852 | 26.975398 | 30.449562 | 28.682838 | 29.421728 | 26.573734 | 23.20476 | 21.85356 | 16.70339 | 18.75681 | 18.37029 | 28.15967 | 24.72348 | 17.6235 | 27.98016 | 30.27281 | 41.311164727399955 | 25.022389138086766 | 35.81244930628258 | 37.404539442700575 | 45.03145453373145
0.002031 | 24.876942 | 23.931893 | 23.306331 | 23.444189 | 41.55804825 | 44.79246967 | 38.74409833 | 45.54770967 | 41.9429095 | 40.517923 | 39.439327 | 34.854561 | 33.943664 | 34.189638 | 40.328098 | 33.551788 | 39.871051 | 38.529139 | 37.9103 | 36.550907 | 35.300733 | 34.210873 | 33.200428 | 31.610859 | 41.272323 | 38.102503 | 43.291305 | 44.153968 | 41.644418 | 17.64998233 | 20.41920033 | 15.880188 | 16.60629633 | 33.440218 | 7.375192 | 31.503121 | 32.007697 | 40.684585 | 32.959873 | 33.852662 | 38.368881 | 19.799843 | 40.070129 | 30.661054 | 36.358294 | 35.732416 | 30.884658 | 39.619745 | 25.642737 | 28.171395 | 26.1104 | 30.662848 | 26.884584 | 23.089288 | 21.776042 | 16.858173 | 18.523707 | 18.259386 | 49.173458 | 42.433899 | 24.63554 | 20.912178 | 21.731199 | 22.496186 | 21.742915 | 20.863117 | 20.816088 | 23.202248 | 25.372611 | 26.298591 | 24.947578 | 25.49046524 | 23.373693 | 29.376676 | 26.975409 | 30.446549 | 28.682124 | 29.418505 | 26.574552 | 23.20308 | 21.85511 | 16.70917 | 18.76182 | 18.38011 | 28.15878 | 24.72852 | 17.62649 | 27.98016 | 30.2704 | 41.29750184171982 | 25.03124878287747 | 35.82996687249624 | 37.41790217175594 | 45.04505297465796
0.002032 | 24.872748 | 23.928743 | 23.305246 | 23.446574 | 41.5525645 | 44.792182 | 38.74002467 | 45.551863 | 41.9398035 | 40.492815 | 39.443203 | 34.869531 | 33.950957 | 34.197012 | 40.312006 | 33.516527 | 39.866078 | 38.531409 | 37.90579 | 36.552024 | 35.303461 | 34.217939 | 33.203913 | 31.621401 | 41.269611 | 38.103363 | 43.290588 | 44.156433 | 41.641912 | 17.63656567 | 20.40525133 | 15.852897 | 16.59742367 | 33.43987 | 7.378416 | 31.506333 | 31.974053 | 40.685504 | 32.950979 | 33.851869 | 38.34808 | 19.789975 | 40.070271 | 30.650473 | 36.362317 | 35.734426 | 30.885047 | 39.604604 | 25.641421 | 28.174145 | 26.113274 | 30.660626 | 26.881319 | 23.088426 | 21.777017 | 16.863264 | 18.528252 | 18.267566 | 49.152684 | 42.436873 | 24.631999 | 20.913657 | 21.732521 | 22.496577 | 21.742611 | 20.866136 | 20.81412 | 23.203089 | 25.372045 | 26.297925 | 24.95156 | 25.49046524 | 23.378092 | 29.373497 | 26.975363 | 30.443504 | 28.681356 | 29.415272 | 26.575324 | 23.2014 | 21.85656 | 16.71474 | 18.76683 | 18.39043 | 28.15805 | 24.73423 | 17.62952 | 27.97951 | 30.2682 | 41.28422082158747 | 25.041313678968628 | 35.848821415369336 | 37.43305631223694 | 45.05856038780677
0.002033 | 24.868518 | 23.925561 | 23.304148 | 23.44895 | 41.54706675 | 44.791848 | 38.73593967 | 45.556 | 41.93667325 | 40.467675 | 39.4475 | 34.88446 | 33.958229 | 34.204469 | 40.295865 | 33.481224 | 39.860953 | 38.533682 | 37.901206 | 36.553119 | 35.306189 | 34.224982 | 33.207404 | 31.63195 | 41.266877 | 38.104221 | 43.289858 | 44.158889 | 41.639388 | 17.62313767 | 20.391307 | 15.825552 | 16.588568 | 33.439506 | 7.381633 | 31.50952 | 31.940407 | 40.686398 | 32.942051 | 33.85107 | 38.3274 | 19.7800765 | 40.070378 | 30.639808 | 36.36628 | 35.736437 | 30.885427 | 39.589434 | 25.640094 | 28.176874 | 26.116137 | 30.658395 | 26.878045 | 23.087564 | 21.777994 | 16.868348 | 18.532801 | 18.275739 | 49.131804 | 42.439794 | 24.628418 | 20.91512 | 21.73382 | 22.496947 | 21.742288 | 20.869126 | 20.812141 | 23.203895 | 25.371454 | 26.297226 | 24.955488 | 25.49046524 | 23.382454 | 29.370313 | 26.97526 | 30.440425 | 28.680535 | 29.412027 | 26.57605 | 23.19975 | 21.85785 | 16.71996 | 18.77175 | 18.40109 | 28.15716 | 24.74035 | 17.63267 | 27.97856 | 30.2663 | 41.2719689829973 | 25.05206338082466 | 35.867958366750244 | 37.44922002654215 | 45.07112375268512
0.002034 | 24.864251 | 23.92235 | 23.303037 | 23.451316 | 41.5415565 | 44.79146767 | 38.73184333 | 45.56012167 | 41.9335195 | 40.442504 | 39.451661 | 34.899348 | 33.965482 | 34.212006 | 40.279675 | 33.445882 | 39.855679 | 38.535814 | 37.896549 | 36.554191 | 35.308918 | 34.232003 | 33.210904 | 31.642503 | 41.264122 | 38.105078 | 43.289116 | 44.161333 | 41.636846 | 17.609697 | 20.37736767 | 15.798157 | 16.57973 | 33.439126 | 7.384841 | 31.512683 | 31.906758 | 40.687267 | 32.93309 | 33.850266 | 38.306841 | 19.7701485 | 40.070468 | 30.62906 | 36.370184 | 35.73845 | 30.885795 | 39.574237 | 25.638758 | 28.179584 | 26.118989 | 30.656155 | 26.874762 | 23.086701 | 21.778971 | 16.873427 | 18.537356 | 18.283905 | 49.110817 | 42.442662 | 24.624798 | 20.91657 | 21.735094 | 22.497296 | 21.741945 | 20.872087 | 20.810151 | 23.204668 | 25.370836 | 26.296494 | 24.959361 | 25.49046524 | 23.386778 | 29.367124 | 26.975101 | 30.437315 | 28.679663 | 29.408772 | 26.576729 | 23.19816 | 21.85896 | 16.72471 | 18.77645 | 18.41194 | 28.1561 | 24.74664 | 17.636 | 27.97747 | 30.26466 | 41.26139364194373 | 25.062977442909947 | 35.886323158487336 | 37.46561147707012 | 45.08189004880024
0.002035 | 24.859947 | 23.919108 | 23.301913 | 23.453672 | 41.536033 | 44.79104033 | 38.727736 | 45.56422733 | 41.9303425 | 40.417305 | 39.455131 | 34.914192 | 33.972715 | 34.219622 | 40.263438 | 33.410501 | 39.850258 | 38.537845 | 37.891818 | 36.55524 | 35.311646 | 34.239 | 33.214411 | 31.653062 | 41.261347 | 38.105934 | 43.288361 | 44.163768 | 41.634287 | 17.59624467 | 20.36343467 | 15.770715 | 16.57090867 | 33.438731 | 7.388042 | 31.515821 | 31.873111 | 40.688109 | 32.924095 | 33.849457 | 38.286401 | 19.760191 | 40.070542 | 30.618231 | 36.37403 | 35.740464 | 30.886154 | 39.559012 | 25.637412 | 28.182273 | 26.12183 | 30.653905 | 26.87147 | 23.085838 | 21.779949 | 16.8785 | 18.54192 | 18.292063 | 49.089721 | 42.445477 | 24.621138 | 20.918006 | 21.736345 | 22.497624 | 21.741582 | 20.87502 | 20.80815 | 23.205406 | 25.370192 | 26.295728 | 24.963179 | 25.49046524 | 23.391065 | 29.363929 | 26.974885 | 30.434173 | 28.678739 | 29.405506 | 26.577364 | 23.19664 | 21.85991 | 16.72884 | 18.78083 | 18.42283 | 28.15493 | 24.75285 | 17.63955 | 27.97627 | 30.26218 | 41.253069697308916 | 25.073535419688895 | 35.90286122242897 | 37.481448826219456 | 45.09058531166505
0.002036 | 24.855606 | 23.915835 | 23.300775 | 23.456018 | 41.53049675 | 44.790567 | 38.723616 | 45.56831767 | 41.92714175 | 40.392079 | 39.457824 | 34.928994 | 33.979929 | 34.227317 | 40.247153 | 33.375085 | 39.844693 | 38.539878 | 37.887014 | 36.556266 | 35.314373 | 34.245975 | 33.217929 | 31.663625 | 41.258551 | 38.106787 | 43.287593 | 44.166192 | 41.631711 | 17.582778 | 20.34950633 | 15.743228 | 16.562104 | 33.43832 | 7.391233 | 31.518933 | 31.839467 | 40.688921 | 32.915068 | 33.848642 | 38.266078 | 19.7502055 | 40.070599 | 30.607321 | 36.37782 | 35.742479 | 30.886501 | 39.543761 | 25.636056 | 28.184942 | 26.12466 | 30.651645 | 26.868169 | 23.084974 | 21.780928 | 16.883568 | 18.546495 | 18.300214 | 49.068517 | 42.44824 | 24.617437 | 20.919428 | 21.737572 | 22.497932 | 21.741199 | 20.877925 | 20.806139 | 23.206111 | 25.369521 | 26.294929 | 24.966941 | 25.49046524 | 23.395314 | 29.36073 | 26.974614 | 30.431 | 28.677766 | 29.40223 | 26.577953 | 23.19522 | 21.86103 | 16.73226 | 18.78477 | 18.43359 | 28.1537 | 24.75875 | 17.64339 | 27.97502 | 30.25916 | 41.24400951612746 | 25.08321686562589 | 35.916517990423515 | 37.49595023638871 | 45.10201536982399
0.002037 | 24.851227 | 23.912533 | 23.299623 | 23.458353 | 41.524948 | 44.79004667 | 38.71948467 | 45.572392 | 41.92391775 | 40.366826 | 39.461414 | 34.94375 | 33.987125 | 34.235089 | 40.230823 | 33.339635 | 39.838987 | 38.541913 | 37.882137 | 36.557267 | 35.317098 | 34.252928 | 33.221457 | 31.674193 | 41.255735 | 38.10764 | 43.286812 | 44.168605 | 41.629119 | 17.569298 | 20.335585 | 15.715699 | 16.553316 | 33.437893 | 7.394417 | 31.522019 | 31.805829 | 40.689701 | 32.906008 | 33.847821 | 38.245871 | 19.7401915 | 40.07064 | 30.596332 | 36.381553 | 35.744496 | 30.886838 | 39.528484 | 25.634691 | 28.187591 | 26.127478 | 30.649374 | 26.86486 | 23.084109 | 21.781907 | 16.88863 | 18.551085 | 18.308358 | 49.047206 | 42.450951 | 24.613697 | 20.920838 | 21.738776 | 22.498218 | 21.740797 | 20.880801 | 20.804116 | 23.20678 | 25.368823 | 26.294097 | 24.970647 | 25.49046524 | 23.399525 | 29.357524 | 26.974287 | 30.427795 | 28.676744 | 29.398943 | 26.578498 | 23.19393 | 21.86234 | 16.73596 | 18.78815 | 18.44407 | 28.15244 | 24.76408 | 17.64756 | 27.97377 | 30.25573 | 41.23283123198073 | 25.09150133518534 | 35.9268820577633 | 37.50833386997644 | 45.116122529151745
0.002038 | 24.846811 | 23.9092 | 23.298458 | 23.460678 | 41.5193865 | 44.78947967 | 38.71533967 | 45.57645133 | 41.92067075 | 40.34155 | 39.465627 | 34.958462 | 33.994303 | 34.242938 | 40.214447 | 33.304153 | 39.833141 | 38.543949 | 37.877188 | 36.558244 | 35.319822 | 34.259858 | 33.224996 | 31.684765 | 41.252899 | 38.108491 | 43.286017 | 44.171008 | 41.626511 | 17.55580333 | 20.32166967 | 15.688132 | 16.54454433 | 33.43745 | 7.397592 | 31.525079 | 31.772199 | 40.69045 | 32.896916 | 33.846995 | 38.225778 | 19.73015 | 40.070664 | 30.585264 | 36.385231 | 35.746515 | 30.887164 | 39.513182 | 25.633315 | 28.19022 | 26.130286 | 30.647093 | 26.861542 | 23.083244 | 21.782888 | 16.893686 | 18.555692 | 18.316495 | 49.025788 | 42.45361 | 24.609917 | 20.922234 | 21.739958 | 22.498484 | 21.740374 | 20.883649 | 20.802081 | 23.207415 | 25.368099 | 26.293233 | 24.974298 | 25.49046524 | 23.4037 | 29.354313 | 26.973905 | 30.424561 | 28.675673 | 29.395646 | 26.578999 | 23.19279 | 21.86379 | 16.74035 | 18.79146 | 18.45412 | 28.15121 | 24.7686 | 17.65213 | 27.97257 | 30.25205 | 41.220182160863104 | 25.098031218145348 | 35.939264785521246 | 37.517659115201916 | 45.13188316505698
0.002039 | 24.842357 | 23.905838 | 23.297279 | 23.462992 | 41.5138135 | 44.78886667 | 38.71118233 | 45.58049433 | 41.91740025 | 40.316251 | 39.469904 | 34.973128 | 34.001463 | 34.250861 | 40.198028 | 33.268641 | 39.827159 | 38.545984 | 37.872166 | 36.559196 | 35.322544 | 34.266767 | 33.228548 | 31.695342 | 41.250043 | 38.109341 | 43.28521 | 44.173401 | 41.623886 | 17.54229433 | 20.307761 | 15.660529 | 16.53578967 | 33.436992 | 7.400759 | 31.528112 | 31.738578 | 40.691163 | 32.887792 | 33.846164 | 38.205797 | 19.7200815 | 40.070673 | 30.574119 | 36.388855 | 35.748535 | 30.88748 | 39.497855 | 25.63193 | 28.192829 | 26.133083 | 30.644801 | 26.858217 | 23.082377 | 21.783869 | 16.898737 | 18.560317 | 18.324625 | 49.004263 | 42.456216 | 24.606097 | 20.923618 | 21.741117 | 22.498729 | 21.73993 | 20.886469 | 20.800035 | 23.208016 | 25.367347 | 26.292336 | 24.977892 | 25.49046524 | 23.407836 | 29.351095 | 26.973468 | 30.421296 | 28.674555 | 29.392338 | 26.579455 | 23.19182 | 21.86535 | 16.7453 | 18.79591 | 18.46359 | 28.15006 | 24.77227 | 17.65714 | 27.97146 | 30.24827 | 41.206709618768976 | 25.10548356207379 | 35.9538996655933 | 37.5270465737635 | 45.148273652948426
0.00204 | 24.837865 | 23.902446 | 23.296086 | 23.465295 | 41.50822775 | 44.78820633 | 38.707011 | 45.58452167 | 41.914107 | 40.290931 | 39.473686 | 34.987748 | 34.008606 | 34.258859 | 40.181565 | 33.233102 | 39.821042 | 38.548019 | 37.867073 | 36.560122 | 35.325263 | 34.273653 | 33.232113 | 31.705923 | 41.247167 | 38.110189 | 43.284389 | 44.175784 | 41.621246 | 17.52876933 | 20.29385867 | 15.632894 | 16.52705033 | 33.436518 | 7.403917 | 31.531118 | 31.704971 | 40.69184 | 32.878637 | 33.845327 | 38.185928 | 19.7099865 | 40.070665 | 30.562897 | 36.392425 | 35.750558 | 30.887784 | 39.482504 | 25.630534 | 28.195418 | 26.135869 | 30.642498 | 26.854884 | 23.081509 | 21.784852 | 16.903783 | 18.564965 | 18.332749 | 48.982634 | 42.458772 | 24.602237 | 20.92499 | 21.742254 | 22.498953 | 21.739466 | 20.889261 | 20.797977 | 23.208582 | 25.366568 | 26.291407 | 24.981429 | 25.49046524 | 23.411935 | 29.347871 | 26.972977 | 30.418002 | 28.673391 | 29.389021 | 26.579868 | 23.19079 | 21.86698 | 16.75067 | 18.80111 | 18.47231 | 28.14904 | 24.77664 | 17.66266 | 27.97049 | 30.24453 | 41.193060921692755 | 25.11457633079429 | 35.9698827824209 | 37.538471587338115 | 45.164270368234746
0.002041 | 24.833335 | 23.899024 | 23.294878 | 23.467587 | 41.50263025 | 44.787499 | 38.70282667 | 45.588533 | 41.910791 | 40.265591 | 39.476634 | 35.00232 | 34.015733 | 34.266929 | 40.165059 | 33.197537 | 39.814795 | 38.550052 | 37.861908 | 36.561023 | 35.32798 | 34.280517 | 33.235693 | 31.716508 | 41.244271 | 38.111036 | 43.283554 | 44.178156 | 41.618591 | 17.51522833 | 20.27996333 | 15.605229 | 16.51832833 | 33.436027 | 7.407067 | 31.534096 | 31.671378 | 40.692479 | 32.869451 | 33.844485 | 38.166168 | 19.699865 | 40.070641 | 30.5516 | 36.395943 | 35.752583 | 30.888078 | 39.467129 | 25.629128 | 28.197988 | 26.138644 | 30.640183 | 26.851544 | 23.080641 | 21.785834 | 16.908822 | 18.569637 | 18.340867 | 48.960901 | 42.461276 | 24.598336 | 20.926351 | 21.743369 | 22.499156 | 21.738982 | 20.892026 | 20.795907 | 23.209112 | 25.365761 | 26.290446 | 24.984909 | 25.49046524 | 23.415996 | 29.34464 | 26.972433 | 30.414679 | 28.672181 | 29.385693 | 26.580238 | 23.1896 | 21.86864 | 16.75634 | 18.8069 | 18.48013 | 28.14819 | 24.78185 | 17.66874 | 27.96972 | 30.24099 | 41.179883385628855 | 25.124789078771247 | 35.986310220445546 | 37.55128262459121 | 45.178849686324654
0.002042 | 24.828767 | 23.895573 | 23.293656 | 23.469868 | 41.497021 | 44.78674533 | 38.698628 | 45.592529 | 41.907452 | 40.240233 | 39.480917 | 35.016844 | 34.022843 | 34.275071 | 40.148513 | 33.161948 | 39.808418 | 38.552083 | 37.856672 | 36.561897 | 35.330693 | 34.287359 | 33.239287 | 31.727096 | 41.241357 | 38.111882 | 43.282705 | 44.180517 | 41.615921 | 17.50167067 | 20.266075 | 15.577537 | 16.50962167 | 33.435522 | 7.410208 | 31.537046 | 31.637803 | 40.693077 | 32.860234 | 33.843638 | 38.146516 | 19.689718 | 40.070601 | 30.540229 | 36.39941 | 35.75461 | 30.888361 | 39.451731 | 25.627712 | 28.200537 | 26.141409 | 30.637857 | 26.848197 | 23.079771 | 21.786818 | 16.913857 | 18.574336 | 18.348978 | 48.939065 | 42.463729 | 24.594395 | 20.9277 | 21.744463 | 22.499338 | 21.738476 | 20.894763 | 20.793825 | 23.209608 | 25.364926 | 26.289452 | 24.988332 | 25.49046524 | 23.420019 | 29.341401 | 26.971835 | 30.411327 | 28.670927 | 29.382356 | 26.580566 | 23.18827 | 21.8703 | 16.76217 | 18.81314 | 18.48689 | 28.14745 | 24.78768 | 17.67541 | 27.96892 | 30.23778 | 41.16782432657165 | 25.13560136046905 | 36.00227806410869 | 37.56482815418828 | 45.19098798262684
0.002043 | 24.82416 | 23.892092 | 23.29242 | 23.472137 | 41.4914 | 44.78594467 | 38.69441467 | 45.59650933 | 41.90409 | 40.214858 | 39.486312 | 35.03132 | 34.029938 | 34.283284 | 40.131925 | 33.126338 | 39.801916 | 38.554111 | 37.851364 | 36.562745 | 35.333401 | 34.29418 | 33.242898 | 31.737688 | 41.238423 | 38.112727 | 43.281842 | 44.182869 | 41.613236 | 17.48809533 | 20.25219467 | 15.549821 | 16.500931 | 33.435 | 7.413341 | 31.539968 | 31.604247 | 40.693634 | 32.850986 | 33.842786 | 38.126971 | 19.679546 | 40.070545 | 30.528784 | 36.402825 | 35.756639 | 30.888633 | 39.436311 | 25.626286 | 28.203068 | 26.144162 | 30.635538 | 26.844843 | 23.0789 | 21.787802 | 16.918886 | 18.579065 | 18.357082 | 48.917127 | 42.466131 | 24.590413 | 20.929039 | 21.745535 | 22.4995 | 21.737949 | 20.897473 | 20.791729 | 23.210068 | 25.364063 | 26.288427 | 24.991697 | 25.49046524 | 23.424004 | 29.338156 | 26.971185 | 30.407947 | 28.669629 | 29.379009 | 26.58085 | 23.18681 | 21.87192 | 16.76803 | 18.81968 | 18.49483 | 28.14652 | 24.79386 | 17.68264 | 27.96794 | 30.23507 | 41.15753106051555 | 25.14649273035209 | 36.01688239785176 | 37.578456644794784 | 45.199890285601505
0.002044 | 24.819514 | 23.888582 | 23.291169 | 23.474395 | 41.48576725 | 44.785097 | 38.69018667 | 45.60047433 | 41.90070575 | 40.189469 | 39.492071 | 35.045746 | 34.037018 | 34.291566 | 40.115299 | 33.090709 | 39.795289 | 38.556135 | 37.845986 | 36.563566 | 35.336106 | 34.300979 | 33.246527 | 31.748284 | 41.23547 | 38.113571 | 43.280965 | 44.18521 | 41.610537 | 17.47450267 | 20.238322 | 15.522084 | 16.49225633 | 33.434462 | 7.416465 | 31.54286 | 31.570713 | 40.694148 | 32.841708 | 33.841928 | 38.10753 | 19.66935 | 40.070474 | 30.517268 | 36.406191 | 35.758671 | 30.888894 | 39.420869 | 25.624849 | 28.205578 | 26.146905 | 30.63329 | 26.841483 | 23.078028 | 21.788787 | 16.923909 | 18.583826 | 18.365181 | 48.895088 | 42.468483 | 24.586391 | 20.930367 | 21.746587 | 22.499641 | 21.737402 | 20.900155 | 20.789621 | 23.210494 | 25.363172 | 26.28737 | 24.995004 | 25.49046524 | 23.427952 | 29.334902 | 26.970482 | 30.40454 | 28.668289 | 29.375653 | 26.581093 | 23.18527 | 21.87346 | 16.77378 | 18.82636 | 18.50486 | 28.14544 | 24.80015 | 17.69038 | 27.96681 | 30.23286 | 41.149398164518985 | 25.156942742884773 | 36.02921930611623 | 37.59151656507622 | 45.21012106953577
0.002045 | 24.814829 | 23.885043 | 23.289903 | 23.47664 | 41.4801235 | 44.78420233 | 38.68594367 | 45.60442267 | 41.8972985 | 40.164066 | 39.497448 | 35.060122 | 34.044082 | 34.299917 | 40.098633 | 33.055063 | 39.788541 | 38.558155 | 37.840538 | 36.564359 | 35.338806 | 34.307757 | 33.250173 | 31.758882 | 41.232499 | 38.114414 | 43.280074 | 44.18754 | 41.607823 | 17.46089167 | 20.22445733 | 15.494329 | 16.483597 | 33.433908 | 7.419581 | 31.545724 | 31.537203 | 40.694616 | 32.832401 | 33.841066 | 38.088193 | 19.6591295 | 40.070386 | 30.50568 | 36.409508 | 35.760705 | 30.889144 | 39.405406 | 25.623402 | 28.20807 | 26.149638 | 30.631031 | 26.838117 | 23.077155 | 21.789772 | 16.928927 | 18.588622 | 18.373274 | 48.872949 | 42.470784 | 24.582328 | 20.931685 | 21.747617 | 22.499762 | 21.736832 | 20.90281 | 20.787501 | 23.210883 | 25.362252 | 26.286282 | 24.998253 | 25.49046524 | 23.431862 | 29.331641 | 26.969727 | 30.401104 | 28.666907 | 29.372286 | 26.581294 | 23.18365 | 21.87488 | 16.7793 | 18.83304 | 18.51626 | 28.14425 | 24.80631 | 17.69858 | 27.9656 | 30.23023 | 41.1400073081476 | 25.166430952531492 | 36.03833906160273 | 37.603356383698056 | 45.2223456550508
0.002046 | 24.810105 | 23.881474 | 23.288621 | 23.478874 | 41.4744685 | 44.78326067 | 38.68168533 | 45.60835567 | 41.8938695 | 40.13865 | 39.501696 | 35.074446 | 34.051133 | 34.308334 | 40.08193 | 33.019401 | 39.781675 | 38.560169 | 37.83502 | 36.565124 | 35.341501 | 34.314513 | 33.253838 | 31.769484 | 41.22951 | 38.115256 | 43.279168 | 44.18986 | 41.605096 | 17.44726133 | 20.21060067 | 15.46656 | 16.47495333 | 33.433339 | 7.422688 | 31.548557 | 31.50372 | 40.695036 | 32.823064 | 33.840198 | 38.068957 | 19.648885 | 40.070283 | 30.494023 | 36.412777 | 35.762742 | 30.889383 | 39.389923 | 25.621944 | 28.210542 | 26.152359 | 30.628761 | 26.834745 | 23.07628 | 21.790758 | 16.933939 | 18.593456 | 18.38136 | 48.850711 | 42.473034 | 24.578225 | 20.932993 | 21.748627 | 22.499862 | 21.736242 | 20.905438 | 20.785366 | 23.211238 | 25.361304 | 26.285162 | 25.001444 | 25.49046524 | 23.435733 | 29.328371 | 26.96892 | 30.397642 | 28.665483 | 29.368911 | 26.581454 | 23.18199 | 21.87614 | 16.78445 | 18.83956 | 18.52881 | 28.143 | 24.8121 | 17.70718 | 27.96435 | 30.22709 | 41.12858764427545 | 25.17443691375665 | 36.048134926684206 | 37.61332456932576 | 45.235711021653884
0.002047 | 24.805341 | 23.877877 | 23.287325 | 23.481095 | 41.468803 | 44.78227167 | 38.67741067 | 45.61227367 | 41.89041775 | 40.113225 | 39.503857 | 35.088719 | 34.058169 | 34.316818 | 40.065189 | 32.983726 | 39.774693 | 38.562177 | 37.829431 | 36.565861 | 35.34419 | 34.321248 | 33.257524 | 31.780089 | 41.226502 | 38.116097 | 43.278247 | 44.19217 | 41.602356 | 17.433612 | 20.196753 | 15.438778 | 16.46632533 | 33.432753 | 7.425786 | 31.551361 | 31.470265 | 40.695408 | 32.813698 | 33.839326 | 38.049822 | 19.638618 | 40.070165 | 30.482297 | 36.415999 | 35.764782 | 30.889611 | 39.374419 | 25.620476 | 28.212994 | 26.15507 | 30.626481 | 26.831368 | 23.075404 | 21.791744 | 16.938947 | 18.598329 | 18.389441 | 48.828375 | 42.475235 | 24.57408 | 20.934292 | 21.749617 | 22.499941 | 21.735629 | 20.90804 | 20.783219 | 23.211556 | 25.360326 | 26.284011 | 25.004576 | 25.49046524 | 23.439567 | 29.325093 | 26.968062 | 30.394154 | 28.66402 | 29.365526 | 26.581572 | 23.18031 | 21.87721 | 16.78911 | 18.84577 | 18.5423 | 28.14175 | 24.81727 | 17.71612 | 27.9631 | 30.22358 | 41.11578648889693 | 25.180183396264813 | 36.059976132662236 | 37.621364573817885 | 45.24936414885224
0.002048 | 24.800538 | 23.874251 | 23.286013 | 23.483304 | 41.463126 | 44.78230367 | 38.67312 | 45.616175 | 41.886944 | 40.08779 | 39.506403 | 35.10294 | 34.065192 | 34.325367 | 40.048413 | 32.948039 | 39.767597 | 38.564178 | 37.823774 | 36.566569 | 35.346874 | 34.327962 | 33.26123 | 31.790696 | 41.223476 | 38.116937 | 43.277312 | 44.194469 | 41.599602 | 17.419942 | 20.18291333 | 15.410988 | 16.45771267 | 33.432151 | 7.428876 | 31.554133 | 31.436841 | 40.69573 | 32.804303 | 33.838448 | 38.030786 | 19.6283285 | 40.07003 | 30.470503 | 36.419175 | 35.766825 | 30.889827 | 39.358896 | 25.618998 | 28.215427 | 26.157771 | 30.624189 | 26.827985 | 23.074526 | 21.792731 | 16.943948 | 18.603245 | 18.397517 | 48.805942 | 42.477386 | 24.569894 | 20.935581 | 21.750587 | 22.499999 | 21.734995 | 20.910614 | 20.781058 | 23.211839 | 25.359319 | 26.28283 | 25.007649 | 25.49046524 | 23.443363 | 29.321806 | 26.967153 | 30.390639 | 28.662518 | 29.362132 | 26.58165 | 23.17864 | 21.87783 | 16.79313 | 18.85153 | 18.5565 | 28.14053 | 24.82157 | 17.72536 | 27.96192 | 30.21987 | 41.102251158006425 | 25.186000972686575 | 36.07310941657137 | 37.63113074447956 | 45.26245201615312
0.002049 | 24.795695 | 23.870596 | 23.284686 | 23.4855 | 41.45743825 | 44.782342 | 38.66881267 | 45.620061 | 41.883448 | 40.062349 | 39.50926 | 35.117107 | 34.072202 | 34.33398 | 40.031602 | 32.912344 | 39.76039 | 38.566171 | 37.818047 | 36.567247 | 35.34955 | 34.334655 | 33.264959 | 31.801306 | 41.220433 | 38.117777 | 43.276362 | 44.196758 | 41.596836 | 17.40625167 | 20.169083 | 15.383191 | 16.44911467 | 33.431534 | 7.431957 | 31.556875 | 31.403451 | 40.695998 | 32.794881 | 33.837566 | 38.011847 | 19.6180165 | 40.069881 | 30.458642 | 36.422305 | 35.768871 | 30.890033 | 39.343355 | 25.617508 | 28.217841 | 26.160461 | 30.621887 | 26.824598 | 23.073647 | 21.793718 | 16.948944 | 18.608206 | 18.405586 | 48.783413 | 42.479488 | 24.565668 | 20.936862 | 21.751538 | 22.500037 | 21.734339 | 20.913162 | 20.778883 | 23.212086 | 25.358283 | 26.281617 | 25.010662 | 25.49046524 | 23.44712 | 29.31851 | 26.966194 | 30.387099 | 28.660977 | 29.358728 | 26.581688 | 23.17699 | 21.87841 | 16.7965 | 18.85668 | 18.57121 | 28.13941 | 24.82575 | 17.73484 | 27.96083 | 30.21608 | 41.08862896759834 | 25.192984913669356 | 36.08678151544616 | 37.64282765097804 | 45.27412160306377
0.00205 | 24.790813 | 23.866913 | 23.283343 | 23.487684 | 41.45174025 | 44.78235267 | 38.664489 | 45.62393133 | 41.8799295 | 40.036901 | 39.512056 | 35.131221 | 34.0792 | 34.342655 | 40.014756 | 32.876642 | 39.753074 | 38.568157 | 37.812251 | 36.567896 | 35.352221 | 34.341327 | 33.26871 | 31.811918 | 41.217372 | 38.118615 | 43.275396 | 44.199037 | 41.594057 | 17.39254033 | 20.15526167 | 15.355392 | 16.44053167 | 33.4309 | 7.435029 | 31.559585 | 31.370097 | 40.696213 | 32.78543 | 33.836678 | 37.993003 | 19.6076835 | 40.069716 | 30.446716 | 36.425391 | 35.77092 | 30.890227 | 39.327795 | 25.616008 | 28.220236 | 26.16314 | 30.619574 | 26.821206 | 23.072766 | 21.794706 | 16.953935 | 18.613215 | 18.413651 | 48.760789 | 42.48154 | 24.5614 | 20.938135 | 21.75247 | 22.500055 | 21.73366 | 20.915684 | 20.776694 | 23.212296 | 25.357217 | 26.280374 | 25.013616 | 25.49046524 | 23.45084 | 29.315204 | 26.965185 | 30.383533 | 28.659399 | 29.355316 | 26.581686 | 23.17539 | 21.87908 | 16.80032 | 18.86107 | 18.58622 | 28.13842 | 24.83124 | 17.7445 | 27.95991 | 30.21238 | 41.07556723366709 | 25.20074488506147 | 36.10023916632116 | 37.65580376197882 | 45.28351988909144
0.002051 | 24.78589 | 23.863201 | 23.281984 | 23.489854 | 41.446032 | 44.782337 | 38.66014767 | 45.627786 | 41.87638975 | 40.011449 | 39.514419 | 35.145279 | 34.086185 | 34.351392 | 39.997877 | 32.840935 | 39.745653 | 38.570133 | 37.806386 | 36.568515 | 35.354883 | 34.347978 | 33.272485 | 31.822533 | 41.214293 | 38.119453 | 43.274416 | 44.201305 | 41.591266 | 17.378807 | 20.14145 | 15.327592 | 16.431964 | 33.43025 | 7.438092 | 31.562264 | 31.336781 | 40.696371 | 32.775951 | 33.835786 | 37.974254 | 19.597329 | 40.069536 | 30.434725 | 36.428433 | 35.772973 | 30.89041 | 39.312218 | 25.614497 | 28.222612 | 26.165809 | 30.617251 | 26.81781 | 23.071884 | 21.795694 | 16.958921 | 18.618274 | 18.42171 | 48.738071 | 42.483543 | 24.557091 | 20.9394 | 21.753382 | 22.500052 | 21.73296 | 20.918179 | 20.77449 | 23.212471 | 25.356121 | 26.279101 | 25.01651 | 25.49046524 | 23.454521 | 29.311889 | 26.964127 | 30.379943 | 28.657785 | 29.351895 | 26.581645 | 23.17388 | 21.87981 | 16.80481 | 18.86461 | 18.60129 | 28.13762 | 24.83769 | 17.75429 | 27.95936 | 30.2089 | 41.06371327220705 | 25.2088905527112 | 36.11272910623091 | 37.669407546147355 | 45.29191037609926
0.002052 | 24.780926 | 23.85946 | 23.280609 | 23.492011 | 41.440313 | 44.78229533 | 38.65578833 | 45.63162467 | 41.8728275 | 39.985994 | 39.5162 | 35.159282 | 34.093159 | 34.36019 | 39.980966 | 32.805225 | 39.738128 | 38.572099 | 37.800454 | 36.569103 | 35.357539 | 34.354608 | 33.276285 | 31.833149 | 41.211198 | 38.120291 | 43.27342 | 44.203562 | 41.588463 | 17.36505133 | 20.12764767 | 15.299795 | 16.423411 | 33.429584 | 7.441146 | 31.564909 | 31.303505 | 40.696472 | 32.766445 | 33.834889 | 37.955597 | 19.5869545 | 40.06934 | 30.42267 | 36.431433 | 35.775029 | 30.890582 | 39.296624 | 25.612975 | 28.224969 | 26.168468 | 30.614917 | 26.814409 | 23.070999 | 21.796682 | 16.963901 | 18.623386 | 18.429764 | 48.71526 | 42.485497 | 24.55274 | 20.940657 | 21.754276 | 22.500028 | 21.732236 | 20.920648 | 20.772272 | 23.212609 | 25.354995 | 26.277797 | 25.019344 | 25.49046524 | 23.458164 | 29.308564 | 26.963019 | 30.376328 | 28.656135 | 29.348465 | 26.581564 | 23.17246 | 21.8806 | 16.80983 | 18.86861 | 18.61623 | 28.13757 | 24.8448 | 17.76414 | 27.95936 | 30.20581 | 41.05371439921265 | 25.21703158246685 | 36.123498072209955 | 37.682987472149144 | 45.30278098380779
0.002053 | 24.775922 | 23.855692 | 23.279217 | 23.494155 | 41.43458425 | 44.782228 | 38.65141167 | 45.63544833 | 41.86924375 | 39.960538 | 39.518526 | 35.173229 | 34.100122 | 34.369047 | 39.964024 | 32.769514 | 39.730503 | 38.574054 | 37.794453 | 36.56966 | 35.360186 | 34.361218 | 33.280111 | 31.843767 | 41.208086 | 38.121127 | 43.272408 | 44.205809 | 41.585649 | 17.35127233 | 20.11385567 | 15.272003 | 16.41487267 | 33.428902 | 7.444192 | 31.567523 | 31.270272 | 40.696513 | 32.756912 | 33.833988 | 37.937031 | 19.576559 | 40.06913 | 30.410553 | 36.434391 | 35.777088 | 30.890743 | 39.281013 | 25.611442 | 28.227307 | 26.171117 | 30.612573 | 26.811005 | 23.070113 | 21.797671 | 16.968876 | 18.628554 | 18.437813 | 48.692357 | 42.487403 | 24.548348 | 20.941907 | 21.755151 | 22.499984 | 21.731491 | 20.923091 | 20.77004 | 23.212711 | 25.353839 | 26.276464 | 25.022117 | 25.49046524 | 23.461769 | 29.305228 | 26.961862 | 30.37269 | 28.65445 | 29.345026 | 26.581444 | 23.17117 | 21.88142 | 16.81526 | 18.87325 | 18.63081 | 28.13757 | 24.85228 | 17.77395 | 27.95936 | 30.20324 | 41.045675706583786 | 25.224777640176733 | 36.13162204009797 | 37.69589200864965 | 45.31540827703725
0.002054 | 24.770878 | 23.851895 | 23.27781 | 23.496285 | 41.42884575 | 44.782136 | 38.64701633 | 45.63925567 | 41.865638 | 39.935082 | 39.521306 | 35.187119 | 34.107074 | 34.377962 | 39.94705 | 32.733804 | 39.722779 | 38.575998 | 37.788385 | 36.570185 | 35.362824 | 34.367808 | 33.283963 | 31.854387 | 41.204956 | 38.121963 | 43.271381 | 44.208046 | 41.582824 | 17.33747033 | 20.100074 | 15.244221 | 16.40634867 | 33.428204 | 7.447229 | 31.570103 | 31.237084 | 40.696492 | 32.747353 | 33.833081 | 37.918555 | 19.5661445 | 40.068904 | 30.398375 | 36.437308 | 35.779151 | 30.890905 | 39.265387 | 25.609898 | 28.229626 | 26.173755 | 30.610219 | 26.807598 | 23.069225 | 21.79866 | 16.973845 | 18.63378 | 18.445857 | 48.669362 | 42.48926 | 24.543915 | 20.94315 | 21.756008 | 22.499919 | 21.730722 | 20.925508 | 20.767792 | 23.212777 | 25.352652 | 26.2751 | 25.024829 | 25.49046524 | 23.465335 | 29.301882 | 26.960658 | 30.369028 | 28.652732 | 29.341579 | 26.581287 | 23.17003 | 21.88225 | 16.82096 | 18.87838 | 18.64482 | 28.13757 | 24.85982 | 17.78361 | 27.95936 | 30.19999 | 41.03596649308668 | 25.23173839168912 | 36.1390101015791 | 37.70746962431434 | 45.32893923529484
0.002055 | 24.765792 | 23.848071 | 23.276386 | 23.498402 | 41.423097 | 44.78201933 | 38.642602 | 45.64304733 | 41.86201125 | 39.909627 | 39.52417 | 35.200951 | 34.114016 | 34.386935 | 39.930048 | 32.698097 | 39.71496 | 38.57793 | 37.782249 | 36.570679 | 35.365454 | 34.374377 | 33.287843 | 31.865008 | 41.201811 | 38.122799 | 43.270337 | 44.210272 | 41.579987 | 17.323644 | 20.086302 | 15.21645 | 16.39783933 | 33.42749 | 7.450257 | 31.572649 | 31.203943 | 40.696409 | 32.737767 | 33.83217 | 37.900166 | 19.555711 | 40.068663 | 30.386137 | 36.440185 | 35.781218 | 30.89106 | 39.249745 | 25.608343 | 28.231926 | 26.176383 | 30.607855 | 26.804188 | 23.068335 | 21.799649 | 16.97881 | 18.639066 | 18.453896 | 48.646278 | 42.491069 | 24.539439 | 20.944387 | 21.756848 | 22.499834 | 21.72993 | 20.9279 | 20.76553 | 23.212806 | 25.351435 | 26.273707 | 25.027481 | 25.49046524 | 23.468863 | 29.298525 | 26.959405 | 30.365343 | 28.650981 | 29.338124 | 26.581091 | 23.16906 | 21.88308 | 16.82681 | 18.88389 | 18.65805 | 28.13757 | 24.86714 | 17.79302 | 27.95936 | 30.19537 | 41.02431776755333 | 25.237523502852316 | 36.14816927361865 | 37.717068787808714 | 45.34252083808785
0.002056 | 24.760665 | 23.844218 | 23.274945 | 23.500504 | 41.417339 | 44.78187933 | 38.638169 | 45.64682333 | 41.858363 | 39.884176 | 39.526744 | 35.214725 | 34.120948 | 34.395963 | 39.913016 | 32.662396 | 39.707048 | 38.579849 | 37.776046 | 36.57114 | 35.368074 | 34.380926 | 33.291752 | 31.87563 | 41.198649 | 38.123634 | 43.269278 | 44.212488 | 41.57714 | 17.309793 | 20.07254133 | 15.188694 | 16.38934433 | 33.42676 | 7.453276 | 31.575161 | 31.170852 | 40.69626 | 32.728155 | 33.831255 | 37.881864 | 19.5452595 | 40.068408 | 30.373839 | 36.443023 | 35.783289 | 30.891201 | 39.234089 | 25.606777 | 28.234208 | 26.179 | 30.605481 | 26.800775 | 23.067443 | 21.800638 | 16.983769 | 18.644416 | 18.46193 | 48.623104 | 42.49283 | 24.534922 | 20.945618 | 21.757669 | 22.499729 | 21.729115 | 20.930265 | 20.763252 | 23.212798 | 25.350186 | 26.272284 | 25.030071 | 25.49046524 | 23.472353 | 29.295158 | 26.958105 | 30.361635 | 28.649198 | 29.33466 | 26.580857 | 23.16804 | 21.88388 | 16.83266 | 18.88964 | 18.67028 | 28.13757 | 24.87394 | 17.80206 | 27.95936 | 30.18997 | 41.01137684597811 | 25.241383215994855 | 36.158496945844234 | 37.72615282845754 | 45.35530006492349
0.002057 | 24.755497 | 23.840338 | 23.273487 | 23.502592 | 41.41157175 | 44.78171533 | 38.63371633 | 45.650584 | 41.854693 | 39.85873 | 39.52884 | 35.22844 | 34.127871 | 34.405047 | 39.895957 | 32.626703 | 39.699045 | 38.581755 | 37.769777 | 36.571568 | 35.370685 | 34.387455 | 33.29569 | 31.886254 | 41.195471 | 38.124469 | 43.268203 | 44.214694 | 41.574283 | 17.29591667 | 20.058791 | 15.160955 | 16.38086333 | 33.426013 | 7.456285 | 31.577639 | 31.137813 | 40.696045 | 32.718518 | 33.830335 | 37.863647 | 19.5347895 | 40.068138 | 30.361483 | 36.445823 | 35.785364 | 30.891326 | 39.218419 | 25.6052 | 28.236471 | 26.181608 | 30.603097 | 26.797359 | 23.066549 | 21.801628 | 16.988722 | 18.649832 | 18.46996 | 48.599842 | 42.494543 | 24.530364 | 20.946843 | 21.758474 | 22.499603 | 21.728277 | 20.932605 | 20.760958 | 23.212753 | 25.348906 | 26.270832 | 25.032599 | 25.49046524 | 23.475804 | 29.291778 | 26.956757 | 30.357905 | 28.647385 | 29.331188 | 26.580586 | 23.16684 | 21.88464 | 16.83838 | 18.89549 | 18.68129 | 28.13757 | 24.87993 | 17.81062 | 27.95936 | 30.18401 | 40.997791044355445 | 25.24540682692301 | 36.16939050788355 | 37.73830567204614 | 45.36642389530901
0.002058 | 24.750287 | 23.83643 | 23.272012 | 23.504666 | 41.40579475 | 44.781529 | 38.62924433 | 45.65432833 | 41.85100175 | 39.83329 | 39.532992 | 35.242094 | 34.134785 | 34.414184 | 39.87887 | 32.591019 | 39.690954 | 38.583645 | 37.76344 | 36.571963 | 35.373285 | 34.393964 | 33.299659 | 31.896878 | 41.192277 | 38.125304 | 43.267111 | 44.216889 | 41.571416 | 17.28201467 | 20.04505267 | 15.133238 | 16.37239633 | 33.42525 | 7.459286 | 31.580082 | 31.104828 | 40.695761 | 32.708855 | 33.82941 | 37.845514 | 19.524302 | 40.067853 | 30.34907 | 36.448586 | 35.787443 | 30.891437 | 39.202735 | 25.603611 | 28.238715 | 26.184205 | 30.600703 | 26.793941 | 23.065653 | 21.802617 | 16.993671 | 18.655316 | 18.477986 | 48.576493 | 42.496208 | 24.525763 | 20.948063 | 21.759262 | 22.499456 | 21.727416 | 20.93492 | 20.758649 | 23.212671 | 25.347594 | 26.26935 | 25.035065 | 25.49046524 | 23.479217 | 29.288387 | 26.955364 | 30.354154 | 28.645541 | 29.327707 | 26.580278 | 23.16551 | 21.88534 | 16.84385 | 18.90132 | 18.69087 | 28.13757 | 24.88481 | 17.81861 | 27.95936 | 30.17777 | 40.98420767867971 | 25.250165378203175 | 36.18024734936418 | 37.75264721562746 | 45.37506018507678
0.002059 | 24.745035 | 23.832494 | 23.27052 | 23.506726 | 41.40000875 | 44.78132067 | 38.624752 | 45.65805733 | 41.8472895 | 39.807858 | 39.538317 | 35.255688 | 34.14169 | 34.423374 | 39.861758 | 32.555346 | 39.682777 | 38.585521 | 37.757038 | 36.572325 | 35.375875 | 34.400453 | 33.303659 | 31.907503 | 41.189068 | 38.126138 | 43.266003 | 44.219073 | 41.568539 | 17.26808633 | 20.031325 | 15.105543 | 16.36394267 | 33.424471 | 7.462278 | 31.582489 | 31.0719 | 40.695406 | 32.699167 | 33.828481 | 37.827462 | 19.513797 | 40.067553 | 30.336601 | 36.451312 | 35.789526 | 30.891533 | 39.187039 | 25.602011 | 28.240941 | 26.186792 | 30.5983 | 26.790521 | 23.064755 | 21.803607 | 16.998614 | 18.660871 | 18.486007 | 48.553058 | 42.497827 | 24.52112 | 20.949277 | 21.760033 | 22.49929 | 21.72653 | 20.93721 | 20.756324 | 23.212552 | 25.346251 | 26.26784 | 25.037469 | 25.49046524 | 23.482592 | 29.284985 | 26.953923 | 30.350381 | 28.643668 | 29.324219 | 26.579934 | 23.16405 | 21.88596 | 16.84893 | 18.907 | 18.69939 | 28.13757 | 24.88872 | 17.82591 | 27.95936 | 30.17147 | 40.97127406494532 | 25.25539864706755 | 36.19046485991379 | 37.76839562160009 | 45.38413211491163
0.00206 | 24.739742 | 23.828531 | 23.269011 | 23.508771 | 41.39421375 | 44.78109 | 38.62023933 | 45.66177067 | 41.843556 | 39.782436 | 39.544072 | 35.269221 | 34.148588 | 34.432616 | 39.844621 | 32.519687 | 39.674518 | 38.587381 | 37.75057 | 36.572653 | 35.378454 | 34.406922 | 33.307691 | 31.918129 | 41.185843 | 38.126972 | 43.264878 | 44.221247 | 41.565653 | 17.25413133 | 20.017609 | 15.077875 | 16.35550367 | 33.423676 | 7.465261 | 31.584861 | 31.039031 | 40.69498 | 32.689455 | 33.827548 | 37.80949 | 19.5032765 | 40.067239 | 30.324077 | 36.454003 | 35.791614 | 30.891614 | 39.171331 | 25.6004 | 28.243148 | 26.189369 | 30.595887 | 26.7871 | 23.063854 | 21.804597 | 17.003552 | 18.6665 | 18.494024 | 48.529538 | 42.499398 | 24.516435 | 20.950488 | 21.760787 | 22.499103 | 21.725621 | 20.939474 | 20.753982 | 23.212395 | 25.344876 | 26.266301 | 25.03981 | 25.49046524 | 23.485927 | 29.28157 | 26.952438 | 30.346588 | 28.641767 | 29.320723 | 26.579553 | 23.1625 | 21.88648 | 16.85349 | 18.91239 | 18.70922 | 28.13757 | 24.8935 | 17.83242 | 27.95936 | 30.16537 | 40.95963751914667 | 25.260846410748332 | 36.19944042916002 | 37.78476905236261 | 45.39557663470027
0.002061 | 24.734406 | 23.824541 | 23.267484 | 23.510801 | 41.38841025 | 44.78083933 | 38.61570567 | 45.665468 | 41.83980175 | 39.757024 | 39.549511 | 35.282691 | 34.155478 | 34.441908 | 39.827459 | 32.484043 | 39.666178 | 38.589224 | 37.744036 | 36.572945 | 35.381021 | 34.413372 | 33.311757 | 31.928755 | 41.182603 | 38.127806 | 43.263736 | 44.223411 | 41.562758 | 17.24014833 | 20.00390533 | 15.050237 | 16.347078 | 33.422864 | 7.468234 | 31.587197 | 31.006223 | 40.69448 | 32.679719 | 33.82661 | 37.791597 | 19.492739 | 40.06691 | 30.311499 | 36.456659 | 35.793706 | 30.89168 | 39.155611 | 25.598777 | 28.245337 | 26.191937 | 30.593465 | 26.783677 | 23.062951 | 21.805586 | 17.008484 | 18.672205 | 18.502037 | 48.505933 | 42.500922 | 24.511708 | 20.951694 | 21.761526 | 22.498896 | 21.724688 | 20.941713 | 20.751625 | 23.212202 | 25.343469 | 26.264733 | 25.042089 | 25.49046524 | 23.489224 | 29.278142 | 26.950906 | 30.342774 | 28.639838 | 29.317219 | 26.579136 | 23.16089 | 21.88697 | 16.8574 | 18.91735 | 18.72044 | 28.13737 | 24.89903 | 17.83802 | 27.95936 | 30.15971 | 40.94994535727815 | 25.266248446477725 | 36.20657144673049 | 37.80098567031358 | 45.40854072394994
0.002062 | 24.729028 | 23.820524 | 23.265939 | 23.512816 | 41.382598 | 44.780567 | 38.611151 | 45.66914967 | 41.83602675 | 39.731625 | 39.55389 | 35.296099 | 34.162361 | 34.45125 | 39.810275 | 32.448418 | 39.657761 | 38.591049 | 37.737437 | 36.573203 | 35.383576 | 34.419802 | 33.315857 | 31.939381 | 41.179348 | 38.12864 | 43.262577 | 44.225564 | 41.559854 | 17.22613767 | 19.99021333 | 15.022631 | 16.338666 | 33.422036 | 7.471199 | 31.589496 | 30.973478 | 40.693904 | 32.669959 | 33.825668 | 37.773782 | 19.4821865 | 40.066567 | 30.298869 | 36.459281 | 35.795685 | 30.891732 | 39.13988 | 25.597143 | 28.247507 | 26.194494 | 30.591033 | 26.780253 | 23.062046 | 21.806576 | 17.013412 | 18.677988 | 18.510046 | 48.482245 | 42.5024 | 24.506938 | 20.952896 | 21.762249 | 22.498668 | 21.723731 | 20.943928 | 20.74925 | 23.211971 | 25.34203 | 26.263137 | 25.044304 | 25.49046524 | 23.492483 | 29.274702 | 26.94933 | 30.33894 | 28.637883 | 29.313707 | 26.578684 | 23.15923 | 21.88756 | 16.8605 | 18.92176 | 18.73285 | 28.13573 | 24.90504 | 17.84277 | 27.95936 | 30.15475 | 40.94190402274646 | 25.271344531487923 | 36.213487137158424 | 37.81626363785156 | 45.42217136216787
0.002063 | 24.723608 | 23.816479 | 23.264377 | 23.514815 | 41.37677725 | 44.78027533 | 38.60657467 | 45.672816 | 41.83223075 | 39.70624 | 39.55687 | 35.309442 | 34.169238 | 34.460639 | 39.793067 | 32.412812 | 39.649268 | 38.592857 | 37.730773 | 36.573426 | 35.386119 | 34.426213 | 33.319993 | 31.950007 | 41.176079 | 38.129473 | 43.261402 | 44.227706 | 41.556941 | 17.212098 | 19.97653433 | 14.99506 | 16.330267 | 33.421192 | 7.474155 | 31.591758 | 30.9408 | 40.69325 | 32.660175 | 33.824721 | 37.756042 | 19.4716195 | 40.066209 | 30.286187 | 36.461871 | 35.797486 | 30.891769 | 39.124138 | 25.595497 | 28.24966 | 26.197041 | 30.588592 | 26.776829 | 23.061138 | 21.807566 | 17.018334 | 18.683854 | 18.518051 | 48.458475 | 42.503831 | 24.502126 | 20.954094 | 21.762956 | 22.49842 | 21.72275 | 20.946118 | 20.746859 | 23.211702 | 25.340558 | 26.261512 | 25.046456 | 25.49046524 | 23.495703 | 29.271248 | 26.947709 | 30.335086 | 28.635902 | 29.310188 | 26.578197 | 23.15755 | 21.88824 | 16.86388 | 18.92549 | 18.74622 | 28.13373 | 24.9113 | 17.84686 | 27.95936 | 30.15072 | 40.931888770187854 | 25.275874443011105 | 36.22230234564448 | 37.82982111737515 | 45.43561552886132
0.002064 | 24.718144 | 23.812408 | 23.262796 | 23.516799 | 41.370948 | 44.77996433 | 38.60197667 | 45.67646633 | 41.82841375 | 39.68087 | 39.560616 | 35.322722 | 34.176108 | 34.470076 | 39.775839 | 32.377228 | 39.640702 | 38.594645 | 37.724044 | 36.573613 | 35.38865 | 34.432605 | 33.324164 | 31.960633 | 41.172795 | 38.130307 | 43.260208 | 44.229839 | 41.554021 | 17.19802933 | 19.96286767 | 14.967527 | 16.32188167 | 33.420331 | 7.477103 | 31.593982 | 30.90819 | 40.692517 | 32.650368 | 33.823771 | 37.738376 | 19.461037 | 40.065838 | 30.273454 | 36.464428 | 35.79929 | 30.891792 | 39.108387 | 25.593839 | 28.251794 | 26.199579 | 30.586142 | 26.773404 | 23.060228 | 21.808555 | 17.023251 | 18.689803 | 18.526052 | 48.434624 | 42.505215 | 24.497272 | 20.95529 | 21.763648 | 22.498152 | 21.721744 | 20.948283 | 20.744451 | 23.211395 | 25.339053 | 26.259859 | 25.048544 | 25.49046524 | 23.498884 | 29.267782 | 26.946044 | 30.331213 | 28.633897 | 29.306661 | 26.577675 | 23.15587 | 21.88899 | 16.86781 | 18.92852 | 18.76034 | 28.13146 | 24.91757 | 17.85052 | 27.95936 | 30.14757 | 40.920023301057505 | 25.2795779582795 | 36.232420892157776 | 37.84087627128288 | 45.448020203537524
0.002065 | 24.712638 | 23.80831 | 23.261197 | 23.518768 | 41.3651105 | 44.77954233 | 38.59735633 | 45.680101 | 41.82457625 | 39.655517 | 39.564881 | 35.335936 | 34.182973 | 34.479559 | 39.75859 | 32.341668 | 39.632067 | 38.596413 | 37.717251 | 36.573763 | 35.391167 | 34.438977 | 33.328373 | 31.971259 | 41.169496 | 38.13114 | 43.258998 | 44.23196 | 41.551093 | 17.183931 | 19.94921367 | 14.940036 | 16.313509 | 33.419454 | 7.480042 | 31.596169 | 30.87565 | 40.691704 | 32.640539 | 33.822816 | 37.720782 | 19.450441 | 40.065452 | 30.260671 | 36.466955 | 35.801097 | 30.891799 | 39.092627 | 25.592169 | 28.25391 | 26.202106 | 30.583683 | 26.769979 | 23.059315 | 21.809544 | 17.028163 | 18.695838 | 18.53405 | 48.410692 | 42.506554 | 24.492375 | 20.956482 | 21.764325 | 22.497864 | 21.720714 | 20.950424 | 20.742025 | 23.211051 | 25.337515 | 26.258179 | 25.050568 | 25.49046524 | 23.502026 | 29.264301 | 26.944336 | 30.327322 | 28.631868 | 29.303127 | 26.577119 | 23.15422 | 21.88978 | 16.87218 | 18.93204 | 18.77499 | 28.12902 | 24.92359 | 17.85396 | 27.95936 | 30.1437 | 40.90695493134981 | 25.28412130252708 | 36.24324016632593 | 37.85076251991976 | 45.45853236570373
0.002066 | 24.707089 | 23.804185 | 23.25958 | 23.52072 | 41.359265 | 44.77900333 | 38.592713 | 45.68371967 | 41.82071825 | 39.630183 | 39.569109 | 35.349084 | 34.189832 | 34.489087 | 39.741321 | 32.306134 | 39.623364 | 38.598161 | 37.710394 | 36.573877 | 35.39367 | 34.445331 | 33.33262 | 31.981884 | 41.166183 | 38.131974 | 43.25777 | 44.234071 | 41.548158 | 17.169802 | 19.935573 | 14.91259 | 16.30515 | 33.41856 | 7.482974 | 31.598317 | 30.843183 | 40.690807 | 32.630686 | 33.821857 | 37.70326 | 19.4398315 | 40.065052 | 30.24784 | 36.469452 | 35.802908 | 30.891793 | 39.076858 | 25.590488 | 28.256008 | 26.204624 | 30.581215 | 26.766554 | 23.058399 | 21.810534 | 17.03307 | 18.701963 | 18.542045 | 48.386681 | 42.507847 | 24.487435 | 20.957673 | 21.764988 | 22.497555 | 21.719659 | 20.952541 | 20.739582 | 23.210668 | 25.335944 | 26.25647 | 25.052528 | 25.49046524 | 23.505129 | 29.260807 | 26.942583 | 30.323412 | 28.629816 | 29.299586 | 26.576529 | 23.15263 | 21.8906 | 16.87688 | 18.93608 | 18.78997 | 28.12651 | 24.92913 | 17.85738 | 27.95936 | 30.13925 | 40.89333097705918 | 25.290364080384844 | 36.25415755777661 | 37.86332778657744 | 45.467286014068726
0.002067 | 24.701496 | 23.800033 | 23.257945 | 23.522657 | 41.35341175 | 44.778445 | 38.588047 | 45.68732333 | 41.81684025 | 39.604869 | 39.572739 | 35.362166 | 34.196687 | 34.498658 | 39.724033 | 32.270628 | 39.614596 | 38.599888 | 37.703473 | 36.573953 | 35.39616 | 34.451665 | 33.336906 | 31.992508 | 41.162857 | 38.132808 | 43.256524 | 44.236172 | 41.545215 | 17.15564267 | 19.92194567 | 14.88519 | 16.29680333 | 33.417651 | 7.485897 | 31.600426 | 30.810791 | 40.689826 | 32.620812 | 33.820894 | 37.685807 | 19.429209 | 40.064638 | 30.234962 | 36.471919 | 35.804721 | 30.891771 | 39.061081 | 25.588795 | 28.258088 | 26.207132 | 30.578738 | 26.76313 | 23.057481 | 21.811522 | 17.037972 | 18.70818 | 18.550036 | 48.362592 | 42.509095 | 24.482453 | 20.958861 | 21.765636 | 22.497227 | 21.718579 | 20.954634 | 20.737121 | 23.210247 | 25.334339 | 26.254734 | 25.054423 | 25.49046524 | 23.508194 | 29.257299 | 26.940789 | 30.319485 | 28.627743 | 29.296038 | 26.575905 | 23.15111 | 21.89144 | 16.88179 | 18.94054 | 18.80505 | 28.12402 | 24.93393 | 17.86102 | 27.95936 | 30.13441 | 40.8798 | 25.29764531473762 | 36.264570456137434 | 37.87795357021641 | 45.479066469605506
0.002068 | 24.695859 | 23.795855 | 23.25629 | 23.524577 | 41.3475505 | 44.77786833 | 38.583358 | 45.690911 | 41.81294125 | 39.579577 | 39.575101 | 35.37518 | 34.203537 | 34.508272 | 39.706728 | 32.235152 | 39.605765 | 38.601593 | 37.696488 | 36.573992 | 35.398635 | 34.457981 | 33.341232 | 32.003132 | 41.159516 | 38.133642 | 43.25526 | 44.238262 | 41.542266 | 17.141451 | 19.90833133 | 14.85784 | 16.28846967 | 33.416724 | 7.488813 | 31.602496 | 30.778477 | 40.688758 | 32.610916 | 33.819927 | 37.668422 | 19.418574 | 40.06421 | 30.222037 | 36.474358 | 35.806538 | 30.891735 | 39.045297 | 25.587089 | 28.26015 | 26.20963 | 30.576253 | 26.759706 | 23.05656 | 21.812511 | 17.042869 | 18.714491 | 18.558023 | 48.338425 | 42.510297 | 24.477427 | 20.960048 | 21.76627 | 22.496878 | 21.717474 | 20.956702 | 20.734643 | 23.209789 | 25.332701 | 26.252971 | 25.056253 | 25.49046524 | 23.511219 | 29.253776 | 26.938951 | 30.31554 | 28.625648 | 29.292482 | 26.575247 | 23.1497 | 21.89226 | 16.88681 | 18.9453 | 18.82002 | 28.12166 | 24.93777 | 17.86508 | 27.95936 | 30.12938 | 40.86700557870669 | 25.305574671433686 | 36.27387625103603 | 37.89385803323525 | 45.49340949381497
0.002069 | 24.690179 | 23.791651 | 23.254617 | 23.526482 | 41.341682 | 44.77727267 | 38.578645 | 45.69448267 | 41.80902275 | 39.554307 | 39.57737 | 35.388126 | 34.210384 | 34.517928 | 39.689405 | 32.199708 | 39.596874 | 38.603275 | 37.68944 | 36.573993 | 35.401095 | 34.464278 | 33.345599 | 32.013754 | 41.156162 | 38.134476 | 43.253978 | 44.240342 | 41.53931 | 17.127228 | 19.894732 | 14.830544 | 16.280149 | 33.415781 | 7.491722 | 31.604527 | 30.746243 | 40.687603 | 32.600998 | 33.818955 | 37.651104 | 19.4079275 | 40.063768 | 30.209067 | 36.476769 | 35.808357 | 30.891685 | 39.029506 | 25.585372 | 28.262194 | 26.212119 | 30.573758 | 26.756283 | 23.055636 | 21.8135 | 17.04776 | 18.720898 | 18.566008 | 48.314182 | 42.511454 | 24.472359 | 20.961233 | 21.76689 | 22.496509 | 21.716344 | 20.958747 | 20.732146 | 23.209291 | 25.331029 | 26.25118 | 25.058018 | 25.49046524 | 23.514206 | 29.250238 | 26.937072 | 30.311578 | 28.623533 | 29.28892 | 26.574557 | 23.14841 | 21.89306 | 16.89182 | 18.95025 | 18.83466 | 28.11951 | 24.94181 | 17.86978 | 27.95936 | 30.12437 | 40.85559876663363 | 25.313761816321357 | 36.28147233210007 | 37.910259338032525 | 45.50929146210581
0.00207 | 24.684455 | 23.78742 | 23.252925 | 23.528369 | 41.33580625 | 44.77665967 | 38.573908 | 45.69803867 | 41.80508375 | 39.529062 | 39.580127 | 35.401003 | 34.217227 | 34.527624 | 39.672067 | 32.164298 | 39.587926 | 38.604933 | 37.68233 | 36.573956 | 35.40354 | 34.470557 | 33.350008 | 32.024376 | 41.152795 | 38.135311 | 43.252678 | 44.242411 | 41.536348 | 17.11297167 | 19.88114567 | 14.803304 | 16.27184033 | 33.414822 | 7.494623 | 31.606518 | 30.714091 | 40.686357 | 32.59106 | 33.81798 | 37.63385 | 19.3972685 | 40.063312 | 30.196053 | 36.479154 | 35.81018 | 30.89162 | 39.013708 | 25.583643 | 28.26422 | 26.214598 | 30.571255 | 26.752862 | 23.054709 | 21.814488 | 17.052647 | 18.727405 | 18.57399 | 48.289864 | 42.512566 | 24.467247 | 20.962418 | 21.767497 | 22.49612 | 21.715188 | 20.960768 | 20.729631 | 23.208756 | 25.329322 | 26.249362 | 25.059718 | 25.49046524 | 23.517154 | 29.246685 | 26.935151 | 30.3076 | 28.621399 | 29.285351 | 26.573834 | 23.14728 | 21.89381 | 16.8967 | 18.95527 | 18.84876 | 28.11769 | 24.94679 | 17.87534 | 27.95936 | 30.11956 | 40.84622563395522 | 25.32181641524892 | 36.286839606418354 | 37.9263756470068 | 45.5256887498867
0.002071 | 24.678687 | 23.783163 | 23.251214 | 23.53024 | 41.329923 | 44.77602867 | 38.56914633 | 45.70157967 | 41.8011245 | 39.503844 | 39.583 | 35.41381 | 34.224068 | 34.537359 | 39.654714 | 32.128925 | 39.578924 | 38.606567 | 37.675156 | 36.573879 | 35.40597 | 34.476817 | 33.35446 | 32.034995 | 41.149415 | 38.136146 | 43.25136 | 44.24447 | 41.53338 | 17.09868267 | 19.867574 | 14.776123 | 16.263544 | 33.413846 | 7.497518 | 31.608468 | 30.682023 | 40.68502 | 32.5811 | 33.817001 | 37.61666 | 19.3865995 | 40.062843 | 30.182996 | 36.481514 | 35.812005 | 30.891541 | 38.997906 | 25.581901 | 28.266229 | 26.217067 | 30.568744 | 26.749443 | 23.053779 | 21.815476 | 17.057528 | 18.734015 | 18.581969 | 48.265471 | 42.513634 | 24.462092 | 20.963602 | 21.768091 | 22.495711 | 21.714007 | 20.962765 | 20.727097 | 23.208181 | 25.327581 | 26.247517 | 25.061351 | 25.49046524 | 23.520062 | 29.243117 | 26.933188 | 30.303606 | 28.619247 | 29.281775 | 26.573079 | 23.14631 | 21.8945 | 16.90134 | 18.96026 | 18.86211 | 28.11621 | 24.95244 | 17.88195 | 27.95936 | 30.11515 | 40.83808481225016 | 25.329348134064684 | 36.29317041200983 | 37.94142512255666 | 45.541577732566346
0.002072 | 24.672875 | 23.77888 | 23.249483 | 23.532093 | 41.32403275 | 44.77538033 | 38.56436033 | 45.705104 | 41.79714575 | 39.478653 | 39.585615 | 35.426548 | 34.230906 | 34.547133 | 39.637346 | 32.09359 | 39.569869 | 38.608176 | 37.667921 | 36.573764 | 35.408383 | 34.483058 | 33.358955 | 32.045613 | 41.146022 | 38.136981 | 43.250023 | 44.246518 | 41.530406 | 17.08436 | 19.85401733 | 14.749003 | 16.25526033 | 33.412854 | 7.500406 | 31.610377 | 30.650042 | 40.683589 | 32.57112 | 33.816019 | 37.599531 | 19.3759195 | 40.06236 | 30.169896 | 36.483848 | 35.813832 | 30.891447 | 38.982098 | 25.580148 | 28.26822 | 26.219527 | 30.566225 | 26.746025 | 23.052846 | 21.816463 | 17.062405 | 18.740729 | 18.589945 | 48.241005 | 42.514657 | 24.456894 | 20.964786 | 21.768672 | 22.495282 | 21.7128 | 20.964739 | 20.724545 | 23.207568 | 25.325806 | 26.245646 | 25.062919 | 25.49046524 | 23.522932 | 29.239534 | 26.931185 | 30.299596 | 28.617077 | 29.278192 | 26.572292 | 23.14528 | 21.8951 | 16.90563 | 18.96509 | 18.87448 | 28.11449 | 24.95853 | 17.88954 | 27.95936 | 30.11135 | 40.82777583869425 | 25.33596663861693 | 36.30057984950261 | 37.954625927080656 | 45.55593478555346
0.002073 | 24.667017 | 23.774572 | 23.247733 | 23.53393 | 41.3181355 | 44.774715 | 38.55954933 | 45.70861333 | 41.793147 | 39.453492 | 39.587599 | 35.439214 | 34.237742 | 34.556943 | 39.619965 | 32.058295 | 39.560764 | 38.60976 | 37.660623 | 36.573608 | 35.410779 | 34.489282 | 33.363495 | 32.05623 | 41.142616 | 38.137817 | 43.248668 | 44.248556 | 41.527427 | 17.07000267 | 19.840475 | 14.721949 | 16.24698833 | 33.411845 | 7.503288 | 31.612245 | 30.61815 | 40.682062 | 32.56112 | 33.815032 | 37.582463 | 19.3652295 | 40.061863 | 30.156756 | 36.486159 | 35.815662 | 30.891338 | 38.966286 | 25.578382 | 28.270194 | 26.221977 | 30.563697 | 26.74261 | 23.05191 | 21.81745 | 17.067276 | 18.74755 | 18.597918 | 48.216466 | 42.515636 | 24.451653 | 20.96597 | 21.76924 | 22.494832 | 21.711567 | 20.966689 | 20.721974 | 23.206916 | 25.323996 | 26.243748 | 25.06442 | 25.49046524 | 23.525762 | 29.235934 | 26.929142 | 30.29557 | 28.614891 | 29.274604 | 26.571474 | 23.14408 | 21.89562 | 16.90946 | 18.96966 | 18.88567 | 28.11242 | 24.96482 | 17.89792 | 27.95936 | 30.10856 | 40.81570594403112 | 25.34128159475397 | 36.308615961117425 | 37.9651962229774 | 45.5677362842567
0.002074 | 24.661116 | 23.770237 | 23.245963 | 23.535749 | 41.31223125 | 44.774033 | 38.55471233 | 45.71210633 | 41.78912825 | 39.428361 | 39.589604 | 35.451808 | 34.244576 | 34.56679 | 39.602572 | 32.023043 | 39.551612 | 38.611316 | 37.653264 | 36.573412 | 35.413159 | 34.495488 | 33.368082 | 32.066844 | 41.139198 | 38.138653 | 43.247293 | 44.250583 | 41.524444 | 17.05561067 | 19.82694833 | 14.694963 | 16.23872867 | 33.41082 | 7.506164 | 31.614335 | 30.586349 | 40.680439 | 32.551101 | 33.813896 | 37.565454 | 19.3545305 | 40.061353 | 30.143575 | 36.488447 | 35.817495 | 30.891216 | 38.95047 | 25.576603 | 28.27215 | 26.224418 | 30.561161 | 26.739197 | 23.050971 | 21.818436 | 17.072143 | 18.754481 | 18.605889 | 48.191856 | 42.516571 | 24.446368 | 20.967052 | 21.769748 | 22.494363 | 21.710308 | 20.968617 | 20.719383 | 23.206225 | 25.322151 | 26.241824 | 25.065855 | 25.49046524 | 23.528553 | 29.232318 | 26.927058 | 30.29153 | 28.612689 | 29.271008 | 26.570625 | 23.14274 | 21.89664 | 16.9127 | 18.97385 | 18.89546 | 28.11011 | 24.97105 | 17.90686 | 27.95936 | 30.10691 | 40.80252244425516 | 25.34952359813267 | 36.31682678907501 | 37.97544861362152 | 45.57755505304822
0.002075 | 24.655169 | 23.765877 | 23.244174 | 23.537551 | 41.3063205 | 44.77333467 | 38.54985 | 45.715584 | 41.78509025 | 39.403262 | 39.592228 | 35.464329 | 34.251409 | 34.576671 | 39.585167 | 31.987836 | 39.542416 | 38.612845 | 37.645844 | 36.573176 | 35.415521 | 34.501675 | 33.372714 | 32.077457 | 41.135768 | 38.13949 | 43.2459 | 44.252599 | 41.521455 | 17.04118267 | 19.81343667 | 14.668047 | 16.230481 | 33.409778 | 7.509033 | 31.616406 | 30.554642 | 40.678717 | 32.541062 | 33.812735 | 37.548501 | 19.3438225 | 40.06083 | 30.130356 | 36.490712 | 35.81933 | 30.891079 | 38.93465 | 25.574812 | 28.274088 | 26.22685 | 30.558617 | 26.735787 | 23.050029 | 21.819422 | 17.077004 | 18.761525 | 18.613858 | 48.167176 | 42.517462 | 24.441039 | 20.968105 | 21.770233 | 22.493874 | 21.709152 | 20.970333 | 20.717033 | 23.205495 | 25.32027 | 26.239873 | 25.067222 | 25.49046524 | 23.531305 | 29.228686 | 26.924935 | 30.287476 | 28.610472 | 29.267407 | 26.569745 | 23.14129 | 21.89786 | 16.91593 | 18.97755 | 18.90314 | 28.10765 | 24.97698 | 17.91614 | 27.95936 | 30.10489 | 40.78887265536079 | 25.36025636616326 | 36.32476037559607 | 37.98840528762278 | 45.590150554286936
0.002076 | 24.649177 | 23.761492 | 23.242364 | 23.539335 | 41.30040325 | 44.77262033 | 38.54496133 | 45.71904633 | 41.78103275 | 39.378198 | 39.595099 | 35.476777 | 34.258242 | 34.586586 | 39.567751 | 31.952675 | 39.533177 | 38.614347 | 37.638362 | 36.572899 | 35.417866 | 34.507845 | 33.377395 | 32.088066 | 41.132326 | 38.140327 | 43.244487 | 44.254606 | 41.518463 | 17.026719 | 19.79994033 | 14.641206 | 16.22224467 | 33.408719 | 7.511897 | 31.618422 | 30.523032 | 40.676894 | 32.531004 | 33.811568 | 37.531605 | 19.3331055 | 40.060293 | 30.117099 | 36.492957 | 35.821167 | 30.890927 | 38.918829 | 25.573009 | 28.276009 | 26.229272 | 30.556065 | 26.73238 | 23.049083 | 21.820408 | 17.081861 | 18.768683 | 18.621825 | 48.142426 | 42.518309 | 24.435667 | 20.969159 | 21.770708 | 22.493365 | 21.70799 | 20.972009 | 20.714699 | 23.204726 | 25.318354 | 26.237897 | 25.068523 | 25.49046524 | 23.534018 | 29.225037 | 26.922773 | 30.283408 | 28.608242 | 29.263799 | 26.568834 | 23.13974 | 21.89924 | 16.91998 | 18.98065 | 18.91062 | 28.10513 | 24.98238 | 17.92554 | 27.95936 | 30.10261 | 40.77540389334237 | 25.372613304963842 | 36.331964762901364 | 38.00329429559389 | 45.60502408492647
0.002077 | 24.64314 | 23.757081 | 23.240534 | 23.541101 | 41.29447975 | 44.77189033 | 38.54004667 | 45.72249233 | 41.7769555 | 39.353168 | 39.597847 | 35.489151 | 34.265075 | 34.596534 | 39.550326 | 31.917562 | 39.523899 | 38.615819 | 37.630819 | 36.57258 | 35.420192 | 34.513997 | 33.382123 | 32.098674 | 41.128872 | 38.141165 | 43.243056 | 44.256601 | 41.515465 | 17.01221867 | 19.78646 | 14.614441 | 16.21402 | 33.407643 | 7.514756 | 31.620383 | 30.491519 | 40.674969 | 32.520927 | 33.810395 | 37.514762 | 19.322381 | 40.059743 | 30.103805 | 36.495181 | 35.823006 | 30.890761 | 38.903005 | 25.571193 | 28.277913 | 26.231684 | 30.553505 | 26.728976 | 23.048134 | 21.821393 | 17.086713 | 18.775959 | 18.629789 | 48.117608 | 42.519113 | 24.430251 | 20.970212 | 21.771172 | 22.492836 | 21.706808 | 20.973666 | 20.71235 | 23.203917 | 25.316403 | 26.235894 | 25.069756 | 25.49046524 | 23.536691 | 29.221372 | 26.920572 | 30.279326 | 28.605999 | 29.260185 | 26.567894 | 23.13812 | 21.90075 | 16.92466 | 18.98364 | 18.91921 | 28.10266 | 24.98698 | 17.93486 | 27.95936 | 30.10016 | 40.762763474194344 | 25.3859438576149 | 36.33798799321161 | 38.01933379993342 | 45.621152020375504
0.002078 | 24.637057 | 23.752644 | 23.238684 | 23.542849 | 41.28855025 | 44.77114533 | 38.53510433 | 45.72592267 | 41.772986 | 39.328176 | 39.600102 | 35.50145 | 34.271907 | 34.606513 | 39.532892 | 31.882501 | 39.514584 | 38.617262 | 37.623217 | 36.572219 | 35.422499 | 34.520131 | 33.386902 | 32.109279 | 41.125406 | 38.142004 | 43.241604 | 44.258586 | 41.512464 | 16.99768133 | 19.77299567 | 14.587756 | 16.205807 | 33.406551 | 7.517609 | 31.622289 | 30.460108 | 40.672939 | 32.510832 | 33.809216 | 37.497972 | 19.311649 | 40.05918 | 30.090476 | 36.497386 | 35.824848 | 30.890581 | 38.88718 | 25.569365 | 28.2798 | 26.234088 | 30.550938 | 26.725576 | 23.047209 | 21.822377 | 17.09156 | 18.783355 | 18.637751 | 48.092722 | 42.519874 | 24.424791 | 20.971265 | 21.771627 | 22.492287 | 21.705606 | 20.975305 | 20.709985 | 23.203069 | 25.314415 | 26.233866 | 25.07092 | 25.49046524 | 23.539325 | 29.217688 | 26.918333 | 30.275231 | 28.603743 | 29.256566 | 26.566923 | 23.13646 | 21.90235 | 16.92983 | 18.98724 | 18.92875 | 28.10033 | 24.99068 | 17.94386 | 27.95936 | 30.09763 | 40.75159871391108 | 25.399597467196934 | 36.342845583568014 | 38.03574196303994 | 45.63751073604274
0.002079 | 24.630928 | 23.748183 | 23.236813 | 23.544579 | 41.28261475 | 44.770385 | 38.53013533 | 45.72933767 | 41.7690865 | 39.303222 | 39.60252 | 35.513674 | 34.278741 | 34.616522 | 39.515451 | 31.847492 | 39.505235 | 38.618674 | 37.615553 | 36.571816 | 35.424788 | 34.526248 | 33.391731 | 32.11988 | 41.121929 | 38.142844 | 43.240134 | 44.260561 | 41.509458 | 16.983106 | 19.75954767 | 14.561153 | 16.19760567 | 33.405443 | 7.520457 | 31.624141 | 30.428799 | 40.670804 | 32.500718 | 33.80803 | 37.481233 | 19.3009095 | 40.058604 | 30.077112 | 36.499572 | 35.826691 | 30.890387 | 38.871354 | 25.567524 | 28.281669 | 26.236482 | 30.548362 | 26.722181 | 23.046301 | 21.823361 | 17.096403 | 18.790874 | 18.645711 | 48.067769 | 42.520592 | 24.41976 | 20.972318 | 21.772072 | 22.491718 | 21.704385 | 20.976926 | 20.707606 | 23.202181 | 25.312392 | 26.231813 | 25.072017 | 25.49046524 | 23.54192 | 29.213988 | 26.916055 | 30.271124 | 28.601477 | 29.25294 | 26.565924 | 23.13478 | 21.904 | 16.93536 | 18.99135 | 18.93905 | 28.09825 | 24.99495 | 17.95235 | 27.95936 | 30.09514 | 40.742556928487 | 25.412923576790448 | 36.34887316027847 | 38.05173694731203 | 45.653076607336885
0.00208 | 24.624754 | 23.743696 | 23.234922 | 23.54629 | 41.27667325 | 44.76961067 | 38.52513867 | 45.732737 | 41.765176 | 39.278308 | 39.606188 | 35.525821 | 34.285576 | 34.626561 | 39.498002 | 31.812538 | 39.495853 | 38.620055 | 37.60783 | 36.57137 | 35.427057 | 34.532347 | 33.396611 | 32.130478 | 41.118441 | 38.143684 | 43.238643 | 44.262525 | 41.506447 | 16.96849267 | 19.74611667 | 14.534637 | 16.189415 | 33.404317 | 7.5233 | 31.62594 | 30.397595 | 40.66856 | 32.490587 | 33.806837 | 37.464543 | 19.2901645 | 40.058015 | 30.063715 | 36.50174 | 35.828537 | 30.890179 | 38.855527 | 25.56567 | 28.283521 | 26.238867 | 30.54578 | 26.718789 | 23.045389 | 21.824344 | 17.101241 | 18.798519 | 18.65367 | 48.042752 | 42.521267 | 24.414773 | 20.973369 | 21.772507 | 22.491129 | 21.703143 | 20.978529 | 20.705213 | 23.201254 | 25.310332 | 26.229734 | 25.073046 | 25.49046524 | 23.544475 | 29.210269 | 26.913741 | 30.267004 | 28.599201 | 29.249309 | 26.564896 | 23.1331 | 21.90567 | 16.94113 | 18.99587 | 18.94996 | 28.0965 | 25.0001 | 17.96009 | 27.95936 | 30.09278 | 40.73709735799514 | 25.425271629475915 | 36.35608049727112 | 38.066536915148255 | 45.66682600966663
0.002081 | 24.618533 | 23.739184 | 23.23301 | 23.547982 | 41.2707265 | 44.768822 | 38.520114 | 45.73612 | 41.76125625 | 39.253435 | 39.61043 | 35.537891 | 34.292412 | 34.636628 | 39.480547 | 31.777641 | 39.487761 | 38.621404 | 37.600048 | 36.57088 | 35.429306 | 34.538429 | 33.401544 | 32.141071 | 41.114942 | 38.144525 | 43.237133 | 44.264478 | 41.503431 | 16.95384 | 19.73270167 | 14.508209 | 16.18123633 | 33.403175 | 7.526139 | 31.627687 | 30.3665 | 40.666207 | 32.480437 | 33.805637 | 37.447902 | 19.279413 | 40.057413 | 30.050285 | 36.503892 | 35.830384 | 30.889956 | 38.839702 | 25.563827 | 28.285357 | 26.241243 | 30.54319 | 26.715402 | 23.044475 | 21.825326 | 17.106075 | 18.806291 | 18.661627 | 48.017669 | 42.5219 | 24.40975 | 20.97442 | 21.772932 | 22.49052 | 21.701882 | 20.980114 | 20.702804 | 23.200287 | 25.308235 | 26.22763 | 25.074005 | 25.49046524 | 23.546991 | 29.206532 | 26.911389 | 30.262873 | 28.596915 | 29.245672 | 26.563839 | 23.13146 | 21.90731 | 16.94698 | 19.00066 | 18.96132 | 28.09589 | 25.00588 | 17.96691 | 27.95936 | 30.09064 | 40.73074313210174 | 25.435991068333863 | 36.36401563676668 | 38.07936002894718 | 45.67773531844065
0.002082 | 24.612267 | 23.734648 | 23.231077 | 23.549656 | 41.2647735 | 44.76801933 | 38.51506133 | 45.739488 | 41.75732675 | 39.228605 | 39.614686 | 35.549883 | 34.299251 | 34.646721 | 39.463088 | 31.742803 | 39.480902 | 38.622721 | 37.592206 | 36.570347 | 35.431535 | 34.544494 | 33.40653 | 32.15166 | 41.111433 | 38.145367 | 43.235602 | 44.266421 | 41.500411 | 16.939148 | 19.719304 | 14.481872 | 16.17306767 | 33.402016 | 7.528974 | 31.629382 | 30.335514 | 40.663743 | 32.47027 | 33.804429 | 37.431306 | 19.2686565 | 40.056798 | 30.036823 | 36.506028 | 35.832233 | 30.889719 | 38.823877 | 25.562118 | 28.287175 | 26.243609 | 30.540592 | 26.71202 | 23.043558 | 21.826308 | 17.110905 | 18.814194 | 18.669582 | 47.992523 | 42.522489 | 24.404693 | 20.97547 | 21.773346 | 22.489892 | 21.700603 | 20.981682 | 20.700382 | 23.199279 | 25.306102 | 26.225501 | 25.074896 | 25.49046524 | 23.549467 | 29.202777 | 26.909001 | 30.25873 | 28.594621 | 29.24203 | 26.562754 | 23.12987 | 21.90889 | 16.95281 | 19.00563 | 18.97294 | 28.09589 | 25.01204 | 17.97286 | 27.95936 | 30.08883 | 40.723385930822715 | 25.444579476418227 | 36.372226620985884 | 38.08946658695534 | 45.686484634570846
0.002083 | 24.605953 | 23.730087 | 23.229123 | 23.551311 | 41.2588155 | 44.76720333 | 38.50997933 | 45.74283967 | 41.7534185 | 39.20382 | 39.618396 | 35.561797 | 34.306092 | 34.656841 | 39.445623 | 31.708026 | 39.474029 | 38.624004 | 37.584305 | 36.56977 | 35.433742 | 34.550542 | 33.41157 | 32.162243 | 41.107912 | 38.146209 | 43.234052 | 44.268353 | 41.497386 | 16.924416 | 19.705924 | 14.45563 | 16.16491033 | 33.40084 | 7.531804 | 31.631025 | 30.30464 | 40.661166 | 32.460084 | 33.803214 | 37.414756 | 19.2578945 | 40.05617 | 30.023332 | 36.50815 | 35.834083 | 30.889467 | 38.808054 | 25.5604 | 28.288976 | 26.245967 | 30.537987 | 26.708644 | 23.042637 | 21.827289 | 17.11573 | 18.82223 | 18.677536 | 47.967315 | 42.523037 | 24.399602 | 20.976518 | 21.77375 | 22.489243 | 21.699304 | 20.983231 | 20.697945 | 23.198232 | 25.303931 | 26.223347 | 25.075717 | 25.49046524 | 23.551903 | 29.199003 | 26.906576 | 30.254576 | 28.59232 | 29.238383 | 26.561641 | 23.12835 | 21.91038 | 16.95847 | 19.01065 | 18.98467 | 28.09589 | 25.01833 | 17.97806 | 27.95936 | 30.08736 | 40.715414143754714 | 25.45522984180487 | 36.380261492149444 | 38.10020766401483 | 45.69759417866052
0.002084 | 24.599593 | 23.725501 | 23.227147 | 23.552946 | 41.25285175 | 44.76637367 | 38.50486867 | 45.746176 | 41.749641 | 39.179081 | 39.620881 | 35.573631 | 34.312936 | 34.666985 | 39.428155 | 31.673312 | 39.467142 | 38.625253 | 37.576345 | 36.569148 | 35.435929 | 34.556573 | 33.416666 | 32.172821 | 41.104382 | 38.147052 | 43.23248 | 44.270275 | 41.494356 | 16.909643 | 19.692561 | 14.429486 | 16.156764 | 33.399648 | 7.53463 | 31.632618 | 30.273881 | 40.658473 | 32.449879 | 33.801991 | 37.398249 | 19.2471285 | 40.05553 | 30.009811 | 36.510257 | 35.835936 | 30.889202 | 38.792232 | 25.558671 | 28.290761 | 26.248315 | 30.535376 | 26.705272 | 23.041714 | 21.828269 | 17.120552 | 18.830402 | 18.685489 | 47.942045 | 42.523541 | 24.394476 | 20.977565 | 21.774144 | 22.488575 | 21.697987 | 20.984762 | 20.695494 | 23.197145 | 25.301723 | 26.221169 | 25.076469 | 25.49046524 | 23.5543 | 29.195211 | 26.904116 | 30.250412 | 28.590011 | 29.23473 | 26.5605 | 23.12694 | 21.91172 | 16.96383 | 19.01562 | 18.99633 | 28.09589 | 25.02452 | 17.98261 | 27.95936 | 30.08561 | 40.707216160494355 | 25.468481972352855 | 36.38766829247812 | 38.113534729634154 | 45.71036496452434
0.002085 | 24.593186 | 23.720891 | 23.22515 | 23.554563 | 41.24688275 | 44.76553167 | 38.499729 | 45.74949667 | 41.745854 | 39.154389 | 39.623088 | 35.585385 | 34.319783 | 34.677153 | 39.410684 | 31.638663 | 39.460241 | 38.626468 | 37.568327 | 36.568481 | 35.438094 | 34.562587 | 33.421818 | 32.183393 | 41.100841 | 38.147894 | 43.230889 | 44.272186 | 41.491322 | 16.89482967 | 19.67921567 | 14.403442 | 16.148628 | 33.398439 | 7.537453 | 31.634161 | 30.243239 | 40.655664 | 32.439657 | 33.800759 | 37.381783 | 19.2363585 | 40.054877 | 29.996262 | 36.512351 | 35.837789 | 30.888923 | 38.776414 | 25.556931 | 28.292529 | 26.250654 | 30.532757 | 26.701907 | 23.040787 | 21.829248 | 17.125369 | 18.838711 | 18.693441 | 47.916714 | 42.524003 | 24.389317 | 20.978609 | 21.774527 | 22.487887 | 21.696651 | 20.986276 | 20.69303 | 23.196017 | 25.299478 | 26.218966 | 25.077151 | 25.49046524 | 23.556657 | 29.191399 | 26.90162 | 30.246238 | 28.587698 | 29.231072 | 26.559333 | 23.12566 | 21.91289 | 16.96875 | 19.02042 | 19.00776 | 28.09589 | 25.03035 | 17.98664 | 27.95936 | 30.08351 | 40.6991803706383 | 25.483555199758815 | 36.39399506419262 | 38.12866594621188 | 45.72394397166952
0.002086 | 24.586732 | 23.716256 | 23.223132 | 23.556159 | 41.240908 | 44.764677 | 38.49455933 | 45.75280167 | 41.7420575 | 39.129747 | 39.625816 | 35.597059 | 34.326635 | 34.687343 | 39.39321 | 31.604081 | 39.453327 | 38.627646 | 37.560251 | 36.567769 | 35.440237 | 34.568585 | 33.427026 | 32.193958 | 41.097291 | 38.148736 | 43.229277 | 44.274087 | 41.488283 | 16.87997367 | 19.66588867 | 14.377502 | 16.14050233 | 33.397212 | 7.540272 | 31.635655 | 30.212716 | 40.652737 | 32.429416 | 33.799518 | 37.365358 | 19.225585 | 40.054211 | 29.982686 | 36.514433 | 35.839644 | 30.888629 | 38.760599 | 25.555181 | 28.29428 | 26.252985 | 30.530131 | 26.698548 | 23.039857 | 21.830227 | 17.130182 | 18.847162 | 18.701391 | 47.891324 | 42.524422 | 24.384124 | 20.979652 | 21.774899 | 22.48718 | 21.695297 | 20.987772 | 20.690551 | 23.194848 | 25.297195 | 26.216739 | 25.077762 | 25.49046524 | 23.558975 | 29.187567 | 26.899089 | 30.242055 | 28.585379 | 29.227408 | 26.558139 | 23.12452 | 21.91376 | 16.97312 | 19.02494 | 19.0188 | 28.09589 | 25.03558 | 17.99025 | 27.95936 | 30.08118 | 40.69169516378317 | 25.499668855719328 | 36.398933255721374 | 38.14481947614661 | 45.73747817960333
0.002087 | 24.58023 | 23.711598 | 23.221091 | 23.557736 | 41.234928 | 44.76381033 | 38.48935967 | 45.75609067 | 41.7382525 | 39.105155 | 39.628693 | 35.60865 | 34.333491 | 34.697555 | 39.375735 | 31.569569 | 39.4464 | 38.628788 | 37.552117 | 36.567011 | 35.442358 | 34.574566 | 33.432293 | 32.204515 | 41.093731 | 38.149577 | 43.227643 | 44.275977 | 41.485238 | 16.86507567 | 19.65258 | 14.351667 | 16.13238767 | 33.395969 | 7.543088 | 31.6371 | 30.182315 | 40.649689 | 32.419156 | 33.798268 | 37.348972 | 19.2148085 | 40.053534 | 29.969085 | 36.516503 | 35.841501 | 30.888321 | 38.744789 | 25.553421 | 28.296014 | 26.255306 | 30.527498 | 26.695195 | 23.038924 | 21.831204 | 17.134991 | 18.855757 | 18.709341 | 47.865875 | 42.524799 | 24.378899 | 20.980692 | 21.775261 | 22.486452 | 21.693925 | 20.98925 | 20.688059 | 23.193639 | 25.294874 | 26.214488 | 25.078303 | 25.49046524 | 23.561253 | 29.183716 | 26.896524 | 30.237862 | 28.583057 | 29.22374 | 26.556918 | 23.12356 | 21.91429 | 16.97678 | 19.02907 | 19.02927 | 28.09589 | 25.03997 | 17.99356 | 27.95936 | 30.0787 | 40.685148929525624 | 25.516042271930992 | 36.40463497544286 | 38.16121348183687 | 45.75011456783301
0.002088 | 24.573681 | 23.706915 | 23.219029 | 23.559293 | 41.22894225 | 44.762932 | 38.48412967 | 45.75936433 | 41.7344385 | 39.080615 | 39.631347 | 35.62016 | 34.340351 | 34.707788 | 39.358259 | 31.535128 | 39.43946 | 38.629893 | 37.543926 | 36.566207 | 35.444456 | 34.58053 | 33.437619 | 32.215065 | 41.090161 | 38.150418 | 43.225989 | 44.277856 | 41.482189 | 16.850135 | 19.63928967 | 14.325943 | 16.12428267 | 33.394709 | 7.545902 | 31.638497 | 30.152038 | 40.646519 | 32.408879 | 33.797009 | 37.332623 | 19.20403 | 40.052843 | 29.955458 | 36.518563 | 35.843358 | 30.888 | 38.728982 | 25.55165 | 28.297732 | 26.257619 | 30.524859 | 26.691848 | 23.037987 | 21.83218 | 17.139796 | 18.864497 | 18.71729 | 47.840368 | 42.525133 | 24.37364 | 20.98173 | 21.775613 | 22.485705 | 21.692536 | 20.99071 | 20.685553 | 23.19239 | 25.292515 | 26.212213 | 25.078773 | 25.49046524 | 23.563491 | 29.179844 | 26.893924 | 30.233661 | 28.580732 | 29.220068 | 26.555672 | 23.12252 | 21.91492 | 16.98065 | 19.03268 | 19.03901 | 28.09589 | 25.04323 | 17.99669 | 27.95936 | 30.07617 | 40.67993005746229 | 25.531894780090386 | 36.411617583827415 | 38.177066125681264 | 45.761000115865784
0.002089 | 24.567084 | 23.702208 | 23.216944 | 23.560829 | 41.222951 | 44.762042 | 38.47886867 | 45.762622 | 41.73061625 | 39.056129 | 39.633403 | 35.631586 | 34.347218 | 34.718039 | 39.340782 | 31.50076 | 39.432508 | 38.63096 | 37.535677 | 36.565356 | 35.44653 | 34.586478 | 33.443005 | 32.225607 | 41.086583 | 38.151257 | 43.224314 | 44.279725 | 41.479135 | 16.83515067 | 19.626018 | 14.30033 | 16.116188 | 33.393432 | 7.548712 | 31.639847 | 30.118888 | 40.643225 | 32.398583 | 33.795741 | 37.316309 | 19.1932495 | 40.052141 | 29.941807 | 36.520613 | 35.845217 | 30.887664 | 38.713181 | 25.549869 | 28.299433 | 26.259923 | 30.522213 | 26.688509 | 23.037048 | 21.833156 | 17.144598 | 18.873386 | 18.725238 | 47.814805 | 42.525425 | 24.368349 | 20.982765 | 21.775953 | 22.484939 | 21.691128 | 20.992153 | 20.683034 | 23.191099 | 25.290118 | 26.209915 | 25.079173 | 25.49046524 | 23.565689 | 29.175952 | 26.891291 | 30.229451 | 28.578405 | 29.21639 | 26.5544 | 23.12132 | 21.91562 | 16.9854 | 19.03565 | 19.04785 | 28.09589 | 25.04683 | 17.99975 | 27.95936 | 30.07371 | 40.673045540314575 | 25.54644571189413 | 36.41942912309575 | 38.191595570078334 | 45.76969566561391
0.00209 | 24.56044 | 23.697477 | 23.214837 | 23.562346 | 41.21695475 | 44.761141 | 38.473577 | 45.765864 | 41.72678575 | 39.031698 | 39.63534 | 35.642929 | 34.354089 | 34.728308 | 39.323306 | 31.466468 | 39.425543 | 38.631988 | 37.527372 | 36.564534 | 35.448581 | 34.59241 | 33.448452 | 32.23614 | 41.082995 | 38.152095 | 43.222617 | 44.281584 | 41.476076 | 16.82012267 | 19.61276567 | 14.274833 | 16.108103 | 33.392139 | 7.55152 | 31.64115 | 30.084597 | 40.639806 | 32.388268 | 33.794462 | 37.30003 | 19.1824675 | 40.051426 | 29.928134 | 36.522655 | 35.847076 | 30.887314 | 38.697386 | 25.548079 | 28.301118 | 26.262218 | 30.51956 | 26.685177 | 23.036105 | 21.83413 | 17.149396 | 18.882426 | 18.733186 | 47.789186 | 42.525674 | 24.363025 | 20.983797 | 21.776283 | 22.484152 | 21.689704 | 20.993578 | 20.680502 | 23.189768 | 25.287682 | 26.207592 | 25.079501 | 25.49046524 | 23.567847 | 29.172171 | 26.888714 | 30.225375 | 28.576077 | 29.212708 | 26.553102 | 23.11998 | 21.91639 | 16.99085 | 19.03822 | 19.05562 | 28.09589 | 25.05108 | 18.00286 | 27.95936 | 30.07139 | 40.66435797122827 | 25.558914399038787 | 36.42761763546863 | 38.20401997742668 | 45.78095140070899
0.002091 | 24.553747 | 23.692722 | 23.212708 | 23.563843 | 41.21095275 | 44.76022933 | 38.46825367 | 45.76909033 | 41.7229475 | 39.007324 | 39.637923 | 35.654187 | 34.360967 | 34.738594 | 39.305832 | 31.432253 | 39.418567 | 38.632976 | 37.51901 | 36.563673 | 35.450607 | 34.598326 | 33.453961 | 32.246665 | 41.079399 | 38.15293 | 43.220899 | 44.283432 | 41.473012 | 16.80504933 | 19.59953233 | 14.249454 | 16.10002833 | 33.390828 | 7.554326 | 31.642407 | 30.050467 | 40.636259 | 32.377935 | 33.793173 | 37.283783 | 19.171684 | 40.050699 | 29.914438 | 36.524689 | 35.848937 | 30.88695 | 38.681597 | 25.546278 | 28.302787 | 26.264504 | 30.516901 | 26.681853 | 23.035159 | 21.835104 | 17.15419 | 18.890979 | 18.741133 | 47.763512 | 42.525881 | 24.35767 | 20.984826 | 21.776601 | 22.483346 | 21.688263 | 20.994985 | 20.677957 | 23.188395 | 25.285207 | 26.205247 | 25.079757 | 25.49046524 | 23.569965 | 29.168426 | 26.886145 | 30.221351 | 28.573748 | 29.209021 | 26.55178 | 23.11853 | 21.91719 | 16.99684 | 19.0413 | 19.062 | 28.09468 | 25.05579 | 18.00611 | 27.95936 | 30.06933 | 40.65440453799942 | 25.568351445322847 | 36.43573116316675 | 38.21339342385738 | 45.79493971125249
0.002092 | 24.547006 | 23.687944 | 23.210556 | 23.56532 | 41.20494525 | 44.759308 | 38.462898 | 45.772301 | 41.719101 | 38.983008 | 39.640787 | 35.665359 | 34.367852 | 34.748897 | 39.288359 | 31.398118 | 39.411579 | 38.633925 | 37.510591 | 36.562772 | 35.452609 | 34.604226 | 33.459533 | 32.257179 | 41.075794 | 38.153764 | 43.21916 | 44.285269 | 41.469942 | 16.78993167 | 19.58631833 | 14.224196 | 16.091963 | 33.3895 | 7.557129 | 31.643618 | 30.016495 | 40.632583 | 32.367583 | 33.791874 | 37.267567 | 19.1609005 | 40.04996 | 29.900723 | 36.526716 | 35.850798 | 30.886573 | 38.665815 | 25.544467 | 28.304439 | 26.266781 | 30.514236 | 26.678536 | 23.03421 | 21.836076 | 17.158981 | 18.895456 | 18.74908 | 47.737785 | 42.526046 | 24.352283 | 20.985851 | 21.776909 | 22.482521 | 21.686805 | 20.996375 | 20.675399 | 23.186982 | 25.282693 | 26.202878 | 25.079941 | 25.49046524 | 23.572044 | 29.164662 | 26.883545 | 30.21732 | 28.57135 | 29.205219 | 26.550392 | 23.11698 | 21.91802 | 17.00321 | 19.04478 | 19.06827 | 28.0928 | 25.06076 | 18.00953 | 27.95936 | 30.06761 | 40.643703093423525 | 25.577626549784554 | 36.44331774841085 | 38.2227422871603 | 45.81063697265307
0.002093 | 24.540216 | 23.683142 | 23.208381 | 23.566777 | 41.1989325 | 44.75837567 | 38.457511 | 45.775496 | 41.71524775 | 38.958752 | 39.643562 | 35.676446 | 34.374744 | 34.759213 | 39.270889 | 31.364065 | 39.40458 | 38.634832 | 37.502117 | 36.561831 | 35.454586 | 34.61011 | 33.465168 | 32.267683 | 41.07218 | 38.154596 | 43.217398 | 44.287095 | 41.466868 | 16.77476733 | 19.57312467 | 14.199063 | 16.08390767 | 33.388155 | 7.559931 | 31.644784 | 29.982677 | 40.628776 | 32.357213 | 33.790563 | 37.25138 | 19.1501175 | 40.049209 | 29.886987 | 36.528738 | 35.85266 | 30.886181 | 38.650041 | 25.542646 | 28.306075 | 26.26905 | 30.511565 | 26.675106 | 23.033258 | 21.837047 | 17.163768 | 18.899968 | 18.757026 | 47.712005 | 42.526169 | 24.346865 | 20.986873 | 21.777205 | 22.481676 | 21.68533 | 20.997747 | 20.672828 | 23.185527 | 25.28014 | 26.200486 | 25.080053 | 25.49046524 | 23.574082 | 29.160878 | 26.880916 | 30.213282 | 28.568907 | 29.201338 | 26.548951 | 23.11536 | 21.91885 | 17.00983 | 19.04858 | 19.07551 | 28.09061 | 25.06579 | 18.01315 | 27.95936 | 30.06562 | 40.632771490296136 | 25.588963201825713 | 36.449925433421654 | 38.234139321753545 | 45.82701956031946
0.002094 | 24.533378 | 23.678317 | 23.206184 | 23.568215 | 41.192914 | 44.75743433 | 38.45209033 | 45.778675 | 41.7113865 | 38.934557 | 39.645876 | 35.687446 | 34.381644 | 34.769544 | 39.253422 | 31.330095 | 39.39757 | 38.635698 | 37.493587 | 36.56085 | 35.456538 | 34.615978 | 33.470869 | 32.278177 | 41.068559 | 38.155425 | 43.215615 | 44.288911 | 41.463788 | 16.75983767 | 19.55995033 | 14.174056 | 16.07586133 | 33.386794 | 7.562731 | 31.645906 | 29.949012 | 40.624836 | 32.346825 | 33.789242 | 37.235221 | 19.139335 | 40.048446 | 29.873233 | 36.530753 | 35.854523 | 30.885776 | 38.634274 | 25.540816 | 28.307721 | 26.27131 | 30.508887 | 26.671656 | 23.032303 | 21.838017 | 17.168552 | 18.904516 | 18.764973 | 47.686173 | 42.526249 | 24.341416 | 20.987891 | 21.777491 | 22.480811 | 21.683839 | 20.999102 | 20.670245 | 23.18403 | 25.277548 | 26.198071 | 25.080094 | 25.49046524 | 23.57608 | 29.157076 | 26.878257 | 30.209237 | 28.566465 | 29.197452 | 26.547483 | 23.1137 | 21.91967 | 17.01653 | 19.05261 | 19.08358 | 28.08822 | 25.07069 | 18.017 | 27.95936 | 30.06285 | 40.62212758141273 | 25.60171084452683 | 36.45518804715786 | 38.24693299630259 | 45.843063849660325
0.002095 | 24.526491 | 23.673469 | 23.203963 | 23.569633 | 41.1868905 | 44.75648333 | 38.44663767 | 45.78183867 | 41.707309 | 38.910425 | 39.648184 | 35.698358 | 34.388551 | 34.779886 | 39.235959 | 31.296211 | 39.39055 | 38.636521 | 37.485001 | 36.559828 | 35.458463 | 34.621831 | 33.476635 | 32.288659 | 41.064929 | 38.156251 | 43.21381 | 44.290717 | 41.460703 | 16.745457 | 19.54679633 | 14.14918 | 16.067825 | 33.385415 | 7.56553 | 31.646985 | 29.915495 | 40.620762 | 32.336417 | 33.787909 | 37.22014 | 19.1285535 | 40.047671 | 29.859462 | 36.532763 | 35.856387 | 30.885356 | 38.618517 | 25.538976 | 28.309391 | 26.273562 | 30.506203 | 26.668214 | 23.031344 | 21.838986 | 17.173333 | 18.909099 | 18.77292 | 47.66029 | 42.526287 | 24.335936 | 20.988904 | 21.777765 | 22.479927 | 21.682332 | 21.000439 | 20.667649 | 23.182492 | 25.274917 | 26.195634 | 25.080063 | 25.49046524 | 23.578038 | 29.153254 | 26.875569 | 30.205185 | 28.564023 | 29.193561 | 26.545988 | 23.11201 | 21.92045 | 17.02316 | 19.05676 | 19.09234 | 28.08572 | 25.07526 | 18.02111 | 27.95936 | 30.0596 | 40.612289219568865 | 25.61521892096838 | 36.46232569332395 | 38.260471779472915 | 45.85774621608437
0.002096 | 24.519554 | 23.668597 | 23.201719 | 23.571031 | 41.18086125 | 44.75552333 | 38.441476 | 45.78498667 | 41.70317225 | 38.886357 | 39.651772 | 35.709182 | 34.395467 | 34.790241 | 39.218501 | 31.262415 | 39.38352 | 38.637301 | 37.476361 | 36.558767 | 35.460363 | 34.627668 | 33.482467 | 32.29913 | 41.061292 | 38.157074 | 43.211982 | 44.292511 | 41.457613 | 16.731051 | 19.53366267 | 14.124436 | 16.05979733 | 33.384019 | 7.568327 | 31.648021 | 29.882125 | 40.617154 | 32.325991 | 33.786564 | 37.206331 | 19.117774 | 40.046885 | 29.845674 | 36.534768 | 35.858251 | 30.884923 | 38.602769 | 25.537126 | 28.311044 | 26.275805 | 30.503514 | 26.664781 | 23.030383 | 21.839954 | 17.17811 | 18.913715 | 18.780866 | 47.634358 | 42.526283 | 24.330426 | 20.989914 | 21.778028 | 22.479023 | 21.680809 | 21.001759 | 20.66504 | 23.180913 | 25.272247 | 26.193174 | 25.079962 | 25.49046524 | 23.579955 | 29.149412 | 26.872851 | 30.201126 | 28.561582 | 29.189663 | 26.544466 | 23.11034 | 21.92118 | 17.02959 | 19.06094 | 19.10163 | 28.08322 | 25.07931 | 18.02549 | 27.95936 | 30.05603 | 40.60377425756005 | 25.628836874230863 | 36.471306028881955 | 38.2741 | 45.8700430350003
0.002097 | 24.512569 | 23.663702 | 23.199451 | 23.57241 | 41.174827 | 44.75455467 | 38.436307 | 45.78811867 | 41.699031 | 38.862355 | 39.655986 | 35.719917 | 34.402392 | 34.800605 | 39.201049 | 31.228709 | 39.376479 | 38.638037 | 37.467665 | 36.557665 | 35.462235 | 34.63349 | 33.488367 | 32.309589 | 41.057647 | 38.157894 | 43.210132 | 44.294296 | 41.454517 | 16.716619 | 19.52055 | 14.099829 | 16.051779 | 33.382606 | 7.571124 | 31.649014 | 29.848898 | 40.613687 | 32.315547 | 33.785207 | 37.192541 | 19.106996 | 40.046087 | 29.831871 | 36.536767 | 35.860115 | 30.884476 | 38.587031 | 25.535266 | 28.312679 | 26.278039 | 30.500818 | 26.661356 | 23.029418 | 21.84092 | 17.182885 | 18.918365 | 18.788813 | 47.608377 | 42.526237 | 24.324886 | 20.990919 | 21.778279 | 22.4781 | 21.67927 | 21.003062 | 20.66242 | 23.179291 | 25.269539 | 26.190692 | 25.079791 | 25.49046524 | 23.581831 | 29.145551 | 26.870103 | 30.19706 | 28.559141 | 29.185759 | 26.542917 | 23.10869 | 21.92184 | 17.03564 | 19.06507 | 19.11131 | 28.0808 | 25.08264 | 18.03018 | 27.95936 | 30.05228 | 40.59687781174087 | 25.641914147394786 | 36.48152644345952 | 38.28717854633933 | 45.878283768124504
0.002098 | 24.505534 | 23.658785 | 23.19716 | 23.573769 | 41.168787 | 44.75357833 | 38.43110833 | 45.791235 | 41.69488525 | 38.838421 | 39.660263 | 35.730562 | 34.409327 | 34.810978 | 39.183602 | 31.195095 | 39.369429 | 38.638728 | 37.458916 | 36.556523 | 35.464081 | 34.639296 | 33.494336 | 32.320035 | 41.053996 | 38.158709 | 43.20826 | 44.296069 | 41.451416 | 16.70216167 | 19.50745833 | 14.07536 | 16.04377 | 33.381176 | 7.57392 | 31.649966 | 29.815812 | 40.610133 | 32.305084 | 33.783838 | 37.17877 | 19.096221 | 40.045277 | 29.818054 | 36.538761 | 35.861979 | 30.884015 | 38.571303 | 25.533397 | 28.314296 | 26.280265 | 30.498117 | 26.657938 | 23.02845 | 21.841885 | 17.187656 | 18.923049 | 18.796761 | 47.582348 | 42.526149 | 24.319317 | 20.991919 | 21.778519 | 22.477157 | 21.677716 | 21.004347 | 20.659787 | 23.177628 | 25.266793 | 26.188188 | 25.079551 | 25.49046524 | 23.583667 | 29.14167 | 26.867326 | 30.192986 | 28.556701 | 29.181848 | 26.541342 | 23.1071 | 21.92241 | 17.04118 | 19.06904 | 19.12125 | 28.07856 | 25.08565 | 18.03521 | 27.95936 | 30.0485 | 40.58790193428639 | 25.653800183540625 | 36.49238432668431 | 38.299043467366346 | 45.886362460104365
0.002099 | 24.498449 | 23.653844 | 23.194845 | 23.57511 | 41.16274175 | 44.75259367 | 38.42587867 | 45.794336 | 41.69073525 | 38.814556 | 39.664046 | 35.741117 | 34.416271 | 34.82136 | 39.166163 | 31.161574 | 39.36237 | 38.639373 | 37.450112 | 36.555341 | 35.465899 | 34.645087 | 33.500374 | 32.330468 | 41.050336 | 38.159521 | 43.206365 | 44.297832 | 41.44831 | 16.68767967 | 19.49438767 | 14.051034 | 16.03576933 | 33.379729 | 7.576715 | 31.650877 | 29.782862 | 40.606494 | 32.294602 | 33.782456 | 37.165018 | 19.085449 | 40.044456 | 29.804224 | 36.540749 | 35.863844 | 30.88354 | 38.555587 | 25.531519 | 28.315895 | 26.282483 | 30.49541 | 26.654528 | 23.027478 | 21.842849 | 17.192424 | 18.927765 | 18.804709 | 47.556272 | 42.526019 | 24.313718 | 20.992915 | 21.778747 | 22.476195 | 21.676147 | 21.005615 | 20.657143 | 23.175922 | 25.264009 | 26.185662 | 25.079241 | 25.49046524 | 23.585461 | 29.137769 | 26.86452 | 30.188906 | 28.55426 | 29.177931 | 26.539739 | 23.10559 | 21.92289 | 17.04604 | 19.07276 | 19.1313 | 28.07661 | 25.08941 | 18.04059 | 27.95936 | 30.04484 | 40.576785706123836 | 25.663844425748888 | 36.503277068183934 | 38.30904737167656 | 45.896073176201924
0.0021 | 24.491314 | 23.648881 | 23.192507 | 23.57643 | 41.156691 | 44.75160133 | 38.42061833 | 45.797421 | 41.68658075 | 38.790761 | 39.666668 | 35.75158 | 34.423226 | 34.831748 | 39.148731 | 31.12815 | 39.355302 | 38.639972 | 37.441254 | 36.554118 | 35.467689 | 34.650864 | 33.506483 | 32.340888 | 41.046671 | 38.160329 | 43.204447 | 44.299584 | 41.445198 | 16.673173 | 19.48133833 | 14.026852 | 16.02777767 | 33.378264 | 7.579511 | 31.651747 | 29.750048 | 40.60277 | 32.284101 | 33.781061 | 37.151284 | 19.0746805 | 40.043623 | 29.790381 | 36.542731 | 35.865709 | 30.883052 | 38.539882 | 25.529631 | 28.317477 | 26.284692 | 30.492698 | 26.651126 | 23.026504 | 21.843811 | 17.19719 | 18.932514 | 18.812658 | 47.530151 | 42.525847 | 24.30809 | 20.993905 | 21.778964 | 22.475213 | 21.674563 | 21.006866 | 20.654486 | 23.174174 | 25.261187 | 26.183114 | 25.078863 | 25.49046524 | 23.587214 | 29.133848 | 26.861684 | 30.184818 | 28.551819 | 29.174006 | 26.538109 | 23.10418 | 21.92344 | 17.05009 | 19.07614 | 19.14131 | 28.07504 | 25.09378 | 18.04636 | 27.95936 | 30.04145 | 40.564176443247625 | 25.671233508458567 | 36.51360205758602 | 38.31639465060462 | 45.90673350002299
0.002101 | 24.484129 | 23.643895 | 23.190144 | 23.577732 | 41.150635 | 44.750602 | 38.415328 | 45.80049 | 41.68242175 | 38.767038 | 39.668809 | 35.761952 | 34.430191 | 34.842142 | 39.131308 | 31.094824 | 39.348225 | 38.640525 | 37.432342 | 36.552854 | 35.469451 | 34.656625 | 33.512663 | 32.351293 | 41.042998 | 38.161132 | 43.202505 | 44.301326 | 41.44208 | 16.65864233 | 19.468311 | 14.002818 | 16.01979467 | 33.376783 | 7.582306 | 31.652577 | 29.717365 | 40.598962 | 32.273582 | 33.779653 | 37.137569 | 19.0639165 | 40.04278 | 29.776528 | 36.544708 | 35.867574 | 30.88255 | 38.52419 | 25.527733 | 28.319041 | 26.286893 | 30.48998 | 26.64773 | 23.025526 | 21.844772 | 17.201953 | 18.937294 | 18.820607 | 47.503984 | 42.525633 | 24.302433 | 20.994889 | 21.779169 | 22.474212 | 21.672965 | 21.008099 | 20.651818 | 23.172384 | 25.258327 | 26.180544 | 25.078418 | 25.49046524 | 23.588925 | 29.129906 | 26.85882 | 30.180722 | 28.549378 | 29.170074 | 26.536452 | 23.1029 | 21.92408 | 17.05364 | 19.07909 | 19.15115 | 28.07346 | 25.09857 | 18.0525 | 27.95936 | 30.03847 | 40.550721461652124 | 25.678959460666295 | 36.52275668451824 | 38.32417810336595 | 45.91766101517333
0.002102 | 24.476894 | 23.638887 | 23.187756 | 23.579015 | 41.144574 | 44.74959567 | 38.410027 | 45.80354367 | 41.6782585 | 38.743388 | 39.671505 | 35.77223 | 34.437168 | 34.852541 | 39.113894 | 31.061598 | 39.34114 | 38.641029 | 37.423377 | 36.55155 | 35.471183 | 34.662371 | 33.518916 | 32.361684 | 41.039319 | 38.161931 | 43.200541 | 44.303057 | 41.438958 | 16.644088 | 19.45530533 | 13.978935 | 16.01181967 | 33.375284 | 7.585101 | 31.653369 | 29.684811 | 40.595071 | 32.263044 | 33.778232 | 37.123873 | 19.053157 | 40.041924 | 29.762665 | 36.546679 | 35.869439 | 30.882034 | 38.508511 | 25.525827 | 28.320587 | 26.289113 | 30.487257 | 26.644341 | 23.024545 | 21.845732 | 17.206713 | 18.942106 | 18.828558 | 47.477774 | 42.525377 | 24.296748 | 20.995868 | 21.779363 | 22.473192 | 21.671351 | 21.009315 | 20.649139 | 23.170552 | 25.25543 | 26.177954 | 25.077905 | 25.49046524 | 23.590595 | 29.125945 | 26.855926 | 30.17662 | 28.546936 | 29.166133 | 26.534768 | 23.10177 | 21.92479 | 17.05791 | 19.08152 | 19.16066 | 28.07151 | 25.10357 | 18.05892 | 27.95936 | 30.03606 | 40.53706807733175 | 25.68824937889357 | 36.530138338608225 | 38.33351463781858 | 45.92817330525875
0.002103 | 24.469609 | 23.633856 | 23.185345 | 23.580278 | 41.1385075 | 44.74858267 | 38.404754 | 45.80658133 | 41.67409125 | 38.719814 | 39.674385 | 35.782415 | 34.444156 | 34.862943 | 39.096489 | 31.028473 | 39.334048 | 38.641485 | 37.41436 | 36.550204 | 35.472887 | 34.668103 | 33.525241 | 32.37206 | 41.035634 | 38.162724 | 43.198554 | 44.304778 | 41.435829 | 16.62951 | 19.44232233 | 13.955206 | 16.00385367 | 33.373768 | 7.587897 | 31.654122 | 29.652382 | 40.591099 | 32.252487 | 33.776796 | 37.110195 | 19.0424025 | 40.041058 | 29.748793 | 36.548644 | 35.871304 | 30.881504 | 38.492845 | 25.523911 | 28.322116 | 26.291388 | 30.484529 | 26.640958 | 23.023561 | 21.84669 | 17.21147 | 18.946948 | 18.836509 | 47.451521 | 42.52508 | 24.291035 | 20.996842 | 21.779544 | 22.472152 | 21.669724 | 21.010514 | 20.646448 | 23.168677 | 25.252496 | 26.175342 | 25.077326 | 25.49046524 | 23.592223 | 29.121963 | 26.853004 | 30.17251 | 28.544494 | 29.162185 | 26.533058 | 23.10091 | 21.92557 | 17.06276 | 19.08417 | 19.16971 | 28.06927 | 25.10859 | 18.06553 | 27.95936 | 30.03373 | 40.52386360628091 | 25.698582817604787 | 36.54111301111615 | 38.34388302889489 | 45.93758795388507
0.002104 | 24.462273 | 23.628804 | 23.182909 | 23.581523 | 41.1324355 | 44.747564 | 38.39945267 | 45.809604 | 41.6699195 | 38.696316 | 39.677074 | 35.792506 | 34.451157 | 34.873348 | 39.079095 | 30.995449 | 39.326947 | 38.641891 | 37.405289 | 36.548818 | 35.474561 | 34.67382 | 33.531641 | 32.38242 | 41.031943 | 38.163512 | 43.196543 | 44.306487 | 41.432695 | 16.61490933 | 19.42936133 | 13.931633 | 15.99589533 | 33.372234 | 7.590694 | 31.654837 | 29.620076 | 40.587047 | 32.241911 | 33.775346 | 37.096536 | 19.031654 | 40.04018 | 29.734913 | 36.550604 | 35.873169 | 30.880961 | 38.477194 | 25.521986 | 28.323626 | 26.293654 | 30.481796 | 26.637582 | 23.022573 | 21.847646 | 17.216225 | 18.951821 | 18.844462 | 47.425226 | 42.52474 | 24.285294 | 20.997809 | 21.779714 | 22.471093 | 21.668083 | 21.011696 | 20.643746 | 23.166761 | 25.249525 | 26.172709 | 25.07668 | 25.49046524 | 23.593809 | 29.11796 | 26.850053 | 30.168393 | 28.54205 | 29.158227 | 26.53132 | 23.10039 | 21.92638 | 17.06806 | 19.08732 | 19.17816 | 28.06685 | 25.11343 | 18.07225 | 27.95936 | 30.03083 | 40.51175536449399 | 25.70943933126433 | 36.55619863375335 | 38.354762051527274 | 45.94522254465805
0.002105 | 24.454888 | 23.62373 | 23.180449 | 23.582748 | 41.126358 | 44.74653933 | 38.39412433 | 45.81261 | 41.665744 | 38.672896 | 39.679199 | 35.802502 | 34.45817 | 34.883753 | 39.061712 | 30.962525 | 39.319839 | 38.642247 | 37.396166 | 36.547391 | 35.476198 | 34.679523 | 33.538117 | 32.392764 | 41.028245 | 38.164294 | 43.194508 | 44.308187 | 41.429555 | 16.60028633 | 19.416423 | 13.90822 | 15.98794533 | 33.370684 | 7.593492 | 31.655515 | 29.587891 | 40.582915 | 32.231316 | 33.773882 | 37.082896 | 19.020911 | 40.039292 | 29.721026 | 36.552558 | 35.875033 | 30.880404 | 38.461557 | 25.520052 | 28.325119 | 26.295911 | 30.479057 | 26.634211 | 23.021583 | 21.848601 | 17.220977 | 18.956724 | 18.852415 | 47.39889 | 42.524359 | 24.279525 | 20.998769 | 21.779871 | 22.470015 | 21.666427 | 21.012861 | 20.641034 | 23.164802 | 25.246517 | 26.170055 | 25.075969 | 25.49046524 | 23.595353 | 29.113936 | 26.847073 | 30.164268 | 28.539605 | 29.154261 | 26.529555 | 23.09979 | 21.92721 | 17.07369 | 19.09085 | 19.18584 | 28.06434 | 25.11791 | 18.079 | 27.95936 | 30.02749 | 40.5013906679654 | 25.720298474336612 | 36.57369036089682 | 38.36563048064809 | 45.950597031388064
0.002106 | 24.447454 | 23.618635 | 23.177966 | 23.583955 | 41.12027575 | 44.745509 | 38.38876867 | 45.81560133 | 41.66156425 | 38.649556 | 39.681085 | 35.812402 | 34.465196 | 34.894159 | 39.044341 | 30.929701 | 39.312724 | 38.642553 | 37.386991 | 36.545923 | 35.477688 | 34.685211 | 33.544668 | 32.403092 | 41.024311 | 38.165071 | 43.19245 | 44.309875 | 41.42641 | 16.58564067 | 19.40350733 | 13.884969 | 15.98000367 | 33.369116 | 7.59629 | 31.656156 | 29.555822 | 40.578704 | 32.220703 | 33.772403 | 37.069274 | 19.0101755 | 40.038392 | 29.707134 | 36.554506 | 35.876897 | 30.879834 | 38.445936 | 25.518109 | 28.326593 | 26.298159 | 30.476314 | 26.630846 | 23.020589 | 21.849554 | 17.225727 | 18.961656 | 18.860371 | 47.372514 | 42.523937 | 24.273729 | 20.999724 | 21.780017 | 22.468917 | 21.664759 | 21.014009 | 20.63831 | 23.162801 | 25.243472 | 26.167381 | 25.075193 | 25.49046524 | 23.596855 | 29.109892 | 26.844065 | 30.160136 | 28.53716 | 29.150286 | 26.527763 | 23.09912 | 21.92804 | 17.07949 | 19.0947 | 19.19264 | 28.06184 | 25.12181 | 18.08568 | 27.95936 | 30.02386 | 40.49321923124508 | 25.73063980128602 | 36.59253362439497 | 38.375967091189736 | 45.957047654793804
0.002107 | 24.439972 | 23.613519 | 23.175459 | 23.585143 | 41.1141875 | 44.74447367 | 38.38338633 | 45.81857633 | 41.6573805 | 38.626297 | 39.683629 | 35.822206 | 34.472236 | 34.904564 | 39.026983 | 30.896977 | 39.305603 | 38.642806 | 37.378083 | 36.544414 | 35.479152 | 34.690886 | 33.551296 | 32.413402 | 41.02037 | 38.165841 | 43.190368 | 44.311553 | 41.423258 | 16.570973 | 19.39061533 | 13.861885 | 15.97206933 | 33.367531 | 7.59909 | 31.656762 | 29.523867 | 40.574416 | 32.21007 | 33.770908 | 37.055672 | 18.999447 | 40.037482 | 29.693237 | 36.556448 | 35.878761 | 30.87925 | 38.43033 | 25.516157 | 28.32805 | 26.300398 | 30.473566 | 26.627487 | 23.019592 | 21.850506 | 17.230474 | 18.966617 | 18.868327 | 47.346099 | 42.523472 | 24.267907 | 21.000671 | 21.780151 | 22.4678 | 21.663077 | 21.01514 | 20.635575 | 23.160759 | 25.240391 | 26.164686 | 25.074352 | 25.49046524 | 23.598314 | 29.105827 | 26.841028 | 30.155997 | 28.534712 | 29.146301 | 26.525944 | 23.09839 | 21.92885 | 17.08536 | 19.09874 | 19.19835 | 28.05946 | 25.12495 | 18.0922 | 27.95936 | 30.02009 | 40.483909609585616 | 25.739942866576953 | 36.61167385609613 | 38.38525065808459 | 45.96458002665189
0.002108 | 24.432442 | 23.608383 | 23.172928 | 23.586313 | 41.1080945 | 44.74343333 | 38.37797767 | 45.82153567 | 41.65319275 | 38.603121 | 39.686487 | 35.831912 | 34.47929 | 34.914967 | 39.009638 | 30.864353 | 39.298475 | 38.643008 | 37.369151 | 36.542863 | 35.48059 | 34.696546 | 33.557655 | 32.423695 | 41.016424 | 38.166605 | 43.188261 | 44.313219 | 41.420101 | 16.55639433 | 19.37774633 | 13.838968 | 15.964143 | 33.365928 | 7.601892 | 31.657332 | 29.492024 | 40.570051 | 32.199418 | 33.769399 | 37.042087 | 18.988726 | 40.036561 | 29.679336 | 36.558385 | 35.880623 | 30.878652 | 38.414741 | 25.514196 | 28.329489 | 26.302628 | 30.470813 | 26.624132 | 23.018591 | 21.851456 | 17.235219 | 18.971606 | 18.876286 | 47.319646 | 42.522966 | 24.262058 | 21.001612 | 21.780272 | 22.466664 | 21.661382 | 21.016254 | 20.63283 | 23.158675 | 25.237274 | 26.161971 | 25.073448 | 25.49046524 | 23.59973 | 29.10174 | 26.837962 | 30.15185 | 28.532263 | 29.142306 | 26.524097 | 23.09761 | 21.92963 | 17.09114 | 19.10291 | 19.20397 | 28.05727 | 25.12811 | 18.09849 | 27.95936 | 30.01633 | 40.472548932682614 | 25.7476872246738 | 36.630056487848705 | 38.39295995626503 | 45.972682334666665
0.002109 | 24.424865 | 23.603228 | 23.170375 | 23.587463 | 41.101996 | 44.742389 | 38.37254267 | 45.82447933 | 41.64900075 | 38.580029 | 39.689284 | 35.841521 | 34.486358 | 34.925367 | 38.992307 | 30.831828 | 39.291341 | 38.643156 | 37.360173 | 36.541271 | 35.482 | 34.702192 | 33.563911 | 32.43397 | 41.012472 | 38.167362 | 43.186131 | 44.314875 | 41.416938 | 16.54220933 | 19.365166 | 13.816223 | 15.95622433 | 33.364309 | 7.604696 | 31.657868 | 29.460289 | 40.565611 | 32.188748 | 33.767873 | 37.028522 | 18.978013 | 40.035629 | 29.665434 | 36.560315 | 35.882486 | 30.878041 | 38.39917 | 25.512227 | 28.330909 | 26.30485 | 30.468056 | 26.620783 | 23.017588 | 21.852404 | 17.239962 | 18.976624 | 18.884246 | 47.293156 | 42.522418 | 24.256183 | 21.002545 | 21.780381 | 22.465618 | 21.659674 | 21.01735 | 20.630074 | 23.15655 | 25.234121 | 26.159235 | 25.07248 | 25.49046524 | 23.601103 | 29.097633 | 26.834869 | 30.147696 | 28.529812 | 29.138301 | 26.522224 | 23.0968 | 21.93035 | 17.09672 | 19.10709 | 19.2105 | 28.0554 | 25.13203 | 18.10446 | 27.95936 | 30.01272 | 40.45978451653044 | 25.75411761151406 | 36.64662695150103 | 38.40039325708261 | 45.98084276654247
0.00211 | 24.417241 | 23.598054 | 23.167798 | 23.588596 | 41.09589225 | 44.74134033 | 38.36708133 | 45.82740733 | 41.64480475 | 38.557022 | 39.69165 | 35.85103 | 34.493441 | 34.935763 | 38.974991 | 30.799403 | 39.284201 | 38.64325 | 37.35115 | 36.539638 | 35.483382 | 34.707824 | 33.570232 | 32.444227 | 41.008513 | 38.168112 | 43.183976 | 44.31652 | 41.41377 | 16.52800333 | 19.352672 | 13.793653 | 15.948313 | 33.362671 | 7.607501 | 31.658369 | 29.428659 | 40.561096 | 32.178058 | 33.766332 | 37.014975 | 18.967309 | 40.034687 | 29.65153 | 36.56224 | 35.884347 | 30.877416 | 38.383616 | 25.510248 | 28.332312 | 26.307062 | 30.465294 | 26.617438 | 23.016581 | 21.853351 | 17.244703 | 18.981668 | 18.892208 | 47.266631 | 42.521829 | 24.250282 | 21.003471 | 21.780477 | 22.464576 | 21.657953 | 21.01843 | 20.627308 | 23.154383 | 25.230932 | 26.15648 | 25.07145 | 25.49046524 | 23.602433 | 29.093504 | 26.831747 | 30.143534 | 28.52736 | 29.134286 | 26.520323 | 23.09597 | 21.93099 | 17.10195 | 19.1112 | 19.2178 | 28.0542 | 25.13651 | 18.11002 | 27.95894 | 30.00942 | 40.446263677123525 | 25.762135461020225 | 36.660330678901495 | 38.41048551257845 | 45.98854950998366
0.002111 | 24.409571 | 23.592861 | 23.165199 | 23.589709 | 41.0897835 | 44.74028833 | 38.36159467 | 45.830123 | 41.64060475 | 38.534103 | 39.693433 | 35.86044 | 34.50054 | 34.946153 | 38.95769 | 30.767077 | 39.277056 | 38.64329 | 37.342082 | 36.537963 | 35.484737 | 34.713442 | 33.576617 | 32.454464 | 41.00455 | 38.168855 | 43.181796 | 44.318155 | 41.410595 | 16.51377667 | 19.340203 | 13.77126 | 15.940409 | 33.361017 | 7.610309 | 31.658838 | 29.397132 | 40.556508 | 32.16735 | 33.764774 | 37.001447 | 18.956614 | 40.033734 | 29.637625 | 36.564159 | 35.886208 | 30.876778 | 38.36808 | 25.508261 | 28.333696 | 26.309265 | 30.462527 | 26.614098 | 23.015571 | 21.854296 | 17.249442 | 18.98674 | 18.900172 | 47.24007 | 42.521199 | 24.244355 | 21.00439 | 21.780562 | 22.46352 | 21.65622 | 21.019494 | 20.624532 | 23.152175 | 25.227708 | 26.153705 | 25.070357 | 25.49045746 | 23.60372 | 29.089353 | 26.828597 | 30.139365 | 28.524905 | 29.13026 | 26.518396 | 23.09513 | 21.93154 | 17.10671 | 19.11514 | 19.22574 | 28.0542 | 25.14136 | 18.11517 | 27.95804 | 30.00657 | 40.432633730456246 | 25.771632004501917 | 36.67070797548668 | 38.422412301012194 | 45.99529075269459
0.002112 | 24.401856 | 23.587649 | 23.162577 | 23.590805 | 41.08366925 | 44.73923267 | 38.35608233 | 45.832702 | 41.63640125 | 38.511273 | 39.695763 | 35.86975 | 34.507654 | 34.956536 | 38.940406 | 30.734849 | 39.269906 | 38.643274 | 37.33297 | 36.536246 | 35.486063 | 34.719047 | 33.583066 | 32.464682 | 41.00058 | 38.169591 | 43.179592 | 44.319778 | 41.407414 | 16.49953067 | 19.32775833 | 13.749047 | 15.932512 | 33.359345 | 7.613119 | 31.659273 | 29.365704 | 40.551847 | 32.156622 | 33.7632 | 36.987937 | 18.9459285 | 40.03277 | 29.623722 | 36.566071 | 35.888067 | 30.876126 | 38.352563 | 25.506266 | 28.335062 | 26.311459 | 30.459757 | 26.610761 | 23.014557 | 21.855239 | 17.25418 | 18.991839 | 18.908138 | 47.213475 | 42.520527 | 24.238403 | 21.0053 | 21.780633 | 22.462449 | 21.654475 | 21.02054 | 20.621745 | 23.149927 | 25.224448 | 26.150911 | 25.069202 | 25.48920977 | 23.604963 | 29.085181 | 26.825419 | 30.135188 | 28.522447 | 29.126222 | 26.516441 | 23.09429 | 21.93229 | 17.11086 | 19.11882 | 19.2342 | 28.0542 | 25.14638 | 18.11997 | 27.95697 | 30.00429 | 40.419541992523015 | 25.782086796423524 | 36.68305328331179 | 38.43552209104934 | 46.000593499409156
0.002113 | 24.394095 | 23.58242 | 23.159933 | 23.591882 | 41.07754975 | 44.738174 | 38.35054467 | 45.835262 | 41.63219375 | 38.488533 | 39.698546 | 35.878959 | 34.514785 | 34.966912 | 38.923139 | 30.70272 | 39.262751 | 38.643203 | 37.323815 | 36.534488 | 35.487361 | 34.724638 | 33.589578 | 32.47488 | 40.996605 | 38.170318 | 43.177363 | 44.321389 | 41.404227 | 16.485265 | 19.31533767 | 13.727018 | 15.924622 | 33.357655 | 7.615932 | 31.659677 | 29.334373 | 40.547115 | 32.145875 | 33.761609 | 36.974446 | 18.9352535 | 40.031796 | 29.60982 | 36.567978 | 35.889926 | 30.875461 | 38.337066 | 25.504262 | 28.336409 | 26.313645 | 30.456982 | 26.607429 | 23.01354 | 21.85618 | 17.258915 | 18.996963 | 18.916106 | 47.186847 | 42.519813 | 24.232426 | 21.006203 | 21.780692 | 22.461363 | 21.652718 | 21.02157 | 20.618949 | 23.147638 | 25.221154 | 26.148097 | 25.067986 | 25.48761652 | 23.606163 | 29.080987 | 26.822213 | 30.131004 | 28.519987 | 29.122173 | 26.514459 | 23.09347 | 21.93341 | 17.1143 | 19.12214 | 19.24304 | 28.0542 | 25.15138 | 18.12445 | 27.9558 | 30.00181 | 40.40763577931822 | 25.79297939124946 | 36.697663223189785 | 38.44916335135537 | 46.00772868567316
0.002114 | 24.38629 | 23.577173 | 23.157267 | 23.59294 | 41.071425 | 44.73711267 | 38.34498233 | 45.837804 | 41.62798225 | 38.465885 | 39.70141 | 35.888067 | 34.521932 | 34.977279 | 38.905889 | 30.670689 | 39.255592 | 38.643074 | 37.314618 | 36.532688 | 35.488629 | 34.730216 | 33.596151 | 32.485058 | 40.992625 | 38.171038 | 43.175108 | 44.32299 | 41.401035 | 16.47098033 | 19.30294067 | 13.705175 | 15.916739 | 33.355948 | 7.618748 | 31.660048 | 29.303135 | 40.542312 | 32.13511 | 33.76 | 36.960974 | 18.924589 | 40.030812 | 29.595921 | 36.569879 | 35.891784 | 30.874783 | 38.321589 | 25.502249 | 28.337739 | 26.315821 | 30.454203 | 26.6041 | 23.012521 | 21.85712 | 17.263648 | 19.002113 | 18.924077 | 47.160187 | 42.519059 | 24.226424 | 21.007097 | 21.780739 | 22.460262 | 21.65095 | 21.022582 | 20.616143 | 23.145308 | 25.217824 | 26.145265 | 25.06671 | 25.4858019 | 23.607319 | 29.076771 | 26.818979 | 30.126812 | 28.517525 | 29.118112 | 26.51245 | 23.09268 | 21.93472 | 17.11798 | 19.125 | 19.25212 | 28.0542 | 25.15616 | 18.12868 | 27.95456 | 29.99878 | 40.397562406836265 | 25.803789343444105 | 36.713633879562096 | 38.462684550595746 | 46.01679892675325
0.002115 | 24.378441 | 23.57191 | 23.154579 | 23.593981 | 41.065295 | 44.736049 | 38.339395 | 45.84039567 | 41.62376725 | 38.44333 | 39.703982 | 35.897071 | 34.529097 | 34.987636 | 38.888657 | 30.638756 | 39.248428 | 38.642887 | 37.30538 | 36.530846 | 35.489868 | 34.735781 | 33.602785 | 32.495214 | 40.98864 | 38.171749 | 43.172829 | 44.32458 | 41.397836 | 16.45667767 | 19.290567 | 13.683521 | 15.90886233 | 33.354224 | 7.621568 | 31.66039 | 29.271989 | 40.53744 | 32.124324 | 33.758374 | 36.94752 | 18.9139355 | 40.029818 | 29.582026 | 36.571774 | 35.89364 | 30.874091 | 38.306133 | 25.500228 | 28.33905 | 26.317988 | 30.45142 | 26.600774 | 23.011497 | 21.858057 | 17.26838 | 19.007288 | 18.93205 | 47.133496 | 42.518263 | 24.220399 | 21.007983 | 21.780773 | 22.459146 | 21.64917 | 21.023579 | 20.613328 | 23.142938 | 25.21446 | 26.142413 | 25.065374 | 25.48389011 | 23.608431 | 29.072533 | 26.815718 | 30.122612 | 28.515059 | 29.114039 | 26.510413 | 23.09192 | 21.93618 | 17.12235 | 19.12775 | 19.26133 | 28.0542 | 25.16052 | 18.1327 | 27.9533 | 29.99536 | 40.38824481745401 | 25.813996207471867 | 36.73006133687019 | 38.47543415743596 | 46.02712180625523
0.002116 | 24.370548 | 23.56663 | 23.15187 | 23.595003 | 41.05916 | 44.73498367 | 38.333784 | 45.84302367 | 41.61954825 | 38.42087 | 39.7059 | 35.905973 | 34.536279 | 34.997982 | 38.871445 | 30.606921 | 39.241261 | 38.642642 | 37.296101 | 36.528962 | 35.491077 | 34.741332 | 33.609479 | 32.505349 | 40.984649 | 38.172451 | 43.170525 | 44.326158 | 41.394631 | 16.44235633 | 19.27821633 | 13.66206 | 15.90099267 | 33.352482 | 7.62439 | 31.660701 | 29.24093 | 40.5325 | 32.11352 | 33.75673 | 36.934085 | 18.9032945 | 40.028813 | 29.568136 | 36.573662 | 35.895495 | 30.873386 | 38.290698 | 25.498199 | 28.340343 | 26.320147 | 30.448633 | 26.597452 | 23.010471 | 21.858993 | 17.27311 | 19.012487 | 18.940025 | 47.106775 | 42.517425 | 24.214349 | 21.00886 | 21.780793 | 22.458017 | 21.647378 | 21.024558 | 20.610503 | 23.140527 | 25.211061 | 26.139542 | 25.063978 | 25.48200534 | 23.609498 | 29.068273 | 26.812429 | 30.118405 | 28.51259 | 29.109953 | 26.50835 | 23.09122 | 21.93774 | 17.12728 | 19.13157 | 19.27052 | 28.0542 | 25.16426 | 18.13657 | 27.95208 | 29.99168 | 40.374761350533696 | 25.823079537797135 | 36.746041679555546 | 38.486760640541476 | 46.03801490778489
0.002117 | 24.362613 | 23.561334 | 23.149139 | 23.596008 | 41.05301975 | 44.73391633 | 38.32814867 | 45.84563033 | 41.61532575 | 38.398506 | 39.707979 | 35.91477 | 34.54348 | 35.008316 | 38.854252 | 30.575184 | 39.23409 | 38.642338 | 37.286783 | 36.527036 | 35.492255 | 34.74687 | 33.616231 | 32.515462 | 40.980654 | 38.173145 | 43.168194 | 44.327725 | 41.391419 | 16.42801833 | 19.265888 | 13.640794 | 15.89312867 | 33.350722 | 7.627216 | 31.660982 | 29.209956 | 40.527492 | 32.102697 | 33.755068 | 36.920668 | 18.892665 | 40.027798 | 29.554253 | 36.575545 | 35.897349 | 30.872667 | 38.275285 | 25.496161 | 28.341617 | 26.322297 | 30.445842 | 26.594132 | 23.009441 | 21.859926 | 17.277839 | 19.017711 | 18.948004 | 47.080025 | 42.516547 | 24.208275 | 21.009728 | 21.780802 | 22.456872 | 21.645576 | 21.025521 | 20.607668 | 23.138076 | 25.207628 | 26.136653 | 25.062523 | 25.4802718 | 23.610522 | 29.063991 | 26.809112 | 30.11419 | 28.510118 | 29.105855 | 26.506259 | 23.09058 | 21.93937 | 17.13265 | 19.13607 | 19.27957 | 28.0542 | 25.16726 | 18.14033 | 27.95094 | 29.9879 | 40.35853141992273 | 25.830518888884292 | 36.76067099205957 | 38.496012468577774 | 46.048795814948036
0.002118 | 24.354635 | 23.556023 | 23.146387 | 23.596994 | 41.04687375 | 44.732848 | 38.322489 | 45.84821633 | 41.61109925 | 38.376241 | 39.710643 | 35.923463 | 34.550698 | 35.018636 | 38.83708 | 30.543544 | 39.226916 | 38.641974 | 37.277426 | 36.525067 | 35.493403 | 34.752395 | 33.623042 | 32.525553 | 40.976653 | 38.173829 | 43.165839 | 44.329281 | 41.388202 | 16.41366267 | 19.25358133 | 13.619725 | 15.88527067 | 33.348945 | 7.630047 | 31.661235 | 29.179064 | 40.522418 | 32.091854 | 33.753388 | 36.90727 | 18.8820485 | 40.026773 | 29.540376 | 36.577422 | 35.899201 | 30.871935 | 38.259895 | 25.494116 | 28.342873 | 26.324437 | 30.443048 | 26.590815 | 23.008408 | 21.860858 | 17.282566 | 19.022959 | 18.955985 | 47.053247 | 42.515627 | 24.202178 | 21.010586 | 21.780797 | 22.455714 | 21.643763 | 21.026467 | 20.604825 | 23.135586 | 25.20416 | 26.133745 | 25.06101 | 25.47881368 | 23.6115 | 29.059686 | 26.805768 | 30.109967 | 28.507643 | 29.101744 | 26.504141 | 23.09001 | 21.94103 | 17.13831 | 19.14109 | 19.28834 | 28.0542 | 25.17061 | 18.14404 | 27.94993 | 29.98416 | 40.34046126801328 | 25.83952535864116 | 36.773045358823765 | 38.5042281820426 | 46.058782111350446
0.002119 | 24.346616 | 23.550697 | 23.143614 | 23.597962 | 41.040723 | 44.731779 | 38.31680633 | 45.85078033 | 41.6068695 | 38.354075 | 39.713519 | 35.932051 | 34.557936 | 35.028943 | 38.819929 | 30.512001 | 39.219739 | 38.641549 | 37.268031 | 36.523057 | 35.49452 | 34.757906 | 33.62991 | 32.535621 | 40.972648 | 38.174504 | 43.163458 | 44.330825 | 41.384978 | 16.39929033 | 19.24129667 | 13.598858 | 15.87741833 | 33.34715 | 7.632881 | 31.661459 | 29.148251 | 40.517278 | 32.080992 | 33.751689 | 36.893891 | 18.871428 | 40.025739 | 29.526508 | 36.579292 | 35.901052 | 30.87119 | 38.244528 | 25.492062 | 28.34411 | 26.326569 | 30.44025 | 26.587501 | 23.007372 | 21.861787 | 17.287292 | 19.028229 | 18.963878 | 47.026441 | 42.514666 | 24.196058 | 21.011436 | 21.780779 | 22.454541 | 21.64194 | 21.027397 | 20.601972 | 23.133055 | 25.200659 | 26.13082 | 25.059439 | 25.47718717 | 23.612434 | 29.055359 | 26.802397 | 30.105737 | 28.505164 | 29.097619 | 26.501995 | 23.08942 | 21.94269 | 17.14413 | 19.14652 | 19.2967 | 28.0542 | 25.17467 | 18.14775 | 27.9491 | 29.98061 | 40.32145713719749 | 25.85196902183817 | 36.78098480855833 | 38.514665863978 | 46.06729138059793
0.00212 | 24.338555 | 23.545356 | 23.14082 | 23.598913 | 41.0345675 | 44.73070867 | 38.31110033 | 45.85332233 | 41.602636 | 38.33201 | 39.716237 | 35.940532 | 34.565194 | 35.039233 | 38.8028 | 30.480555 | 39.21256 | 38.641063 | 37.258599 | 36.521004 | 35.495605 | 34.763404 | 33.636834 | 32.545665 | 40.968639 | 38.175169 | 43.161052 | 44.332357 | 41.381748 | 16.38490267 | 19.22903333 | 13.578195 | 15.86957233 | 33.345338 | 7.63572 | 31.661656 | 29.117514 | 40.512074 | 32.070111 | 33.749971 | 36.88053 | 18.8607905 | 40.024694 | 29.51265 | 36.581156 | 35.902901 | 30.870432 | 38.229184 | 25.49 | 28.345329 | 26.328692 | 30.437448 | 26.584188 | 23.006332 | 21.862715 | 17.292016 | 19.033522 | 18.971466 | 46.99961 | 42.513664 | 24.189916 | 21.012276 | 21.780748 | 22.453355 | 21.640106 | 21.02831 | 20.599111 | 23.130485 | 25.197124 | 26.127876 | 25.05781 | 25.47437118 | 23.613324 | 29.051009 | 26.798998 | 30.101499 | 28.502681 | 29.09348 | 26.499822 | 23.08838 | 21.94431 | 17.14999 | 19.15222 | 19.30452 | 28.05389 | 25.17925 | 18.1515 | 27.94775 | 29.97741 | 40.30242526986752 | 25.866502817932428 | 36.78684222143099 | 38.52683125967512 | 46.07388373533343
0.002121 | 24.330453 | 23.540001 | 23.138006 | 23.599846 | 41.02840625 | 44.72963867 | 38.305371 | 45.85584233 | 41.59839925 | 38.310047 | 39.718425 | 35.948906 | 34.572471 | 35.049508 | 38.785694 | 30.449206 | 39.205379 | 38.640515 | 37.249131 | 36.518909 | 35.496659 | 34.768887 | 33.643814 | 32.555685 | 40.964624 | 38.175824 | 43.15862 | 44.333878 | 41.378512 | 16.37049833 | 19.21679033 | 13.557739 | 15.86173133 | 33.343508 | 7.638563 | 31.661825 | 29.086851 | 40.506807 | 32.05921 | 33.748233 | 36.867188 | 18.8501665 | 40.02364 | 29.498801 | 36.583014 | 35.904748 | 30.86966 | 38.213865 | 25.48793 | 28.346529 | 26.330806 | 30.434643 | 26.580877 | 23.005289 | 21.86364 | 17.29674 | 19.038838 | 18.979056 | 46.972753 | 42.512622 | 24.183751 | 21.013106 | 21.780703 | 22.452154 | 21.638262 | 21.029207 | 20.59624 | 23.127875 | 25.193556 | 26.124914 | 25.056125 | 25.47096841 | 23.614168 | 29.046636 | 26.795572 | 30.097253 | 28.500194 | 29.089327 | 26.497622 | 23.08718 | 21.94584 | 17.15575 | 19.15806 | 19.31167 | 28.05301 | 25.18416 | 18.15533 | 27.94587 | 29.9747 | 40.28427190841553 | 25.882346078620554 | 36.79393307871096 | 38.54007283779943 | 46.081625294962436
0.002122 | 24.322312 | 23.534632 | 23.135171 | 23.600761 | 41.02224025 | 44.72856867 | 38.299619 | 45.85833933 | 41.59415875 | 38.288189 | 39.720267 | 35.957173 | 34.579769 | 35.059764 | 38.76861 | 30.417953 | 39.198195 | 38.639903 | 37.239627 | 36.516771 | 35.49768 | 34.774356 | 33.650848 | 32.565681 | 40.960606 | 38.176469 | 43.156164 | 44.335388 | 41.375269 | 16.35607933 | 19.20456767 | 13.537493 | 15.853896 | 33.34166 | 7.641411 | 31.661969 | 29.056258 | 40.501477 | 32.04829 | 33.746476 | 36.853864 | 18.8395575 | 40.022576 | 29.484965 | 36.584866 | 35.906594 | 30.868875 | 38.198571 | 25.485852 | 28.347711 | 26.332911 | 30.431835 | 26.577568 | 23.004243 | 21.864563 | 17.301462 | 19.044175 | 18.986649 | 46.945872 | 42.511538 | 24.177563 | 21.013925 | 21.780646 | 22.450939 | 21.636408 | 21.030087 | 20.593361 | 23.125226 | 25.189954 | 26.121934 | 25.054384 | 25.46722726 | 23.614966 | 29.042241 | 26.792119 | 30.093 | 28.497703 | 29.085159 | 26.495395 | 23.08583 | 21.94726 | 17.16128 | 19.16391 | 19.31802 | 28.05197 | 25.1892 | 18.15924 | 27.94369 | 29.97218 | 40.267903295233694 | 25.89871813559914 | 36.801805422618976 | 38.55373906701642 | 46.091112216559615
0.002123 | 24.314131 | 23.52925 | 23.132317 | 23.601659 | 41.01606875 | 44.727499 | 38.293845 | 45.86081267 | 41.5899145 | 38.266436 | 39.722765 | 35.965331 | 34.587087 | 35.070001 | 38.751551 | 30.386796 | 39.19101 | 38.639228 | 37.230089 | 36.514591 | 35.498668 | 34.779811 | 33.657936 | 32.575652 | 40.956583 | 38.177103 | 43.153683 | 44.336886 | 41.372019 | 16.341646 | 19.192365 | 13.517459 | 15.84606567 | 33.339795 | 7.644264 | 31.662086 | 29.025732 | 40.496086 | 32.037351 | 33.744699 | 36.840559 | 18.8289635 | 40.021502 | 29.47114 | 36.586711 | 35.908438 | 30.868077 | 38.183302 | 25.483767 | 28.348874 | 26.335007 | 30.429023 | 26.57426 | 23.003194 | 21.865484 | 17.306183 | 19.049533 | 18.994244 | 46.918968 | 42.510413 | 24.171354 | 21.014735 | 21.780575 | 22.449711 | 21.634545 | 21.030951 | 20.590474 | 23.122538 | 25.18632 | 26.118938 | 25.052587 | 25.46339612 | 23.61572 | 29.037822 | 26.78864 | 30.088738 | 28.495208 | 29.080977 | 26.49314 | 23.08437 | 21.94852 | 17.16645 | 19.16964 | 19.3234 | 28.05081 | 25.19416 | 18.16326 | 27.94131 | 29.96867 | 40.254225672714156 | 25.914838320564762 | 36.81000729537576 | 38.56717841599156 | 46.10166208373078
0.002124 | 24.305911 | 23.523855 | 23.129442 | 23.602539 | 41.00989225 | 44.72643033 | 38.288048 | 45.863262 | 41.585667 | 38.24479 | 39.725609 | 35.97338 | 34.594427 | 35.080219 | 38.734517 | 30.355735 | 39.183824 | 38.638488 | 37.220517 | 36.512368 | 35.499623 | 34.785251 | 33.665076 | 32.585598 | 40.952556 | 38.177726 | 43.151176 | 44.338372 | 41.368764 | 16.32719833 | 19.180182 | 13.494198 | 15.83824033 | 33.337912 | 7.647122 | 31.662179 | 28.995271 | 40.490635 | 32.026392 | 33.742901 | 36.827272 | 18.818384 | 40.020419 | 29.45733 | 36.58855 | 35.910279 | 30.867266 | 38.168059 | 25.481674 | 28.350018 | 26.337094 | 30.426209 | 26.570952 | 23.002141 | 21.866403 | 17.310903 | 19.054912 | 19.001842 | 46.892042 | 42.509247 | 24.165124 | 21.015534 | 21.780491 | 22.448469 | 21.632673 | 21.031798 | 20.587578 | 23.119811 | 25.182652 | 26.115923 | 25.050736 | 25.4597234 | 23.616427 | 29.03338 | 26.785133 | 30.084469 | 28.492708 | 29.07678 | 26.490858 | 23.08282 | 21.94959 | 17.17111 | 19.17511 | 19.32789 | 28.04957 | 25.19886 | 18.1674 | 27.93881 | 29.96448 | 40.24385125891096 | 25.929925965214032 | 36.818086739202045 | 38.57973935339034 | 46.11259248008171
0.002125 | 24.297652 | 23.518448 | 23.126548 | 23.603402 | 41.003711 | 44.725363 | 38.28223 | 45.86568733 | 41.58141625 | 38.223253 | 39.728428 | 35.98132 | 34.601789 | 35.090416 | 38.717508 | 30.32477 | 39.176637 | 38.637683 | 37.210912 | 36.510102 | 35.500545 | 34.790676 | 33.672268 | 32.595518 | 40.948525 | 38.178339 | 43.148645 | 44.339846 | 41.365501 | 16.31273667 | 19.168018 | 13.467536 | 15.83042067 | 33.336011 | 7.649986 | 31.662247 | 28.964872 | 40.485125 | 32.015414 | 33.741083 | 36.814004 | 18.8078205 | 40.019327 | 29.443534 | 36.590383 | 35.912119 | 30.866442 | 38.152844 | 25.479573 | 28.351143 | 26.339173 | 30.423391 | 26.567646 | 23.001085 | 21.86732 | 17.315623 | 19.060311 | 19.009441 | 46.865095 | 42.50804 | 24.158872 | 21.016322 | 21.780393 | 22.447213 | 21.630791 | 21.032629 | 20.584675 | 23.117045 | 25.178952 | 26.112892 | 25.048829 | 25.45645749 | 23.617089 | 29.028915 | 26.781599 | 30.080192 | 28.490204 | 29.072567 | 26.488549 | 23.0812 | 21.9502 | 17.17516 | 19.18019 | 19.33313 | 28.04831 | 25.2031 | 18.17167 | 27.93631 | 29.95981 | 40.23192307185883 | 25.943200401243537 | 36.82559179631856 | 38.59077034787821 | 46.12322098921822
0.002126 | 24.289355 | 23.51303 | 23.123635 | 23.604247 | 40.997524 | 44.724297 | 38.27638933 | 45.86808767 | 41.577162 | 38.201826 | 39.730848 | 35.989148 | 34.609173 | 35.10059 | 38.700526 | 30.293901 | 39.169449 | 38.636812 | 37.201275 | 36.507793 | 35.501433 | 34.796086 | 33.679511 | 32.605411 | 40.94449 | 38.178939 | 43.146089 | 44.341309 | 41.362232 | 16.29826167 | 19.155873 | 13.441269 | 15.82260567 | 33.334093 | 7.652855 | 31.662291 | 28.934531 | 40.479556 | 32.004416 | 33.739244 | 36.800754 | 18.7972725 | 40.018225 | 29.429754 | 36.59221 | 35.913956 | 30.865604 | 38.137655 | 25.477464 | 28.35225 | 26.341242 | 30.42057 | 26.56434 | 23.000025 | 21.868234 | 17.320341 | 19.06573 | 19.017042 | 46.838127 | 42.506793 | 24.1526 | 21.0171 | 21.780282 | 22.445944 | 21.6289 | 21.033444 | 20.581763 | 23.11424 | 25.175219 | 26.109844 | 25.046869 | 25.45384679 | 23.617705 | 29.024426 | 26.778039 | 30.075907 | 28.487694 | 29.068339 | 26.486212 | 23.07953 | 21.95078 | 17.17853 | 19.18475 | 19.33903 | 28.04708 | 25.20668 | 18.1761 | 27.93389 | 29.95485 | 40.21774792762927 | 25.95388096034987 | 36.83207050894603 | 38.599619868120676 | 46.1328651947461
0.002127 | 24.281021 | 23.507599 | 23.120702 | 23.605075 | 40.99133225 | 44.72323267 | 38.270528 | 45.870463 | 41.57290475 | 38.18051 | 39.732642 | 35.996865 | 34.616579 | 35.110741 | 38.68357 | 30.263127 | 39.162261 | 38.635874 | 37.191607 | 36.505441 | 35.502287 | 34.80148 | 33.686804 | 32.615277 | 40.940452 | 38.179529 | 43.143508 | 44.342759 | 41.358957 | 16.283774 | 19.143746 | 13.415392 | 15.814795 | 33.332157 | 7.655731 | 31.662312 | 28.904246 | 40.47393 | 31.993399 | 33.737384 | 36.787523 | 18.7867415 | 40.017114 | 29.415991 | 36.59403 | 35.915791 | 30.864754 | 38.122495 | 25.475348 | 28.353338 | 26.343303 | 30.417747 | 26.561035 | 22.998963 | 21.869146 | 17.325059 | 19.071169 | 19.024646 | 46.81114 | 42.505505 | 24.146307 | 21.017866 | 21.780157 | 22.444662 | 21.627001 | 21.034243 | 20.578843 | 23.111396 | 25.171454 | 26.106778 | 25.044855 | 25.45043326 | 23.618275 | 29.019914 | 26.774453 | 30.071614 | 28.48518 | 29.064094 | 26.483848 | 23.07785 | 21.95144 | 17.18233 | 19.18866 | 19.34546 | 28.04592 | 25.20995 | 18.18069 | 27.93166 | 29.9498 | 40.202102605415575 | 25.967100030679966 | 36.83735947372382 | 38.60972460863948 | 46.14084268027114
0.002128 | 24.27265 | 23.502158 | 23.11775 | 23.605885 | 40.98513525 | 44.72217133 | 38.26464567 | 45.87294967 | 41.56864375 | 38.159308 | 39.734914 | 36.00447 | 34.624009 | 35.120867 | 38.666642 | 30.232447 | 39.155073 | 38.634868 | 37.181909 | 36.503047 | 35.503106 | 34.806859 | 33.694146 | 32.625116 | 40.936409 | 38.180106 | 43.140903 | 44.344198 | 41.355675 | 16.269274 | 19.13163633 | 13.389897 | 15.806989 | 33.330203 | 7.658612 | 31.662311 | 28.874014 | 40.468247 | 31.982362 | 33.735502 | 36.774311 | 18.776227 | 40.015993 | 29.402246 | 36.595844 | 35.917624 | 30.86389 | 38.107362 | 25.473224 | 28.354407 | 26.345355 | 30.414921 | 26.557729 | 22.997897 | 21.870055 | 17.329776 | 19.076626 | 19.03225 | 46.784135 | 42.504176 | 24.139993 | 21.018621 | 21.780019 | 22.443366 | 21.625093 | 21.035025 | 20.575915 | 23.108514 | 25.167657 | 26.103697 | 25.042789 | 25.44579409 | 23.618798 | 29.015378 | 26.770839 | 30.067313 | 28.48266 | 29.059834 | 26.481457 | 23.07618 | 21.95218 | 17.1868 | 19.19225 | 19.35233 | 28.04489 | 25.21436 | 18.18548 | 27.92972 | 29.94487 | 40.185763884410996 | 25.984219490846463 | 36.84471886535689 | 38.62264332296394 | 46.14736156227846
0.002129 | 24.264243 | 23.496707 | 23.11478 | 23.606679 | 40.9789335 | 44.721112 | 38.258742 | 45.875818 | 41.5643795 | 38.13822 | 39.737673 | 36.011962 | 34.631462 | 35.130968 | 38.649743 | 30.201863 | 39.147885 | 38.633795 | 37.172182 | 36.500609 | 35.503889 | 34.812222 | 33.701536 | 32.634927 | 40.932364 | 38.180671 | 43.138273 | 44.345624 | 41.352386 | 16.254762 | 19.119545 | 13.364779 | 15.79918767 | 33.328231 | 7.6615 | 31.662288 | 28.843832 | 40.46251 | 31.971306 | 33.733599 | 36.761116 | 18.7657295 | 40.014864 | 29.388519 | 36.597651 | 35.919454 | 30.863013 | 38.09226 | 25.471093 | 28.355457 | 26.347398 | 30.412092 | 26.554423 | 22.996827 | 21.870962 | 17.334493 | 19.082102 | 19.039857 | 46.757112 | 42.502806 | 24.13366 | 21.019364 | 21.779866 | 22.442057 | 21.623178 | 21.035792 | 20.57298 | 23.105594 | 25.163829 | 26.100599 | 25.04067 | 25.4404313 | 23.619275 | 29.010818 | 26.7672 | 30.063004 | 28.480135 | 29.055556 | 26.479038 | 23.07453 | 21.95297 | 17.19181 | 19.19675 | 19.35953 | 28.04403 | 25.21961 | 18.19046 | 27.92815 | 29.94024 | 40.16950854380883 | 26.00395525078795 | 36.85385768737421 | 38.63750711079101 | 46.155656765917115
0.00213 | 24.2558 | 23.491245 | 23.111791 | 23.607455 | 40.9729085 | 44.72005533 | 38.252818 | 45.87864367 | 41.56011225 | 38.117245 | 39.740545 | 36.01934 | 34.638937 | 35.141043 | 38.632872 | 30.171373 | 39.140698 | 38.632652 | 37.162425 | 36.498128 | 35.504638 | 34.81757 | 33.708973 | 32.64471 | 40.928314 | 38.181223 | 43.135619 | 44.347039 | 41.34909 | 16.240239 | 19.10747033 | 13.34003 | 15.791391 | 33.326241 | 7.664395 | 31.662243 | 28.813696 | 40.456718 | 31.96023 | 33.731674 | 36.747941 | 18.75525 | 40.013725 | 29.374813 | 36.599452 | 35.921282 | 30.862124 | 38.077186 | 25.468954 | 28.356488 | 26.349432 | 30.409261 | 26.551117 | 22.995755 | 21.871827 | 17.339209 | 19.087595 | 19.047464 | 46.730073 | 42.501396 | 24.127308 | 21.020096 | 21.7797 | 22.440735 | 21.621254 | 21.036542 | 20.570037 | 23.102636 | 25.159968 | 26.097484 | 25.038499 | 25.43471748 | 23.619705 | 29.006235 | 26.763534 | 30.058687 | 28.477604 | 29.051261 | 26.476591 | 23.07294 | 21.95379 | 17.19723 | 19.20198 | 19.36694 | 28.0433 | 25.22546 | 18.19566 | 27.92736 | 29.93611 | 40.15411336280237 | 26.025266419433212 | 36.864173329403435 | 38.653534134519276 | 46.16550763867604
0.002131 | 24.247322 | 23.485774 | 23.108783 | 23.608214 | 40.96705325 | 44.71900267 | 38.24687367 | 45.881428 | 41.5558415 | 38.096383 | 39.743158 | 36.026604 | 34.646434 | 35.151091 | 38.616031 | 30.140977 | 39.133512 | 38.631439 | 37.152641 | 36.495603 | 35.505351 | 34.8229 | 33.716457 | 32.654464 | 40.924262 | 38.181763 | 43.132941 | 44.348441 | 41.345787 | 16.225705 | 19.095412 | 13.315644 | 15.78359767 | 33.324234 | 7.667296 | 31.662178 | 28.783605 | 40.450873 | 31.949134 | 33.729726 | 36.734784 | 18.7447885 | 40.012577 | 29.361128 | 36.601246 | 35.923107 | 30.861221 | 38.062143 | 25.466809 | 28.3575 | 26.351457 | 30.406428 | 26.547809 | 22.994679 | 21.872684 | 17.343924 | 19.093106 | 19.055073 | 46.703019 | 42.499945 | 24.120936 | 21.020815 | 21.77952 | 22.4394 | 21.619322 | 21.037276 | 20.567088 | 23.09964 | 25.156077 | 26.094354 | 25.036277 | 25.42902523 | 23.620088 | 29.001627 | 26.759842 | 30.054362 | 28.475067 | 29.046949 | 26.474118 | 23.07143 | 21.95462 | 17.20293 | 19.20781 | 19.37446 | 28.04238 | 25.23165 | 18.20111 | 27.92639 | 29.93268 | 40.14035512058488 | 26.047112105711047 | 36.8750631810722 | 38.669942556547326 | 46.17623176416104
0.002132 | 24.23881 | 23.480293 | 23.105758 | 23.608957 | 40.9611945 | 44.71795333 | 38.24090933 | 45.884171 | 41.55156825 | 38.075632 | 39.745124 | 36.033753 | 34.653953 | 35.161111 | 38.599221 | 30.110676 | 39.126327 | 38.630156 | 37.14283 | 36.493035 | 35.506027 | 34.828215 | 33.723986 | 32.664189 | 40.920206 | 38.18229 | 43.130238 | 44.349832 | 41.342478 | 16.21116067 | 19.08337 | 13.291616 | 15.775809 | 33.322209 | 7.670205 | 31.662093 | 28.753555 | 40.444976 | 31.938019 | 33.727755 | 36.721645 | 18.734345 | 40.011421 | 29.347465 | 36.603034 | 35.92493 | 30.860305 | 38.047132 | 25.464656 | 28.358493 | 26.353473 | 30.403592 | 26.544501 | 22.993599 | 21.873539 | 17.34864 | 19.098634 | 19.062684 | 46.675951 | 42.498453 | 24.114545 | 21.021522 | 21.779326 | 22.438052 | 21.617383 | 21.037994 | 20.56413 | 23.096606 | 25.152154 | 26.091208 | 25.034005 | 25.42372713 | 23.620424 | 28.996995 | 26.756124 | 30.050029 | 28.472525 | 29.042619 | 26.471616 | 23.07003 | 21.95545 | 17.20877 | 19.21407 | 19.38199 | 28.04131 | 25.23794 | 18.2068 | 27.92527 | 29.92971 | 40.12901059634964 | 26.068451418550254 | 36.88592463200813 | 38.68595053927371 | 46.18714672597791
0.002133 | 24.230263 | 23.474804 | 23.102714 | 23.609682 | 40.95533225 | 44.71690767 | 38.23492533 | 45.886873 | 41.5472915 | 38.054991 | 39.746131 | 36.040786 | 34.661491 | 35.171103 | 38.582442 | 30.080468 | 39.119144 | 38.628801 | 37.132993 | 36.490424 | 35.506667 | 34.833513 | 33.731559 | 32.673883 | 40.916147 | 38.182803 | 43.127511 | 44.35121 | 41.339162 | 16.19660633 | 19.07134367 | 13.267937 | 15.76802433 | 33.320165 | 7.67312 | 31.661989 | 28.723544 | 40.439027 | 31.926884 | 33.725762 | 36.708525 | 18.7239205 | 40.010255 | 29.333826 | 36.604816 | 35.926749 | 30.859377 | 38.032151 | 25.462495 | 28.359467 | 26.355481 | 30.400754 | 26.541191 | 22.992517 | 21.874392 | 17.353355 | 19.104178 | 19.070295 | 46.648869 | 42.496921 | 24.108135 | 21.022216 | 21.779118 | 22.436692 | 21.615437 | 21.038696 | 20.561166 | 23.093534 | 25.1482 | 26.088046 | 25.031682 | 25.41919579 | 23.620712 | 28.992339 | 26.75238 | 30.045688 | 28.469976 | 29.038272 | 26.469088 | 23.06875 | 21.95625 | 17.21462 | 19.22062 | 19.38941 | 28.04012 | 25.24409 | 18.21276 | 27.92406 | 29.92602 | 40.119282224964444 | 26.088243466879604 | 36.89615507183889 | 38.700776245097 | 46.19757010773244
0.002134 | 24.221682 | 23.469307 | 23.099653 | 23.610391 | 40.94946625 | 44.715867 | 38.22892133 | 45.88953433 | 41.5430115 | 38.03446 | 39.747444 | 36.047702 | 34.669049 | 35.181066 | 38.565695 | 30.050354 | 39.111963 | 38.627375 | 37.123131 | 36.487769 | 35.507269 | 34.838794 | 33.739176 | 32.683548 | 40.912086 | 38.183303 | 43.12476 | 44.352575 | 41.335839 | 16.182042 | 19.05933267 | 13.244602 | 15.76024367 | 33.318104 | 7.676044 | 31.661866 | 28.693567 | 40.433029 | 31.915729 | 33.723745 | 36.695423 | 18.7135155 | 40.009081 | 29.320211 | 36.60659 | 35.928566 | 30.858435 | 38.017203 | 25.460328 | 28.360422 | 26.357479 | 30.397914 | 26.53788 | 22.99143 | 21.875243 | 17.35807 | 19.109738 | 19.077907 | 46.621774 | 42.495349 | 24.101707 | 21.022898 | 21.778896 | 22.435318 | 21.613484 | 21.039381 | 20.558195 | 23.090425 | 25.144215 | 26.084869 | 25.02931 | 25.41570242 | 23.620954 | 28.987658 | 26.74861 | 30.041339 | 28.467421 | 29.033905 | 26.466531 | 23.06763 | 21.95701 | 17.22035 | 19.22731 | 19.39663 | 28.03888 | 25.24986 | 18.21902 | 27.92281 | 29.92169 | 40.10699788989749 | 26.105447359627906 | 36.90515189019209 | 38.713637836415785 | 46.20681949303043
0.002135 | 24.213069 | 23.463802 | 23.096575 | 23.611082 | 40.94359725 | 44.71483033 | 38.222899 | 45.89215533 | 41.5387285 | 38.014037 | 39.74888 | 36.054501 | 34.676625 | 35.190999 | 38.54898 | 30.020333 | 39.104784 | 38.625875 | 37.113245 | 36.48507 | 35.507835 | 34.844057 | 33.746836 | 32.693181 | 40.908021 | 38.183789 | 43.121985 | 44.353929 | 41.332509 | 16.167469 | 19.047337 | 13.221605 | 15.75246633 | 33.316025 | 7.678975 | 31.661725 | 28.663623 | 40.426981 | 31.904555 | 33.721704 | 36.68234 | 18.70313 | 40.007898 | 29.306621 | 36.608359 | 35.93038 | 30.857481 | 38.002287 | 25.458154 | 28.361358 | 26.359469 | 30.395072 | 26.534567 | 22.990341 | 21.876092 | 17.362784 | 19.115314 | 19.08552 | 46.594669 | 42.493736 | 24.095261 | 21.023567 | 21.778659 | 22.433933 | 21.611524 | 21.040051 | 20.555217 | 23.087278 | 25.140199 | 26.081676 | 25.026889 | 25.41165353 | 23.621147 | 28.982952 | 26.744814 | 30.036982 | 28.464859 | 29.02952 | 26.463948 | 23.06679 | 21.95771 | 17.22583 | 19.23398 | 19.40352 | 28.03762 | 25.25499 | 18.22558 | 27.92156 | 29.91693 | 40.09257375221055 | 26.118942086306124 | 36.91231247669538 | 38.72378409588924 | 46.21421246547769
0.002136 | 24.204423 | 23.45829 | 23.093479 | 23.611758 | 40.93772525 | 44.713799 | 38.216857 | 45.89473667 | 41.534443 | 37.993722 | 39.750252 | 36.06162 | 34.684219 | 35.200901 | 38.532299 | 29.990406 | 39.097608 | 38.624302 | 37.103334 | 36.482328 | 35.508362 | 34.849304 | 33.754538 | 32.702783 | 40.903954 | 38.184261 | 43.119186 | 44.35527 | 41.329172 | 16.15288767 | 19.035355 | 13.198937 | 15.744693 | 33.313579 | 7.681914 | 31.661566 | 28.633709 | 40.420885 | 31.893361 | 33.71964 | 36.669275 | 18.6927645 | 40.006707 | 29.290814 | 36.61012 | 35.932191 | 30.856514 | 37.987405 | 25.455973 | 28.362274 | 26.36145 | 30.392228 | 26.531252 | 22.989248 | 21.876938 | 17.367499 | 19.120905 | 19.093133 | 46.567553 | 42.492083 | 24.088797 | 21.024223 | 21.778408 | 22.432534 | 21.609557 | 21.040705 | 20.552233 | 23.084095 | 25.136154 | 26.078469 | 25.024419 | 25.40666496 | 23.621293 | 28.978222 | 26.740993 | 30.032617 | 28.462291 | 29.025117 | 26.461336 | 23.06627 | 21.95832 | 17.23093 | 19.24049 | 19.40999 | 28.0364 | 25.25924 | 18.23246 | 27.92037 | 29.91193 | 40.07678659109687 | 26.131308268776067 | 36.92245312898153 | 38.734476562397546 | 46.2224993082996
0.002137 | 24.195745 | 23.452771 | 23.090366 | 23.612416 | 40.93185025 | 44.712773 | 38.21079633 | 45.897278 | 41.530154 | 37.973513 | 39.751377 | 36.069102 | 34.69183 | 35.210772 | 38.515652 | 29.960571 | 39.090434 | 38.622654 | 37.093402 | 36.479541 | 35.508851 | 34.854533 | 33.762281 | 32.712354 | 40.899884 | 38.184718 | 43.116363 | 44.356599 | 41.325828 | 16.13829833 | 19.02338767 | 13.176594 | 15.73692267 | 33.311106 | 7.684861 | 31.661391 | 28.603821 | 40.414742 | 31.882147 | 33.717551 | 36.656228 | 18.6824195 | 40.005507 | 29.275027 | 36.611875 | 35.933999 | 30.855533 | 37.972557 | 25.453785 | 28.363172 | 26.363422 | 30.389382 | 26.527934 | 22.988152 | 21.877782 | 17.372214 | 19.12651 | 19.100747 | 46.540427 | 42.490389 | 24.082316 | 21.024865 | 21.778143 | 22.431124 | 21.607584 | 21.041344 | 20.549242 | 23.080874 | 25.132078 | 26.075246 | 25.021902 | 25.4011093 | 23.621391 | 28.973467 | 26.737146 | 30.028243 | 28.459716 | 29.020693 | 26.458698 | 23.06566 | 21.95884 | 17.2355 | 19.24668 | 19.41592 | 28.03527 | 25.26348 | 18.23969 | 27.91928 | 29.90689 | 40.06041318574974 | 26.14672526715939 | 36.93564262425767 | 38.74776775699847 | 46.23349445616578
0.002138 | 24.187036 | 23.447246 | 23.087237 | 23.613058 | 40.92597225 | 44.711753 | 38.204718 | 45.89978067 | 41.5258625 | 37.95341 | 39.752283 | 36.076432 | 34.699457 | 35.220611 | 38.49904 | 29.930829 | 39.083264 | 38.620932 | 37.083447 | 36.476711 | 35.509302 | 34.859744 | 33.770064 | 32.721892 | 40.895812 | 38.185161 | 43.113517 | 44.357915 | 41.322476 | 16.123701 | 19.011434 | 13.154569 | 15.72915567 | 33.308609 | 7.687817 | 31.661199 | 28.573957 | 40.408553 | 31.870913 | 33.715438 | 36.6432 | 18.672095 | 40.004299 | 29.259273 | 36.613623 | 35.935803 | 30.85454 | 37.957743 | 25.45159 | 28.36405 | 26.365386 | 30.386534 | 26.524614 | 22.987053 | 21.878625 | 17.376929 | 19.132129 | 19.108361 | 46.513291 | 42.488655 | 24.075818 | 21.025494 | 21.777864 | 22.429701 | 21.605605 | 21.041966 | 20.546245 | 23.077616 | 25.127972 | 26.072009 | 25.019337 | 25.39535915 | 23.621441 | 28.968687 | 26.733273 | 30.023862 | 28.457134 | 29.01625 | 26.456031 | 23.06499 | 21.95889 | 17.23943 | 19.2524 | 19.42121 | 28.03427 | 25.26903 | 18.24727 | 27.91835 | 29.90201 | 40.04423031536245 | 26.164282301768814 | 36.950799606313396 | 38.76287584209058 | 46.24619707437242
0.002139 | 24.178296 | 23.441715 | 23.08409 | 23.613684 | 40.92009175 | 44.71073867 | 38.198621 | 45.902244 | 41.521568 | 37.933411 | 39.753507 | 36.083612 | 34.7071 | 35.230417 | 38.482463 | 29.90118 | 39.076097 | 38.619136 | 37.073471 | 36.473837 | 35.509714 | 34.864937 | 33.777885 | 32.731397 | 40.891738 | 38.185588 | 43.110647 | 44.359218 | 41.319118 | 16.10909667 | 18.99949367 | 13.132855 | 15.721392 | 33.306086 | 7.690782 | 31.660993 | 28.544114 | 40.402319 | 31.85966 | 33.713301 | 36.63019 | 18.6617925 | 40.003082 | 29.24355 | 36.615365 | 35.937604 | 30.853535 | 37.942756 | 25.449388 | 28.364908 | 26.36734 | 30.383685 | 26.521291 | 22.98595 | 21.879465 | 17.381645 | 19.137762 | 19.115976 | 46.486145 | 42.486881 | 24.069304 | 21.026109 | 21.777569 | 22.428266 | 21.60362 | 21.042572 | 20.543241 | 23.074322 | 25.123836 | 26.068757 | 25.016726 | 25.38978711 | 23.621442 | 28.963882 | 26.729375 | 30.019472 | 28.454544 | 29.011788 | 26.453337 | 23.06426 | 21.95889 | 17.24255 | 19.25751 | 19.42575 | 28.03346 | 25.27551 | 18.25523 | 27.91775 | 29.89749 | 40.02901475912827 | 26.183068592917003 | 36.96702015959019 | 38.77901898007245 | 46.259754142426765
0.00214 | 24.169525 | 23.436178 | 23.080928 | 23.614293 | 40.91420825 | 44.70973067 | 38.192506 | 45.90466867 | 41.51727075 | 37.913517 | 39.754922 | 36.090644 | 34.714757 | 35.24019 | 38.465922 | 29.871622 | 39.068935 | 38.617267 | 37.063475 | 36.470918 | 35.510086 | 34.870112 | 33.785746 | 32.740869 | 40.887661 | 38.186001 | 43.107753 | 44.360509 | 41.315752 | 16.09448567 | 18.98756633 | 13.111445 | 15.71363167 | 33.303539 | 7.693755 | 31.660771 | 28.514288 | 40.396041 | 31.848386 | 33.711138 | 36.617199 | 18.651511 | 40.001857 | 29.227857 | 36.6171 | 35.939402 | 30.852516 | 37.925559 | 25.44718 | 28.365748 | 26.369286 | 30.380834 | 26.517965 | 22.984844 | 21.880302 | 17.38636 | 19.143408 | 19.12359 | 46.458988 | 42.485066 | 24.062772 | 21.02671 | 21.777261 | 22.426819 | 21.601629 | 21.043163 | 20.540232 | 23.070991 | 25.119671 | 26.065491 | 25.014068 | 25.38476577 | 23.621395 | 28.959052 | 26.725452 | 30.015073 | 28.451948 | 29.007304 | 26.450616 | 23.06348 | 21.95889 | 17.2459 | 19.26185 | 19.42925 | 28.03269 | 25.28265 | 18.26355 | 27.91775 | 29.89352 | 40.01554329624048 | 26.202173360916667 | 36.98340036852953 | 38.795415333342646 | 46.27331263983608
0.002141 | 24.160725 | 23.430637 | 23.077749 | 23.614885 | 40.90832225 | 44.70873033 | 38.18637367 | 45.90705567 | 41.5129705 | 37.893725 | 39.75634 | 36.097529 | 34.722428 | 35.249929 | 38.449418 | 29.842157 | 39.061776 | 38.615327 | 37.05346 | 36.467955 | 35.510419 | 34.875268 | 33.793643 | 32.750308 | 40.883582 | 38.186398 | 43.104836 | 44.361787 | 41.312379 | 16.07986867 | 18.975651 | 13.090333 | 15.70587367 | 33.300966 | 7.696737 | 31.660535 | 28.484478 | 40.38972 | 31.837093 | 33.708949 | 36.604226 | 18.6412515 | 40.000497 | 29.212192 | 36.618828 | 35.941196 | 30.851485 | 37.90841 | 25.444965 | 28.366567 | 26.371223 | 30.377982 | 26.514636 | 22.983734 | 21.881138 | 17.391076 | 19.149066 | 19.131205 | 46.431822 | 42.483212 | 24.056225 | 21.027296 | 21.776937 | 22.42536 | 21.599633 | 21.043738 | 20.537217 | 23.067624 | 25.115476 | 26.06221 | 25.011364 | 25.38066773 | 23.621299 | 28.954196 | 26.721503 | 30.010667 | 28.449343 | 29.0028 | 26.447867 | 23.06267 | 21.95889 | 17.24982 | 19.26506 | 19.43325 | 28.03174 | 25.29013 | 18.27213 | 27.91775 | 29.8903 | 40.00459270589238 | 26.2206858260805 | 36.99903631757283 | 38.81128306429973 | 46.286019546107575
0.002142 | 24.151896 | 23.425091 | 23.074555 | 23.615462 | 40.90243425 | 44.707736 | 38.180224 | 45.90940467 | 41.5086675 | 37.874035 | 39.757575 | 36.104271 | 34.730112 | 35.259632 | 38.432952 | 29.812783 | 39.054622 | 38.613317 | 37.043427 | 36.464948 | 35.510711 | 34.880406 | 33.801577 | 32.759712 | 40.879501 | 38.186779 | 43.101896 | 44.363053 | 41.308999 | 16.06524567 | 18.96374767 | 13.069513 | 15.698119 | 33.298368 | 7.699729 | 31.660285 | 28.454679 | 40.383356 | 31.82578 | 33.706735 | 36.591272 | 18.631015 | 39.999047 | 29.196553 | 36.620549 | 35.942986 | 30.850441 | 37.891307 | 25.442743 | 28.367368 | 26.373151 | 30.375129 | 26.511302 | 22.982621 | 21.881972 | 17.395793 | 19.154737 | 19.138819 | 46.404645 | 42.481317 | 24.049662 | 21.027868 | 21.776599 | 22.423889 | 21.597632 | 21.044298 | 20.534196 | 23.06422 | 25.111253 | 26.058916 | 25.008616 | 25.377197 | 23.621154 | 28.949314 | 26.717529 | 30.006252 | 28.446731 | 28.998276 | 26.44509 | 23.06184 | 21.95889 | 17.25418 | 19.26852 | 19.43777 | 28.03064 | 25.29767 | 18.2809 | 27.91775 | 29.8872 | 39.993284191613306 | 26.237695208721185 | 37.0130240911616 | 38.82584033534228 | 46.29702184074852
0.002143 | 24.143038 | 23.419541 | 23.071344 | 23.616022 | 40.89654375 | 44.70675 | 38.17405733 | 45.911716 | 41.504362 | 37.854445 | 39.75873 | 36.11087 | 34.737808 | 35.2693 | 38.416525 | 29.783501 | 39.047472 | 38.611238 | 37.033376 | 36.461897 | 35.510963 | 34.885525 | 33.809546 | 32.769081 | 40.875419 | 38.187144 | 43.098932 | 44.364305 | 41.305612 | 16.050618 | 18.95185633 | 13.048978 | 15.690367 | 33.295744 | 7.702731 | 31.660023 | 28.42489 | 40.376952 | 31.814447 | 33.704495 | 36.578336 | 18.620801 | 39.997586 | 29.18094 | 36.622263 | 35.944773 | 30.849384 | 37.87425 | 25.440515 | 28.368149 | 26.37507 | 30.372275 | 26.507965 | 22.981505 | 21.882803 | 17.40051 | 19.160419 | 19.146433 | 46.377459 | 42.479382 | 24.043083 | 21.028426 | 21.776246 | 22.422406 | 21.595626 | 21.044841 | 20.531169 | 23.060781 | 25.107 | 26.055608 | 25.005823 | 25.37270793 | 23.620961 | 28.944408 | 26.71353 | 30.001829 | 28.444111 | 28.99373 | 26.442286 | 23.061 | 21.95889 | 17.25887 | 19.27252 | 19.44273 | 28.02944 | 25.30497 | 18.28976 | 27.91775 | 29.88333 | 39.97855420664115 | 26.25229072915142 | 37.02445977373724 | 38.83830530886888 | 46.30552859994258
0.002144 | 24.134152 | 23.413987 | 23.068118 | 23.616567 | 40.890651 | 44.70577167 | 38.16787367 | 45.91399033 | 41.50005375 | 37.834956 | 39.76094 | 36.117328 | 34.745516 | 35.278932 | 38.400136 | 29.75431 | 39.040328 | 38.609091 | 37.023308 | 36.458801 | 35.511173 | 34.890625 | 33.81755 | 32.778415 | 40.871334 | 38.187493 | 43.095945 | 44.365545 | 41.302217 | 16.035985 | 18.93997567 | 13.028721 | 15.682617 | 33.293095 | 7.705742 | 31.659748 | 28.395106 | 40.370507 | 31.803093 | 33.702228 | 36.565418 | 18.6106105 | 39.996113 | 29.16535 | 36.623971 | 35.946556 | 30.848315 | 37.857237 | 25.438281 | 28.36891 | 26.37698 | 30.369419 | 26.504624 | 22.980385 | 21.883633 | 17.405227 | 19.166112 | 19.154046 | 46.350262 | 42.477407 | 24.036489 | 21.028968 | 21.775878 | 22.420912 | 21.593615 | 21.045369 | 20.528137 | 23.057305 | 25.102719 | 26.052286 | 25.002986 | 25.36743572 | 23.620717 | 28.939475 | 26.709507 | 29.997398 | 28.441482 | 28.989162 | 26.439454 | 23.06016 | 21.95889 | 17.26378 | 19.27694 | 19.44803 | 28.02819 | 25.31174 | 18.29864 | 27.91775 | 29.87887 | 39.9614527989293 | 26.263422877201563 | 37.03312690309258 | 38.84733062388016 | 46.3147606046591
0.002145 | 24.125238 | 23.40843 | 23.064877 | 23.617095 | 40.88475625 | 44.70480133 | 38.161674 | 45.91622767 | 41.495743 | 37.815566 | 39.76367 | 36.123648 | 34.753235 | 35.288526 | 38.383787 | 29.72521 | 39.03319 | 38.606878 | 37.013224 | 36.455661 | 35.511343 | 34.895705 | 33.825588 | 32.787713 | 40.867248 | 38.187825 | 43.092935 | 44.366772 | 41.298815 | 16.02134833 | 18.92810567 | 13.008737 | 15.67486967 | 33.29042 | 7.708763 | 31.659461 | 28.365326 | 40.364024 | 31.79172 | 33.699935 | 36.552519 | 18.600443 | 39.994628 | 29.149781 | 36.625672 | 35.948335 | 30.847233 | 37.840267 | 25.43604 | 28.369652 | 26.378882 | 30.366562 | 26.501279 | 22.979262 | 21.88446 | 17.409945 | 19.171816 | 19.161659 | 46.323055 | 42.475393 | 24.02988 | 21.029495 | 21.775495 | 22.419406 | 21.5916 | 21.045882 | 20.525099 | 23.053794 | 25.098409 | 26.04895 | 25.000105 | 25.36175297 | 23.620425 | 28.934516 | 26.705458 | 29.992958 | 28.438846 | 28.984572 | 26.436594 | 23.05934 | 21.95889 | 17.2688 | 19.28168 | 19.45359 | 28.02694 | 25.31769 | 18.30745 | 27.91775 | 29.87403 | 39.94288621086994 | 26.274504388149907 | 37.04364815418455 | 38.854778699927316 | 46.32631598414896
0.002146 | 24.116298 | 23.40287 | 23.061621 | 23.617607 | 40.8788595 | 44.70383933 | 38.15545767 | 45.918429 | 41.491429 | 37.796273 | 39.766548 | 36.129831 | 34.760963 | 35.298082 | 38.367479 | 29.696201 | 39.026057 | 38.6046 | 37.003125 | 36.452475 | 35.51147 | 34.900766 | 33.833658 | 32.796975 | 40.863161 | 38.18814 | 43.089902 | 44.367986 | 41.295406 | 16.00670733 | 18.91624667 | 12.989018 | 15.66712467 | 33.287719 | 7.711795 | 31.659164 | 28.335546 | 40.357502 | 31.780327 | 33.697615 | 36.539638 | 18.5903005 | 39.993131 | 29.134233 | 36.627365 | 35.950111 | 30.846139 | 37.823339 | 25.433793 | 28.370374 | 26.380775 | 30.363705 | 26.497928 | 22.978135 | 21.885285 | 17.414665 | 19.17753 | 19.169272 | 46.295838 | 42.473338 | 24.023257 | 21.030007 | 21.775098 | 22.417889 | 21.589581 | 21.046379 | 20.522057 | 23.050247 | 25.09407 | 26.045602 | 24.997182 | 25.35603226 | 23.620083 | 28.929532 | 26.701385 | 29.98851 | 28.436201 | 28.97996 | 26.433707 | 23.05854 | 21.95889 | 17.27381 | 19.28661 | 19.45934 | 28.02573 | 25.32251 | 18.31609 | 27.91775 | 29.86901 | 39.92376068485521 | 26.288072976100857 | 37.05597752489433 | 38.86387380602857 | 46.33934171791941
0.002147 | 24.10733 | 23.397308 | 23.05835 | 23.618104 | 40.872961 | 44.70288633 | 38.14922567 | 45.92059367 | 41.487113 | 37.777078 | 39.769199 | 36.13588 | 34.7687 | 35.3076 | 38.351211 | 29.667283 | 39.01893 | 38.602258 | 36.993012 | 36.449246 | 35.511556 | 34.905807 | 33.841761 | 32.8062 | 40.859072 | 38.188438 | 43.086846 | 44.369187 | 41.291988 | 15.992063 | 18.904397 | 12.969557 | 15.659382 | 33.284991 | 7.714837 | 31.658856 | 28.305764 | 40.350944 | 31.768913 | 33.695268 | 36.526775 | 18.580182 | 39.991622 | 29.118703 | 36.629052 | 35.951882 | 30.845031 | 37.806452 | 25.43154 | 28.371077 | 26.382659 | 30.360725 | 26.494573 | 22.977005 | 21.886108 | 17.419385 | 19.183254 | 19.176883 | 46.268611 | 42.471243 | 24.01662 | 21.030504 | 21.774685 | 22.41636 | 21.587557 | 21.04686 | 20.519009 | 23.046665 | 25.089704 | 26.04224 | 24.994216 | 25.35064621 | 23.619691 | 28.924521 | 26.697287 | 29.984053 | 28.433547 | 28.975326 | 26.430792 | 23.05779 | 21.95889 | 17.27869 | 19.29163 | 19.46519 | 28.02462 | 25.32642 | 18.32449 | 27.91775 | 29.86399 | 39.90498246327728 | 26.303347972750995 | 37.06936175225647 | 38.87409471711633 | 46.35298478547767
0.002148 | 24.098338 | 23.391745 | 23.055064 | 23.618584 | 40.8670605 | 44.70194267 | 38.14297767 | 45.92272267 | 41.48279425 | 37.757978 | 39.77125 | 36.141796 | 34.776446 | 35.317079 | 38.334986 | 29.638454 | 39.011809 | 38.599853 | 36.982885 | 36.445971 | 35.511599 | 34.910829 | 33.849894 | 32.815388 | 40.854982 | 38.188718 | 43.083767 | 44.370375 | 41.288564 | 15.977416 | 18.892557 | 12.950349 | 15.65164133 | 33.282238 | 7.71789 | 31.658538 | 28.275976 | 40.34435 | 31.75748 | 33.692893 | 36.513931 | 18.5700885 | 39.990101 | 29.103191 | 36.630732 | 35.953649 | 30.843912 | 37.789605 | 25.429281 | 28.371759 | 26.384534 | 30.357736 | 26.491212 | 22.975872 | 21.886929 | 17.424106 | 19.188987 | 19.184493 | 46.241373 | 42.469109 | 24.009968 | 21.030984 | 21.774256 | 22.414821 | 21.58553 | 21.047326 | 20.515957 | 23.043047 | 25.08531 | 26.038866 | 24.991208 | 25.34596739 | 23.619249 | 28.919484 | 26.693165 | 29.979588 | 28.430884 | 28.970668 | 26.427849 | 23.05709 | 21.95889 | 17.28334 | 19.29663 | 19.47105 | 28.02366 | 25.33125 | 18.33255 | 27.91775 | 29.85918 | 39.88745778852829 | 26.319548709796923 | 37.08304757330551 | 38.88492020812296 | 46.36639216633101
0.002149 | 24.089319 | 23.38618 | 23.051764 | 23.619049 | 40.8611585 | 44.70100833 | 38.13671433 | 45.924816 | 41.478473 | 37.738974 | 39.77228 | 36.147581 | 34.784199 | 35.326518 | 38.318803 | 29.609716 | 39.004696 | 38.597387 | 36.972746 | 36.442651 | 35.511599 | 34.91583 | 33.858058 | 32.824538 | 40.850891 | 38.188981 | 43.080666 | 44.371549 | 41.285132 | 15.96276633 | 18.88072633 | 12.931387 | 15.64390267 | 33.279458 | 7.720954 | 31.658211 | 28.24618 | 40.33772 | 31.746026 | 33.69049 | 36.501105 | 18.56002 | 39.988567 | 29.087694 | 36.632405 | 35.955412 | 30.842779 | 37.772798 | 25.427016 | 28.372422 | 26.386401 | 30.354746 | 26.487847 | 22.974735 | 21.887748 | 17.428828 | 19.194729 | 19.192103 | 46.214126 | 42.466934 | 24.003303 | 21.031448 | 21.773813 | 22.41327 | 21.583499 | 21.047777 | 20.512899 | 23.039394 | 25.080888 | 26.035478 | 24.988159 | 25.34212349 | 23.618757 | 28.91442 | 26.689018 | 29.975115 | 28.428213 | 28.965987 | 26.424879 | 23.05645 | 21.95889 | 17.28764 | 19.30148 | 19.47684 | 28.02289 | 25.3368 | 18.3402 | 27.91744 | 29.85478 | 39.87209290300043 | 26.335894518935227 | 37.096281725076 | 38.89582905398085 | 46.37871083998668
0.00215 | 24.080276 | 23.380614 | 23.04845 | 23.619498 | 40.8552555 | 44.70008467 | 38.13043633 | 45.92687467 | 41.47414925 | 37.720064 | 39.773574 | 36.153237 | 34.791959 | 35.335915 | 38.302664 | 29.581068 | 38.997589 | 38.59486 | 36.962595 | 36.439286 | 35.511555 | 34.92081 | 33.866251 | 32.83365 | 40.846798 | 38.189226 | 43.077541 | 44.372711 | 41.281692 | 15.948115 | 18.868904 | 12.912665 | 15.63616533 | 33.276652 | 7.724029 | 31.657876 | 28.216373 | 40.331057 | 31.734552 | 33.688059 | 36.488297 | 18.5499775 | 39.98702 | 29.07221 | 36.634071 | 35.957171 | 30.841635 | 37.756028 | 25.424744 | 28.373066 | 26.388259 | 30.351755 | 26.484475 | 22.973595 | 21.888565 | 17.433551 | 19.200479 | 19.199711 | 46.186868 | 42.46472 | 23.996625 | 21.031897 | 21.773354 | 22.411708 | 21.581465 | 21.048212 | 20.509837 | 23.035706 | 25.076438 | 26.032079 | 24.98507 | 25.33568302 | 23.618214 | 28.90933 | 26.684847 | 29.970633 | 28.425532 | 28.961283 | 26.421881 | 23.05589 | 21.95895 | 17.29148 | 19.30608 | 19.48247 | 28.02208 | 25.34283 | 18.34743 | 27.91656 | 29.85098 | 39.859794049085835 | 26.351604731862498 | 37.10831094460249 | 38.90630002962237 | 46.389087785951894
0.002151 | 24.071209 | 23.375048 | 23.045122 | 23.619931 | 40.84935075 | 44.69917033 | 38.12414333 | 45.92889867 | 41.4698235 | 37.701247 | 39.775006 | 36.158766 | 34.799724 | 35.345272 | 38.286569 | 29.552509 | 38.99049 | 38.592275 | 36.952434 | 36.435876 | 35.511468 | 34.92577 | 33.874472 | 32.842724 | 40.842705 | 38.189452 | 43.074394 | 44.373859 | 41.278244 | 15.93346233 | 18.85709033 | 12.894175 | 15.62842967 | 33.273819 | 7.727115 | 31.657533 | 28.186551 | 40.324361 | 31.723058 | 33.6856 | 36.475508 | 18.5391895 | 39.985461 | 29.056739 | 36.63573 | 35.958925 | 30.840477 | 37.739296 | 25.422467 | 28.373689 | 26.390108 | 30.348763 | 26.481097 | 22.972452 | 21.88938 | 17.438275 | 19.206237 | 19.207318 | 46.159599 | 42.462466 | 23.989934 | 21.032328 | 21.77288 | 22.410135 | 21.579428 | 21.048632 | 20.506771 | 23.031984 | 25.071961 | 26.028667 | 24.98194 | 25.32757722 | 23.617621 | 28.904214 | 26.680651 | 29.966142 | 28.422842 | 28.956555 | 26.418855 | 23.05554 | 21.95997 | 17.29475 | 19.31031 | 19.48787 | 28.02109 | 25.3491 | 18.3543 | 27.91552 | 29.84795 | 39.84946538634642 | 26.36589868027534 | 37.118381968919536 | 38.91581190997991 | 46.39590889047869
0.002152 | 24.062117 | 23.369482 | 23.04178 | 23.620349 | 40.843445 | 44.69826733 | 38.11783567 | 45.93088767 | 41.465495 | 37.682523 | 39.776392 | 36.16417 | 34.807495 | 35.354586 | 38.270518 | 29.52404 | 38.983398 | 38.589632 | 36.942262 | 36.432421 | 35.511337 | 34.930709 | 33.88272 | 32.851758 | 40.838611 | 38.18966 | 43.071225 | 44.374994 | 41.274789 | 15.91880833 | 18.845284 | 12.875912 | 15.62069567 | 33.270959 | 7.730213 | 31.657182 | 28.156712 | 40.317632 | 31.711544 | 33.683112 | 36.462737 | 18.524697 | 39.983889 | 29.041279 | 36.637382 | 35.960675 | 30.839307 | 37.722599 | 25.420184 | 28.374293 | 26.391948 | 30.34577 | 26.477713 | 22.971305 | 21.890192 | 17.443 | 19.212002 | 19.214923 | 46.132321 | 42.460172 | 23.98323 | 21.032743 | 21.77239 | 22.408551 | 21.577387 | 21.049037 | 20.503701 | 23.028226 | 25.067457 | 26.025242 | 24.978771 | 25.31842708 | 23.616978 | 28.89907 | 26.676431 | 29.961643 | 28.420142 | 28.951802 | 26.415801 | 23.05554 | 21.96119 | 17.29764 | 19.31406 | 19.49295 | 28.01997 | 25.35536 | 18.36087 | 27.91436 | 29.84464 | 39.836513100280996 | 26.377995695870347 | 37.125690314746734 | 38.92384346998585 | 46.401886954902224
0.002153 | 24.053003 | 23.363916 | 23.038424 | 23.620752 | 40.8375375 | 44.697375 | 38.11151333 | 45.932843 | 41.461164 | 37.663889 | 39.777546 | 36.169451 | 34.81527 | 35.363857 | 38.254513 | 29.49566 | 38.976315 | 38.586933 | 36.932081 | 36.428921 | 35.511161 | 34.935627 | 33.890995 | 32.860752 | 40.834517 | 38.189849 | 43.068033 | 44.376116 | 41.271326 | 15.904154 | 18.833485 | 12.857868 | 15.61296367 | 33.268072 | 7.733323 | 31.656825 | 28.126853 | 40.310873 | 31.70001 | 33.680595 | 36.449984 | 18.510342 | 39.982303 | 29.025828 | 36.639026 | 35.96242 | 30.838123 | 37.705937 | 25.417895 | 28.374876 | 26.393779 | 30.342775 | 26.474323 | 22.970154 | 21.891003 | 17.447727 | 19.217774 | 19.222526 | 46.105032 | 42.457839 | 23.976514 | 21.033141 | 21.771885 | 22.406956 | 21.575345 | 21.049426 | 20.500626 | 23.024434 | 25.062927 | 26.021806 | 24.975562 | 25.30885361 | 23.616283 | 28.8939 | 26.672188 | 29.957136 | 28.417432 | 28.947025 | 26.41272 | 23.05554 | 21.96258 | 17.30109 | 19.31722 | 19.49763 | 28.01875 | 25.36136 | 18.36719 | 27.91312 | 29.8406 | 39.82163532071041 | 26.387031694549556 | 37.13370114883253 | 38.93028367957035 | 46.40911677455384
0.002154 | 24.043866 | 23.358352 | 23.035056 | 23.621139 | 40.8316295 | 44.696494 | 38.10517733 | 45.934765 | 41.45683125 | 37.645346 | 39.778444 | 36.174611 | 34.823049 | 35.373084 | 38.238555 | 29.467369 | 38.96924 | 38.584178 | 36.921892 | 36.425375 | 35.510941 | 34.940524 | 33.899296 | 32.869706 | 40.830422 | 38.190019 | 43.064819 | 44.377224 | 41.267856 | 15.88949967 | 18.821694 | 12.840038 | 15.605232 | 33.265158 | 7.736445 | 31.656463 | 28.096971 | 40.304084 | 31.688455 | 33.678048 | 36.43725 | 18.496119 | 39.980704 | 29.010384 | 36.640664 | 35.96416 | 30.836927 | 37.689309 | 25.415601 | 28.37544 | 26.395602 | 30.339779 | 26.470926 | 22.969 | 21.891812 | 17.452456 | 19.223553 | 19.230128 | 46.077733 | 42.455466 | 23.969785 | 21.033522 | 21.771364 | 22.405351 | 21.5733 | 21.0498 | 20.497547 | 23.020608 | 25.058369 | 26.018358 | 24.972316 | 25.29947779 | 23.615537 | 28.888702 | 26.66792 | 29.95262 | 28.414713 | 28.942223 | 26.409611 | 23.05554 | 21.9641 | 17.30509 | 19.31976 | 19.50182 | 28.0175 | 25.36687 | 18.37333 | 27.91187 | 29.83603 | 39.805608826827935 | 26.396650427810037 | 37.14329331645375 | 38.938037510175434 | 46.41708653713788
0.002155 | 24.034707 | 23.352788 | 23.031674 | 23.621511 | 40.82572075 | 44.69562467 | 38.098827 | 45.93665333 | 41.45249575 | 37.626893 | 39.779641 | 36.179652 | 34.83083 | 35.382267 | 38.222643 | 29.439166 | 38.962173 | 38.58137 | 36.911696 | 36.421784 | 35.510675 | 34.945399 | 33.907621 | 32.87862 | 40.826326 | 38.19017 | 43.061582 | 44.378319 | 41.264377 | 15.874846 | 18.80990867 | 12.822415 | 15.59750167 | 33.262217 | 7.739579 | 31.656094 | 28.067063 | 40.297267 | 31.67688 | 33.675472 | 36.424533 | 18.4820255 | 39.979091 | 28.994946 | 36.642294 | 35.965896 | 30.835717 | 37.672713 | 25.4133 | 28.375984 | 26.397416 | 30.336782 | 26.467522 | 22.967843 | 21.892618 | 17.457186 | 19.229337 | 19.237728 | 46.050423 | 42.453054 | 23.963045 | 21.033885 | 21.770828 | 22.403735 | 21.571253 | 21.050159 | 20.494464 | 23.016747 | 25.053785 | 26.014898 | 24.969031 | 25.29092061 | 23.61474 | 28.883477 | 26.663628 | 29.948095 | 28.411983 | 28.937396 | 26.406474 | 23.05554 | 21.9657 | 17.30951 | 19.32271 | 19.50543 | 28.01625 | 25.37163 | 18.37935 | 27.91064 | 29.83113 | 39.789210397826864 | 26.408235135184334 | 37.15386420723803 | 38.94735291549367 | 46.42528443035868
0.002156 | 24.025527 | 23.347227 | 23.028279 | 23.621867 | 40.81981075 | 44.69476733 | 38.09246367 | 45.93850867 | 41.448158 | 37.608528 | 39.781046 | 36.184575 | 34.838614 | 35.391405 | 38.206778 | 29.411052 | 38.955115 | 38.578508 | 36.901493 | 36.418147 | 35.510363 | 34.950253 | 33.91597 | 32.887492 | 40.822231 | 38.190301 | 43.058323 | 44.3794 | 41.260891 | 15.860193 | 18.79813 | 12.804991 | 15.58977267 | 33.259248 | 7.742726 | 31.655722 | 28.037127 | 40.290421 | 31.665284 | 33.672866 | 36.411836 | 18.4680575 | 39.977465 | 28.979512 | 36.643918 | 35.967627 | 30.834493 | 37.65615 | 25.410995 | 28.376508 | 26.399221 | 30.333784 | 26.464111 | 22.966682 | 21.893423 | 17.461917 | 19.235127 | 19.245326 | 46.023104 | 42.450602 | 23.956294 | 21.034231 | 21.770275 | 22.402109 | 21.569203 | 21.050502 | 20.491378 | 23.012853 | 25.049175 | 26.011427 | 24.965709 | 25.28380306 | 23.613892 | 28.878225 | 26.659313 | 29.943561 | 28.409243 | 28.932544 | 26.403309 | 23.05554 | 21.96735 | 17.31425 | 19.32611 | 19.5099 | 28.01506 | 25.37543 | 18.38529 | 27.90948 | 29.82608 | 39.77321681290046 | 26.42113525975293 | 37.16481121081301 | 38.957708670457436 | 46.43319864192058
0.002157 | 24.016325 | 23.341668 | 23.024871 | 23.622209 | 40.81390025 | 44.69392267 | 38.086087 | 45.94033067 | 41.44381825 | 37.59025 | 39.782471 | 36.189382 | 34.846398 | 35.400497 | 38.190963 | 29.383027 | 38.948067 | 38.575596 | 36.891284 | 36.414464 | 35.510006 | 34.955084 | 33.924342 | 32.896323 | 40.818135 | 38.190412 | 43.055043 | 44.380468 | 41.257396 | 15.84554133 | 18.78635633 | 12.787762 | 15.582044 | 33.256252 | 7.745886 | 31.655345 | 28.007158 | 40.283548 | 31.653669 | 33.670229 | 36.399156 | 18.45421 | 39.975824 | 28.964081 | 36.645534 | 35.969353 | 30.833256 | 37.639617 | 25.408683 | 28.377011 | 26.401018 | 30.330785 | 26.460692 | 22.965518 | 21.894225 | 17.46665 | 19.240922 | 19.252922 | 45.995773 | 42.448111 | 23.949532 | 21.034559 | 21.769707 | 22.400473 | 21.567153 | 21.050831 | 20.488288 | 23.008924 | 25.044539 | 26.007945 | 24.96235 | 25.27808914 | 23.612992 | 28.872946 | 26.654974 | 29.939019 | 28.406493 | 28.927665 | 26.400116 | 23.05554 | 21.96902 | 17.31918 | 19.32984 | 19.5155 | 28.01398 | 25.37953 | 18.39123 | 27.90846 | 29.8211 | 39.758404851242005 | 26.434700244596332 | 37.17553171680632 | 38.96858354999912 | 46.44031735952796
0.002158 | 24.007103 | 23.336112 | 23.021452 | 23.622535 | 40.8079895 | 44.69309067 | 38.07969733 | 45.942121 | 41.43947625 | 37.572059 | 39.783731 | 36.194076 | 34.854183 | 35.409543 | 38.175196 | 29.355089 | 38.941028 | 38.572633 | 36.88107 | 36.410736 | 35.509601 | 34.959893 | 33.932736 | 32.905112 | 40.814039 | 38.190503 | 43.05174 | 44.381522 | 41.253894 | 15.830891 | 18.77458867 | 12.77072 | 15.57431667 | 33.253228 | 7.749059 | 31.654965 | 27.977155 | 40.27665 | 31.642033 | 33.667562 | 36.386495 | 18.44048 | 39.974169 | 28.948651 | 36.647142 | 35.971074 | 30.832005 | 37.623113 | 25.406367 | 28.377495 | 26.402806 | 30.327784 | 26.457265 | 22.964351 | 21.895026 | 17.471385 | 19.246721 | 19.260515 | 45.968433 | 42.44558 | 23.942758 | 21.034869 | 21.769123 | 22.398826 | 21.5651 | 21.051144 | 20.485194 | 23.004962 | 25.039877 | 26.004452 | 24.958954 | 25.27087336 | 23.61204 | 28.867639 | 26.650611 | 29.934468 | 28.403732 | 28.922761 | 26.396896 | 23.05554 | 21.97066 | 17.3242 | 19.33382 | 19.52187 | 28.01305 | 25.38454 | 18.39722 | 27.9076 | 29.81638 | 39.745551292044794 | 26.44827953279502 | 37.185423114845605 | 38.9794563290511 | 46.446128770885146
0.002159 | 23.997861 | 23.330559 | 23.018019 | 23.622846 | 40.802078 | 44.69227133 | 38.073295 | 45.94387967 | 41.435132 | 37.553953 | 39.784659 | 36.198659 | 34.861967 | 35.418541 | 38.159479 | 29.327239 | 38.934 | 38.569621 | 36.870852 | 36.406962 | 35.50915 | 34.96468 | 33.941151 | 32.913858 | 40.809943 | 38.190573 | 43.048415 | 44.382562 | 41.250384 | 15.81624367 | 18.76282567 | 12.753858 | 15.56658933 | 33.250176 | 7.752245 | 31.654582 | 27.947115 | 40.269727 | 31.630376 | 33.664864 | 36.373851 | 18.426864 | 39.9725 | 28.93322 | 36.648744 | 35.97279 | 30.83074 | 37.606639 | 25.404044 | 28.377958 | 26.404585 | 30.324781 | 26.45383 | 22.96318 | 21.895824 | 17.476122 | 19.252524 | 19.268106 | 45.941082 | 42.443009 | 23.935975 | 21.035161 | 21.768523 | 22.397169 | 21.563047 | 21.051443 | 20.482097 | 23.000966 | 25.035189 | 26.000947 | 24.955524 | 25.26225316 | 23.611037 | 28.862304 | 26.646225 | 29.929909 | 28.40096 | 28.917829 | 26.393648 | 23.05554 | 21.97224 | 17.3292 | 19.33795 | 19.52886 | 28.0121 | 25.39022 | 18.40331 | 27.90637 | 29.8121 | 39.73553956310265 | 26.461222567429502 | 37.19388279455849 | 38.98980578254574 | 46.45107078942521
0.00216 | 23.9886 | 23.32501 | 23.014575 | 23.623142 | 40.79616625 | 44.691466 | 38.06688033 | 45.945606 | 41.43078625 | 37.535932 | 39.78573 | 36.203132 | 34.869751 | 35.427491 | 38.143812 | 29.299476 | 38.926981 | 38.566561 | 36.860631 | 36.403142 | 35.508652 | 34.969444 | 33.949586 | 32.92256 | 40.805847 | 38.190623 | 43.045069 | 44.383589 | 41.246866 | 15.80159933 | 18.75106733 | 12.737171 | 15.55886333 | 33.247096 | 7.755444 | 31.654197 | 27.917033 | 40.26278 | 31.618699 | 33.662135 | 36.361227 | 18.413357 | 39.970817 | 28.917788 | 36.650338 | 35.974501 | 30.82946 | 37.590191 | 25.401717 | 28.378401 | 26.406355 | 30.321777 | 26.450387 | 22.962005 | 21.896621 | 17.48086 | 19.25833 | 19.275695 | 45.913721 | 42.4404 | 23.929181 | 21.035434 | 21.767906 | 22.395503 | 21.560993 | 21.051726 | 20.478997 | 22.996937 | 25.030476 | 25.997433 | 24.952057 | 25.25284952 | 23.609981 | 28.856942 | 26.641816 | 29.92534 | 28.398177 | 28.912871 | 26.390372 | 23.05554 | 21.97372 | 17.33405 | 19.34213 | 19.53638 | 28.01041 | 25.39633 | 18.40951 | 27.90454 | 29.80848 | 39.72664875401259 | 26.47287879158027 | 37.20048081978571 | 38.999110685415445 | 46.45744816842586
0.002161 | 23.97932 | 23.319465 | 23.011119 | 23.623424 | 40.7902545 | 44.690674 | 38.06045333 | 45.94730167 | 41.426438 | 37.517995 | 39.787079 | 36.207497 | 34.877532 | 35.436392 | 38.128197 | 29.271801 | 38.919973 | 38.563455 | 36.850408 | 36.399276 | 35.508106 | 34.974186 | 33.958041 | 32.93122 | 40.801751 | 38.190651 | 43.0417 | 44.384601 | 41.243339 | 15.786958 | 18.739313 | 12.720652 | 15.55113667 | 33.243987 | 7.758668 | 31.65381 | 27.886909 | 40.25581 | 31.607001 | 33.659374 | 36.34862 | 18.3999555 | 39.969119 | 28.902352 | 36.651925 | 35.976206 | 30.828166 | 37.57377 | 25.399384 | 28.378824 | 26.408117 | 30.318771 | 26.446936 | 22.960827 | 21.897415 | 17.485601 | 19.26414 | 19.28328 | 45.886349 | 42.437751 | 23.922377 | 21.035689 | 21.767274 | 22.393826 | 21.558937 | 21.051995 | 20.475894 | 22.992874 | 25.025737 | 25.993907 | 24.948557 | 25.24328345 | 23.608873 | 28.851551 | 26.637383 | 29.920763 | 28.395383 | 28.907886 | 26.387067 | 23.05554 | 21.97506 | 17.33865 | 19.34628 | 19.54428 | 28.00836 | 25.40261 | 18.4158 | 27.9024 | 29.80554 | 39.71559534647169 | 26.48259764832782 | 37.208055316273146 | 39.006849812592584 | 46.46493503301866
0.002162 | 23.970022 | 23.313925 | 23.007652 | 23.62369 | 40.78434225 | 44.68989633 | 38.05401467 | 45.948966 | 41.4220875 | 37.50014 | 39.788518 | 36.211756 | 34.88531 | 35.445244 | 38.112633 | 29.244212 | 38.912976 | 38.560304 | 36.840183 | 36.395364 | 35.507512 | 34.978904 | 33.966514 | 32.939835 | 40.797656 | 38.190659 | 43.03831 | 44.3856 | 41.239805 | 15.77232 | 18.72756233 | 12.704293 | 15.54341067 | 33.240851 | 7.762057 | 31.653423 | 27.856738 | 40.248818 | 31.595283 | 33.656582 | 36.336031 | 18.386656 | 39.967405 | 28.88691 | 36.653505 | 35.977906 | 30.826858 | 37.557375 | 25.397047 | 28.379227 | 26.40987 | 30.315764 | 26.443475 | 22.959646 | 21.898208 | 17.490343 | 19.269952 | 19.290863 | 45.858967 | 42.435063 | 23.915564 | 21.035925 | 21.766625 | 22.392139 | 21.556882 | 21.052248 | 20.472788 | 22.988778 | 25.020974 | 25.990371 | 24.945022 | 25.23417592 | 23.607712 | 28.846132 | 26.632927 | 29.916178 | 28.392577 | 28.902873 | 26.383735 | 23.05554 | 21.97623 | 17.34289 | 19.3503 | 19.55247 | 28.00606 | 25.40884 | 18.42217 | 27.90003 | 29.80203 | 39.703026656474336 | 26.489722387978354 | 37.217345984137154 | 39.01329272073424 | 46.473019570907944
0.002163 | 23.960706 | 23.308389 | 23.004173 | 23.623942 | 40.7784305 | 44.689099 | 38.04756433 | 45.9506 | 41.4177355 | 37.482368 | 39.789862 | 36.215911 | 34.893085 | 35.454045 | 38.097123 | 29.216711 | 38.90599 | 38.557108 | 36.829957 | 36.391405 | 35.506869 | 34.983599 | 33.975004 | 32.948405 | 40.793562 | 38.190644 | 43.034899 | 44.386585 | 41.236262 | 15.75768667 | 18.715815 | 12.68809 | 15.535685 | 33.237686 | 7.765461 | 31.653036 | 27.826518 | 40.241806 | 31.583545 | 33.653758 | 36.323461 | 18.3734545 | 39.965677 | 28.871462 | 36.655077 | 35.979601 | 30.825534 | 37.541004 | 25.394704 | 28.379609 | 26.411614 | 30.312755 | 26.440006 | 22.958461 | 21.898998 | 17.495088 | 19.275766 | 19.298443 | 45.831574 | 42.432335 | 23.908742 | 21.036141 | 21.76596 | 22.390443 | 21.554826 | 21.052487 | 20.46968 | 22.984649 | 25.016186 | 25.986826 | 24.941454 | 25.22614793 | 23.606499 | 28.840685 | 26.628448 | 29.911583 | 28.38976 | 28.897833 | 26.380376 | 23.05554 | 21.97719 | 17.34664 | 19.35409 | 19.56081 | 28.00361 | 25.41475 | 18.4286 | 27.89755 | 29.79784 | 39.68959000001494 | 26.49771071588963 | 37.22775021300539 | 39.02133829541359 | 46.48118996979808
0.002164 | 23.951372 | 23.30286 | 23.000683 | 23.624179 | 40.77251875 | 44.68828933 | 38.04110233 | 45.95220333 | 41.4133815 | 37.464676 | 39.790924 | 36.219965 | 34.900855 | 35.462796 | 38.081665 | 29.189296 | 38.899016 | 38.55387 | 36.819731 | 36.387401 | 35.506178 | 34.988271 | 33.983511 | 32.95693 | 40.789468 | 38.190608 | 43.031466 | 44.387556 | 41.232711 | 15.743058 | 18.70407 | 12.672034 | 15.527959 | 33.234492 | 7.768881 | 31.652648 | 27.796246 | 40.234774 | 31.571786 | 33.650901 | 36.310909 | 18.3603465 | 39.963934 | 28.856005 | 36.656641 | 35.98129 | 30.824196 | 37.524656 | 25.392356 | 28.379971 | 26.413349 | 30.309744 | 26.436527 | 22.957273 | 21.899786 | 17.499835 | 19.281581 | 19.30602 | 45.804171 | 42.429569 | 23.901911 | 21.036338 | 21.765279 | 22.388737 | 21.552769 | 21.05271 | 20.466569 | 22.980488 | 25.011373 | 25.98327 | 24.937852 | 25.21982048 | 23.605232 | 28.83521 | 26.623946 | 29.906979 | 28.386931 | 28.892764 | 26.376988 | 23.05554 | 21.97825 | 17.34981 | 19.35756 | 19.56918 | 28.00109 | 25.42011 | 18.43508 | 27.89504 | 29.79317 | 39.67593269308787 | 26.507186551047944 | 37.23866539250551 | 39.03085998946513 | 46.48893441739339
0.002165 | 23.942023 | 23.297336 | 22.997182 | 23.624402 | 40.76660725 | 44.68749367 | 38.03462967 | 45.953777 | 41.4090255 | 37.447063 | 39.791868 | 36.223918 | 34.90862 | 35.471495 | 38.066262 | 29.161967 | 38.892054 | 38.55059 | 36.809507 | 36.38335 | 35.505437 | 34.992919 | 33.992034 | 32.96541 | 40.785375 | 38.19055 | 43.028011 | 44.388513 | 41.229152 | 15.72843467 | 18.692328 | 12.65612 | 15.52023267 | 33.231269 | 7.772316 | 31.652263 | 27.765918 | 40.227723 | 31.560006 | 33.648011 | 36.298375 | 18.3473295 | 39.962175 | 28.840538 | 36.658199 | 35.982973 | 30.822843 | 37.508331 | 25.390003 | 28.380313 | 26.415076 | 30.306732 | 26.433038 | 22.956081 | 21.900573 | 17.504585 | 19.287398 | 19.313594 | 45.776757 | 42.426763 | 23.895071 | 21.036516 | 21.764581 | 22.387022 | 21.550714 | 21.052919 | 20.463455 | 22.976294 | 25.006536 | 25.979704 | 24.934219 | 25.21486824 | 23.603913 | 28.829707 | 26.619421 | 29.902367 | 28.384091 | 28.887667 | 26.373572 | 23.05554 | 21.97951 | 17.35356 | 19.36062 | 19.57747 | 27.99862 | 25.42467 | 18.44159 | 27.89261 | 29.78821 | 39.66270205168755 | 26.51762944791769 | 37.249488912265136 | 39.041336577821234 | 46.495741101398224
0.002166 | 23.932657 | 23.291819 | 22.993671 | 23.62461 | 40.760696 | 44.68671367 | 38.028146 | 45.95532133 | 41.4046675 | 37.42953 | 39.79314 | 36.227773 | 34.916379 | 35.480141 | 38.050913 | 29.134725 | 38.885103 | 38.54727 | 36.799284 | 36.379252 | 35.504647 | 34.997543 | 34.000572 | 32.973843 | 40.781283 | 38.190469 | 43.024536 | 44.389456 | 41.225584 | 15.71381667 | 18.68058767 | 12.640341 | 15.51250633 | 33.228018 | 7.775765 | 31.651881 | 27.735533 | 40.220654 | 31.548206 | 33.64511 | 36.28586 | 18.334398 | 39.9604 | 28.82506 | 36.659749 | 35.984651 | 30.821474 | 37.492027 | 25.387645 | 28.380634 | 26.416794 | 30.303718 | 26.42954 | 22.954886 | 21.901357 | 17.509336 | 19.293215 | 19.321164 | 45.749333 | 42.423919 | 23.888223 | 21.036673 | 21.763867 | 22.385297 | 21.548658 | 21.053114 | 20.460339 | 22.972067 | 25.001674 | 25.976129 | 24.930553 | 25.20856306 | 23.60254 | 28.824174 | 26.614873 | 29.897746 | 28.381238 | 28.882541 | 26.370128 | 23.05554 | 21.98092 | 17.35829 | 19.36317 | 19.58556 | 27.99628 | 25.42808 | 18.44813 | 27.89035 | 29.78317 | 39.65054539180838 | 26.52851896096325 | 37.2596181619119 | 39.052246835414294 | 46.50109820951694
0.002167 | 23.923276 | 23.286309 | 22.990149 | 23.624803 | 40.75478525 | 44.685948 | 38.02165233 | 45.95683567 | 41.40030775 | 37.412075 | 39.794569 | 36.231532 | 34.924132 | 35.488735 | 38.03562 | 29.107568 | 38.878166 | 38.543911 | 36.789064 | 36.375108 | 35.503807 | 35.002142 | 34.009123 | 32.98223 | 40.777192 | 38.190366 | 43.021039 | 44.390385 | 41.222008 | 15.69920467 | 18.668849 | 12.624691 | 15.50477967 | 33.224737 | 7.779231 | 31.651554 | 27.705086 | 40.213569 | 31.536385 | 33.642579 | 36.273362 | 18.3215485 | 39.958609 | 28.809568 | 36.661291 | 35.986323 | 30.820089 | 37.475743 | 25.385282 | 28.380935 | 26.418503 | 30.300701 | 26.426032 | 22.953687 | 21.90214 | 17.51409 | 19.299033 | 19.328731 | 45.721898 | 42.421035 | 23.881367 | 21.036811 | 21.763136 | 22.383562 | 21.546603 | 21.053293 | 20.457221 | 22.967808 | 24.996789 | 25.972545 | 24.926856 | 25.20134307 | 23.601114 | 28.818613 | 26.610303 | 29.893115 | 28.378373 | 28.877386 | 26.366657 | 23.0554 | 21.98245 | 17.36372 | 19.36618 | 19.59333 | 27.99417 | 25.43154 | 18.45467 | 27.88835 | 29.77823 | 39.640110029444756 | 26.539334644649035 | 37.268450531073455 | 39.06306953717669 | 46.50806869474544
0.002168 | 23.913879 | 23.280806 | 22.986616 | 23.624982 | 40.74887525 | 44.685198 | 38.01514733 | 45.95832167 | 41.3959465 | 37.394696 | 39.795968 | 36.235197 | 34.931876 | 35.497274 | 38.020383 | 29.080497 | 38.871241 | 38.540515 | 36.778848 | 36.370917 | 35.502916 | 35.006718 | 34.017687 | 32.99057 | 40.773102 | 38.190239 | 43.017521 | 44.391299 | 41.218424 | 15.68459967 | 18.65711133 | 12.609163 | 15.49705233 | 33.221428 | 7.782711 | 31.651228 | 27.674576 | 40.206468 | 31.524543 | 33.640023 | 36.260883 | 18.3087775 | 39.956803 | 28.794062 | 36.662826 | 35.987989 | 30.818689 | 37.459478 | 25.382915 | 28.381215 | 26.420204 | 30.297683 | 26.422513 | 22.952485 | 21.902921 | 17.518847 | 19.30485 | 19.336294 | 45.694453 | 42.418112 | 23.874504 | 21.036929 | 21.762388 | 22.381819 | 21.544549 | 21.053458 | 20.454101 | 22.963516 | 24.991879 | 25.968951 | 24.923129 | 25.19370505 | 23.599635 | 28.813023 | 26.605709 | 29.888476 | 28.375495 | 28.872202 | 26.363157 | 23.05488 | 21.98407 | 17.3697 | 19.36981 | 19.60066 | 27.9924 | 25.43569 | 18.4612 | 27.88673 | 29.7736 | 39.632243463229464 | 26.54955605343943 | 37.27538741895151 | 39.07328345804079 | 46.51705155682711
0.002169 | 23.904468 | 23.275311 | 22.983074 | 23.625147 | 40.74296575 | 44.684463 | 38.00863333 | 45.95977933 | 41.3915835 | 37.377394 | 39.79715 | 36.238769 | 34.939613 | 35.505759 | 38.005203 | 29.053512 | 38.864329 | 38.537081 | 36.768636 | 36.36668 | 35.501974 | 35.011268 | 34.026264 | 32.998863 | 40.769014 | 38.19009 | 43.013982 | 44.3922 | 41.214831 | 15.67000133 | 18.64537467 | 12.59375 | 15.489324 | 33.218088 | 7.786206 | 31.650904 | 27.644 | 40.199352 | 31.512681 | 33.637443 | 36.248422 | 18.296081 | 39.95498 | 28.778539 | 36.664353 | 35.989649 | 30.817274 | 37.443231 | 25.380543 | 28.381474 | 26.421896 | 30.294663 | 26.418983 | 22.951279 | 21.903699 | 17.523607 | 19.310666 | 19.343854 | 45.666998 | 42.41515 | 23.867633 | 21.037026 | 21.761623 | 22.380067 | 21.542496 | 21.053608 | 20.450979 | 22.959193 | 24.986947 | 25.965348 | 24.919371 | 25.18614579 | 23.598101 | 28.807404 | 26.601094 | 29.883828 | 28.372605 | 28.866987 | 26.359629 | 23.05427 | 21.98572 | 17.37606 | 19.37396 | 19.60742 | 27.99093 | 25.44033 | 18.46771 | 27.88521 | 29.76947 | 39.62486136538141 | 26.558662741798837 | 37.28249540702995 | 39.08236737293899 | 46.527324040183736
0.00217 | 23.895044 | 23.269824 | 22.979522 | 23.625298 | 40.73705725 | 44.68374367 | 38.00210933 | 45.96120833 | 41.3872185 | 37.360167 | 39.798042 | 36.242251 | 34.94734 | 35.514188 | 37.990081 | 29.026611 | 38.85743 | 38.533612 | 36.758429 | 36.362396 | 35.500981 | 35.015794 | 34.034851 | 33.007107 | 40.764926 | 38.189917 | 43.010421 | 44.393086 | 41.21123 | 15.65541067 | 18.63363833 | 12.578446 | 15.48159533 | 33.21472 | 7.789717 | 31.650581 | 27.613353 | 40.192223 | 31.500797 | 33.63484 | 36.235979 | 18.283455 | 39.953141 | 28.762998 | 36.665873 | 35.991303 | 30.815842 | 37.427001 | 25.378166 | 28.381713 | 26.42358 | 30.291641 | 26.415443 | 22.95007 | 21.904476 | 17.528369 | 19.31648 | 19.35141 | 45.639531 | 42.412149 | 23.860756 | 21.037102 | 21.760842 | 22.378305 | 21.540445 | 21.053743 | 20.447855 | 22.954838 | 24.98199 | 25.961737 | 24.915583 | 25.1791621 | 23.596514 | 28.801756 | 26.596456 | 29.879171 | 28.369702 | 28.861743 | 26.356073 | 23.0536 | 21.98739 | 17.38267 | 19.37849 | 19.61351 | 27.98915 | 25.44526 | 18.4742 | 27.8833 | 29.76605 | 39.615820625144295 | 26.566134264191653 | 37.291454404326146 | 39.08980005680367 | 46.53820372842111
0.002171 | 23.885606 | 23.264346 | 22.97596 | 23.625434 | 40.73114975 | 44.68304033 | 37.995576 | 45.96261 | 41.38285175 | 37.343013 | 39.799209 | 36.245645 | 34.955057 | 35.522562 | 37.975017 | 28.999796 | 38.850546 | 38.53011 | 36.748228 | 36.358064 | 35.499937 | 35.020295 | 34.043449 | 33.015303 | 40.760841 | 38.18972 | 43.00684 | 44.393957 | 41.207621 | 15.640828 | 18.621902 | 12.563245 | 15.47386533 | 33.211321 | 7.793243 | 31.65026 | 27.582634 | 40.185081 | 31.488893 | 33.632213 | 36.223554 | 18.270896 | 39.951286 | 28.747438 | 36.667385 | 35.993194 | 30.814394 | 37.410788 | 25.375785 | 28.381931 | 26.425254 | 30.288616 | 26.411892 | 22.948857 | 21.905251 | 17.533002 | 19.322294 | 19.358961 | 45.612054 | 42.40911 | 23.853871 | 21.037157 | 21.760044 | 22.376535 | 21.538395 | 21.053864 | 20.444729 | 22.950451 | 24.977011 | 25.958116 | 24.911767 | 25.17325076 | 23.594873 | 28.796079 | 26.591795 | 29.874505 | 28.366786 | 28.856468 | 26.35249 | 23.05286 | 21.98902 | 17.38937 | 19.38329 | 19.61879 | 27.98705 | 25.4503 | 18.48067 | 27.8811 | 29.76308 | 39.60563909531362 | 26.57265471720352 | 37.301661800467755 | 39.09635545033984 | 46.54900820514503
0.002172 | 23.876155 | 23.258877 | 22.972389 | 23.625556 | 40.7252435 | 44.68235333 | 37.98903333 | 45.963984 | 41.37848375 | 37.325933 | 39.800602 | 36.248951 | 34.962764 | 35.530879 | 37.960012 | 28.973065 | 38.843675 | 38.526574 | 36.738034 | 36.353686 | 35.498841 | 35.024771 | 34.052057 | 33.023449 | 40.756757 | 38.189499 | 43.003239 | 44.394814 | 41.204002 | 15.626254 | 18.610165 | 12.54814 | 15.46613433 | 33.207893 | 7.796783 | 31.649942 | 27.551839 | 40.177927 | 31.476969 | 33.629562 | 36.211148 | 18.2583995 | 39.949413 | 28.731856 | 36.66889 | 35.995107 | 30.812929 | 37.394589 | 25.373399 | 28.382129 | 26.42692 | 30.28559 | 26.408329 | 22.947641 | 21.906024 | 17.537531 | 19.328104 | 19.366509 | 45.584567 | 42.406032 | 23.84698 | 21.037191 | 21.759229 | 22.374755 | 21.536347 | 21.05397 | 20.441603 | 22.946032 | 24.972009 | 25.954488 | 24.907922 | 25.16824212 | 23.593177 | 28.790372 | 26.587112 | 29.86983 | 28.363857 | 28.851163 | 26.348878 | 23.05208 | 21.99059 | 17.39601 | 19.38827 | 19.62413 | 27.9847 | 25.45524 | 18.48711 | 27.8787 | 29.75938 | 39.59483462868492 | 26.580922415077765 | 37.3125149850824 | 39.10467875860978 | 46.55905505396127
0.002173 | 23.866692 | 23.253418 | 22.968809 | 23.625665 | 40.71933825 | 44.68168233 | 37.98248167 | 45.96533067 | 41.374114 | 37.308925 | 39.802034 | 36.252173 | 34.970459 | 35.539138 | 37.945066 | 28.946419 | 38.836819 | 38.523007 | 36.727848 | 36.349261 | 35.497692 | 35.029221 | 34.060672 | 33.031546 | 40.752674 | 38.189254 | 42.999616 | 44.395657 | 41.200375 | 15.611689 | 18.598427 | 12.533124 | 15.458402 | 33.204435 | 7.800339 | 31.649624 | 27.520966 | 40.170763 | 31.465023 | 33.626889 | 36.198759 | 18.245962 | 39.947524 | 28.716252 | 36.670386 | 35.997012 | 30.811448 | 37.378404 | 25.371009 | 28.382306 | 26.428577 | 30.282561 | 26.404754 | 22.946422 | 21.906794 | 17.542063 | 19.333912 | 19.374052 | 45.557069 | 42.402914 | 23.840084 | 21.037204 | 21.758397 | 22.372967 | 21.534301 | 21.054062 | 20.438475 | 22.941582 | 24.966983 | 25.950851 | 24.904049 | 25.16130819 | 23.591426 | 28.784636 | 26.582408 | 29.865145 | 28.360915 | 28.845826 | 26.345238 | 23.05127 | 21.99204 | 17.40244 | 19.39329 | 19.63073 | 27.98223 | 25.45989 | 18.49352 | 27.8762 | 29.75505 | 39.5839250780537 | 26.590592348155027 | 37.32341134779773 | 39.11439273091096 | 46.567661858475674
0.002174 | 23.857218 | 23.247969 | 22.96522 | 23.625759 | 40.71343425 | 44.68102767 | 37.975922 | 45.96665067 | 41.3697425 | 37.291989 | 39.803319 | 36.255313 | 34.978142 | 35.547339 | 37.930182 | 28.919856 | 38.829977 | 38.51941 | 36.717671 | 36.344788 | 35.49649 | 35.033645 | 34.069296 | 33.039594 | 40.748594 | 38.188984 | 42.995973 | 44.396485 | 41.19674 | 15.59713333 | 18.586688 | 12.518191 | 15.45066867 | 33.200946 | 7.80391 | 31.649309 | 27.490012 | 40.163589 | 31.453057 | 33.624192 | 36.186389 | 18.233579 | 39.945618 | 28.700623 | 36.671876 | 35.998907 | 30.80995 | 37.362232 | 25.368614 | 28.382462 | 26.430226 | 30.27953 | 26.401168 | 22.945198 | 21.907563 | 17.546596 | 19.339717 | 19.381591 | 45.52956 | 42.399759 | 23.833181 | 21.037195 | 21.757547 | 22.371171 | 21.532257 | 21.054139 | 20.435345 | 22.937101 | 24.961936 | 25.947206 | 24.900148 | 25.15287064 | 23.589621 | 28.77887 | 26.577681 | 29.860452 | 28.357958 | 28.840458 | 26.34157 | 23.05044 | 21.99336 | 17.40851 | 19.39825 | 19.63825 | 27.97971 | 25.46405 | 18.49991 | 27.8737 | 29.75029 | 39.573428296215496 | 26.60114407089971 | 37.33374827824138 | 39.12497614217573 | 46.57430982581088
0.002175 | 23.847732 | 23.242531 | 22.961622 | 23.625839 | 40.70753175 | 44.68039033 | 37.96935333 | 45.96794433 | 41.36536975 | 37.275122 | 39.804186 | 36.258371 | 34.985811 | 35.555481 | 37.915358 | 28.893378 | 38.823151 | 38.515783 | 36.707503 | 36.340269 | 35.495235 | 35.038044 | 34.077925 | 33.04759 | 40.744515 | 38.188689 | 42.992309 | 44.397299 | 41.193096 | 15.582587 | 18.57494667 | 12.503335 | 15.44293367 | 33.197427 | 7.807496 | 31.648995 | 27.458973 | 40.156407 | 31.44107 | 33.621472 | 36.174037 | 18.2212475 | 39.943694 | 28.684969 | 36.673357 | 36.000794 | 30.808435 | 37.346072 | 25.366215 | 28.382597 | 26.431866 | 30.276497 | 26.397569 | 22.943972 | 21.90833 | 17.551132 | 19.345518 | 19.389125 | 45.50204 | 42.396564 | 23.826273 | 21.037165 | 21.756681 | 22.369366 | 21.530215 | 21.054201 | 20.432215 | 22.932588 | 24.956866 | 25.943553 | 24.896221 | 25.14355047 | 23.587762 | 28.773074 | 26.572932 | 29.855749 | 28.354989 | 28.835058 | 26.337874 | 23.0496 | 21.99449 | 17.41406 | 19.40304 | 19.64655 | 27.97726 | 25.46752 | 18.50627 | 27.8713 | 29.74529 | 39.56386213596582 | 26.61205713777618 | 37.34292316604099 | 39.1359077673365 | 46.58193730379675
0.002176 | 23.838235 | 23.237103 | 22.958015 | 23.625906 | 40.701631 | 44.67976933 | 37.96277667 | 45.96921133 | 41.36099525 | 37.258325 | 39.804187 | 36.261351 | 34.993467 | 35.563563 | 37.900597 | 28.866984 | 38.81634 | 38.512128 | 36.697345 | 36.335702 | 35.493927 | 35.042416 | 34.086561 | 33.055536 | 40.740439 | 38.188369 | 42.988625 | 44.398098 | 41.189443 | 15.56805133 | 18.56320367 | 12.488549 | 15.43519733 | 33.193878 | 7.811097 | 31.648683 | 27.427848 | 40.149217 | 31.429061 | 33.61873 | 36.161703 | 18.208963 | 39.941753 | 28.669286 | 36.674831 | 36.002671 | 30.806904 | 37.329923 | 25.363812 | 28.382712 | 26.433498 | 30.273462 | 26.393958 | 22.942742 | 21.909096 | 17.55567 | 19.351315 | 19.396654 | 45.47451 | 42.393331 | 23.81936 | 21.037112 | 21.755797 | 22.367552 | 21.528177 | 21.05425 | 20.429084 | 22.928045 | 24.951774 | 25.939892 | 24.892267 | 25.13396867 | 23.585847 | 28.767249 | 26.568161 | 29.851038 | 28.352005 | 28.829627 | 26.33415 | 23.04876 | 21.99506 | 17.41895 | 19.40754 | 19.65549 | 27.97496 | 25.47091 | 18.51261 | 27.86909 | 29.74025 | 39.55574445010021 | 26.622811103248868 | 37.350333400824184 | 39.14666638132564 | 46.59134712660388
0.002177 | 23.828729 | 23.231687 | 22.9544 | 23.625959 | 40.69573175 | 44.67916533 | 37.95619267 | 45.97045333 | 41.3566195 | 37.241597 | 39.804187 | 36.264254 | 35.001108 | 35.571585 | 37.885898 | 28.840673 | 38.809545 | 38.508447 | 36.687199 | 36.331087 | 35.492565 | 35.046762 | 34.095202 | 33.06343 | 40.736365 | 38.188024 | 42.984921 | 44.398882 | 41.185781 | 15.55352667 | 18.55145767 | 12.473826 | 15.427459 | 33.190298 | 7.814712 | 31.648373 | 27.396632 | 40.14202 | 31.417032 | 33.615966 | 36.149387 | 18.196722 | 39.939794 | 28.653575 | 36.676297 | 36.004539 | 30.805354 | 37.313783 | 25.361405 | 28.382805 | 26.43512 | 30.270424 | 26.390334 | 22.941508 | 21.909859 | 17.560209 | 19.357107 | 19.404179 | 45.44697 | 42.390059 | 23.812442 | 21.037037 | 21.754896 | 22.365731 | 21.526141 | 21.054284 | 20.425952 | 22.923471 | 24.946659 | 25.936223 | 24.888288 | 25.12474622 | 23.583876 | 28.761393 | 26.563369 | 29.846317 | 28.349007 | 28.824162 | 26.330398 | 23.04794 | 21.99506 | 17.42302 | 19.41164 | 19.66492 | 27.97292 | 25.47546 | 18.51891 | 27.86716 | 29.73537 | 39.54871105280479 | 26.632885521782153 | 37.35702817201059 | 39.15673075907552 | 46.60185687783806
0.002178 | 23.819213 | 23.226283 | 22.950777 | 23.625998 | 40.68983425 | 44.67857967 | 37.94960067 | 45.97166967 | 41.3522425 | 37.224935 | 39.804185 | 36.267081 | 35.008734 | 35.579545 | 37.871262 | 28.814446 | 38.802765 | 38.504741 | 36.677064 | 36.326425 | 35.491148 | 35.051081 | 34.103846 | 33.071272 | 40.732293 | 38.187653 | 42.981196 | 44.399651 | 41.182111 | 15.53901333 | 18.539709 | 12.45916 | 15.41971867 | 33.186688 | 7.818343 | 31.648064 | 27.365323 | 40.134818 | 31.404982 | 33.613179 | 36.137089 | 18.1845205 | 39.937818 | 28.637833 | 36.677755 | 36.006398 | 30.803788 | 37.297652 | 25.358994 | 28.382878 | 26.436734 | 30.267383 | 26.386698 | 22.940271 | 21.91062 | 17.56475 | 19.362894 | 19.411699 | 45.419418 | 42.386748 | 23.80552 | 21.03694 | 21.753977 | 22.363901 | 21.524109 | 21.054303 | 20.42282 | 22.918866 | 24.941524 | 25.932548 | 24.884283 | 25.11650413 | 23.581851 | 28.755507 | 26.558555 | 29.841587 | 28.345995 | 28.818666 | 26.326617 | 23.04715 | 21.99506 | 17.42656 | 19.41522 | 19.6747 | 27.97123 | 25.4808 | 18.52519 | 27.86563 | 29.73085 | 39.53915893533891 | 26.641759947840427 | 37.36562532792838 | 39.16557967551854 | 46.61278414110507
0.002179 | 23.809688 | 23.220892 | 22.947147 | 23.626024 | 40.68403925 | 44.67801033 | 37.94300167 | 45.972861 | 41.34786375 | 37.208341 | 39.804184 | 36.269836 | 35.016343 | 35.587444 | 37.856691 | 28.788301 | 38.796002 | 38.50101 | 36.666943 | 36.321715 | 35.489676 | 35.055374 | 34.112494 | 33.079062 | 40.728224 | 38.187256 | 42.977451 | 44.400406 | 41.178433 | 15.52451167 | 18.52795667 | 12.444544 | 15.41197667 | 33.183047 | 7.821988 | 31.647757 | 27.333918 | 40.127611 | 31.392911 | 33.61037 | 36.124809 | 18.172354 | 39.935823 | 28.622059 | 36.679205 | 36.008247 | 30.802204 | 37.281529 | 25.356579 | 28.382929 | 26.43834 | 30.26434 | 26.383048 | 22.93903 | 21.91138 | 17.569292 | 19.368675 | 19.419214 | 45.391856 | 42.383399 | 23.798594 | 21.036813 | 21.752988 | 22.362063 | 21.522074 | 21.054309 | 20.419678 | 22.91423 | 24.936366 | 25.928865 | 24.880254 | 25.10986338 | 23.57977 | 28.749591 | 26.553719 | 29.836848 | 28.342969 | 28.813136 | 26.322809 | 23.0464 | 21.99506 | 17.43081 | 19.41819 | 19.68469 | 27.97083 | 25.48671 | 18.53145 | 27.86402 | 29.72688 | 39.52762281035122 | 26.648913935888093 | 37.37560572053273 | 39.17269190558708 | 46.623446500010715
0.00218 | 23.800155 | 23.215513 | 22.943508 | 23.626036 | 40.6782535 | 44.67745967 | 37.93639533 | 45.974027 | 41.343484 | 37.191811 | 39.804185 | 36.272519 | 35.023935 | 35.59528 | 37.842184 | 28.762239 | 38.789256 | 38.497257 | 36.656835 | 36.316958 | 35.48815 | 35.059639 | 34.121144 | 33.0868 | 40.724157 | 38.186832 | 42.973686 | 44.401146 | 41.174745 | 15.51002233 | 18.51620067 | 12.429972 | 15.40423233 | 33.179374 | 7.825649 | 31.647452 | 27.302415 | 40.120401 | 31.380819 | 33.607539 | 36.112547 | 18.160219 | 39.93381 | 28.606251 | 36.680647 | 36.010086 | 30.800602 | 37.265412 | 25.35416 | 28.38296 | 26.439937 | 30.261295 | 26.379384 | 22.937786 | 21.912137 | 17.573836 | 19.37445 | 19.426723 | 45.364283 | 42.380011 | 23.791664 | 21.03666 | 21.751977 | 22.360216 | 21.519795 | 21.054298 | 20.416153 | 22.909565 | 24.931188 | 25.925175 | 24.876201 | 25.10398076 | 23.577633 | 28.743645 | 26.548862 | 29.832099 | 28.339928 | 28.807572 | 26.318972 | 23.0457 | 21.99506 | 17.43565 | 19.42131 | 19.69475 | 27.97083 | 25.49293 | 18.5377 | 27.86204 | 29.72366 | 39.514749993836105 | 26.65563866071745 | 37.38636673945131 | 39.179469571355156 | 46.633161538160806
0.002181 | 23.790614 | 23.210148 | 22.939863 | 23.626034 | 40.672469 | 44.67692667 | 37.92978267 | 45.97516933 | 41.339103 | 37.175347 | 39.804892 | 36.275133 | 35.031509 | 35.603053 | 37.827743 | 28.73626 | 38.782526 | 38.493482 | 36.646741 | 36.312152 | 35.486567 | 35.063878 | 34.129795 | 33.094486 | 40.720093 | 38.186383 | 42.969901 | 44.40187 | 41.17105 | 15.495546 | 18.50444033 | 12.415437 | 15.39648567 | 33.17567 | 7.829324 | 31.647149 | 27.270809 | 40.113188 | 31.368706 | 33.604687 | 36.100303 | 18.148112 | 39.931779 | 28.590407 | 36.682082 | 36.011915 | 30.798982 | 37.249301 | 25.351736 | 28.382969 | 26.441525 | 30.258246 | 26.375707 | 22.936524 | 21.912893 | 17.578381 | 19.380219 | 19.434228 | 45.336699 | 42.376582 | 23.78473 | 21.036482 | 21.750946 | 22.358362 | 21.517522 | 21.054269 | 20.412627 | 22.904869 | 24.925988 | 25.921478 | 24.872124 | 25.09633946 | 23.57544 | 28.737668 | 26.543984 | 29.827342 | 28.336872 | 28.801975 | 26.315107 | 23.04506 | 21.99506 | 17.44094 | 19.42503 | 19.70472 | 27.97083 | 25.49922 | 18.54396 | 27.85979 | 29.71984 | 39.50118780178795 | 26.66417175721475 | 37.39730577431175 | 39.18805660273202 | 46.64124683916112
0.002182 | 23.781065 | 23.204797 | 22.93621 | 23.62602 | 40.66668625 | 44.676412 | 37.92316367 | 45.97628733 | 41.3347205 | 37.158946 | 39.80614 | 36.27768 | 35.039065 | 35.610762 | 37.813368 | 28.710363 | 38.775814 | 38.489686 | 36.636663 | 36.307299 | 35.484929 | 35.068088 | 34.138446 | 33.10212 | 40.716032 | 38.185907 | 42.966096 | 44.40258 | 41.167345 | 15.48108233 | 18.49267533 | 12.400933 | 15.388737 | 33.171935 | 7.833014 | 31.646848 | 27.241436 | 40.105974 | 31.356572 | 33.601814 | 36.088078 | 18.136029 | 39.929729 | 28.574526 | 36.683509 | 36.013733 | 30.797343 | 37.233194 | 25.34931 | 28.382958 | 26.443104 | 30.255196 | 26.372016 | 22.935206 | 21.913647 | 17.582927 | 19.38598 | 19.441726 | 45.309105 | 42.373112 | 23.777793 | 21.036279 | 21.749895 | 22.356501 | 21.515252 | 21.054222 | 20.409101 | 22.900143 | 24.920767 | 25.917775 | 24.868024 | 25.08745545 | 23.573191 | 28.73166 | 26.539084 | 29.822575 | 28.333801 | 28.796344 | 26.311214 | 23.0445 | 21.99506 | 17.44656 | 19.42924 | 19.71447 | 27.97083 | 25.50533 | 18.55025 | 27.85736 | 29.715 | 39.487583550201194 | 26.674021816871036 | 37.40782021474167 | 39.19794884279914 | 46.64689078883293
0.002183 | 23.77151 | 23.199459 | 22.93255 | 23.625991 | 40.6609055 | 44.67591567 | 37.916538 | 45.97738167 | 41.33033675 | 37.142607 | 39.807563 | 36.280161 | 35.046601 | 35.618406 | 37.799059 | 28.684549 | 38.76912 | 38.485872 | 36.626602 | 36.302398 | 35.483235 | 35.072271 | 34.147097 | 33.109701 | 40.711974 | 38.185405 | 42.962271 | 44.403275 | 41.163633 | 15.46663267 | 18.48090533 | 12.386454 | 15.38098567 | 33.168169 | 7.836719 | 31.646548 | 27.213611 | 40.098759 | 31.34305 | 33.598919 | 36.07587 | 18.123965 | 39.92766 | 28.558607 | 36.684927 | 36.015542 | 30.795687 | 37.217091 | 25.346879 | 28.382925 | 26.444675 | 30.252142 | 26.36831 | 22.933885 | 21.914399 | 17.587474 | 19.391734 | 19.449219 | 45.2815 | 42.369599 | 23.770853 | 21.036052 | 21.748825 | 22.354631 | 21.512987 | 21.054157 | 20.405573 | 22.895387 | 24.915526 | 25.914065 | 24.863901 | 25.07794971 | 23.570886 | 28.725622 | 26.534163 | 29.817798 | 28.330715 | 28.790679 | 26.307292 | 23.04403 | 21.99506 | 17.45236 | 19.43382 | 19.72385 | 27.97083 | 25.51102 | 18.55659 | 27.85486 | 29.70943 | 39.47458455507022 | 26.684668394150723 | 37.41730745036873 | 39.208625066488906 | 46.65303434048583
0.002184 | 23.761948 | 23.194137 | 22.928883 | 23.62595 | 40.65512675 | 44.67543833 | 37.90990633 | 45.97845233 | 41.325952 | 37.126331 | 39.808973 | 36.282579 | 35.054117 | 35.625984 | 37.784819 | 28.658816 | 38.762443 | 38.482039 | 36.616557 | 36.297448 | 35.481484 | 35.076427 | 34.155746 | 33.11723 | 40.707919 | 38.184878 | 42.958427 | 44.403954 | 41.159912 | 15.452197 | 18.46912967 | 12.371992 | 15.37323167 | 33.164371 | 7.840438 | 31.64625 | 27.185708 | 40.091545 | 31.329346 | 33.596003 | 36.06368 | 18.1119175 | 39.925573 | 28.542647 | 36.686338 | 36.017339 | 30.794012 | 37.20099 | 25.344445 | 28.382871 | 26.446237 | 30.249086 | 26.36459 | 22.93256 | 21.915149 | 17.592021 | 19.39748 | 19.456707 | 45.253883 | 42.366042 | 23.763911 | 21.035801 | 21.747735 | 22.352754 | 21.510725 | 21.054074 | 20.402043 | 22.890602 | 24.910264 | 25.910349 | 24.859757 | 25.06844324 | 23.568524 | 28.719552 | 26.529221 | 29.813013 | 28.327614 | 28.784979 | 26.303343 | 23.0435 | 21.99506 | 17.45822 | 19.43866 | 19.73272 | 27.97083 | 25.51605 | 18.56298 | 27.85237 | 29.70338 | 39.46283813238942 | 26.6955910435182 | 37.425164870820566 | 39.219564048733716 | 46.66037238111876
0.002185 | 23.752381 | 23.18883 | 22.92521 | 23.625896 | 40.6493505 | 44.67497967 | 37.90326967 | 45.97950033 | 41.32156575 | 37.110115 | 39.810184 | 36.284935 | 35.061612 | 35.633496 | 37.769291 | 28.633165 | 38.755147 | 38.47819 | 36.60653 | 36.292451 | 35.479675 | 35.080554 | 34.164393 | 33.124707 | 40.703867 | 38.184326 | 42.954562 | 44.404619 | 41.156183 | 15.43777567 | 18.45734833 | 12.357542 | 15.36547533 | 33.160541 | 7.844172 | 31.645953 | 27.157729 | 40.084332 | 31.315615 | 33.593067 | 36.051509 | 18.099882 | 39.923466 | 28.526645 | 36.687741 | 36.019126 | 30.792318 | 37.18489 | 25.342007 | 28.382796 | 26.447791 | 30.246026 | 26.360856 | 22.931231 | 21.915897 | 17.59657 | 19.403217 | 19.464188 | 45.226257 | 42.36244 | 23.756328 | 21.035526 | 21.746625 | 22.35087 | 21.508468 | 21.053974 | 20.398512 | 22.885787 | 24.904982 | 25.906627 | 24.855591 | 25.05955703 | 23.566105 | 28.713452 | 26.524258 | 29.808217 | 28.324497 | 28.779244 | 26.299365 | 23.04289 | 21.99506 | 17.46401 | 19.44365 | 19.74094 | 27.97083 | 25.52016 | 18.56946 | 27.85 | 29.69709 | 39.45299159815319 | 26.706269319437855 | 37.4316603621227 | 39.230244564465934 | 46.668393098436034
0.002186 | 23.742809 | 23.183538 | 22.92153 | 23.625828 | 40.6435765 | 44.67454 | 37.89662767 | 45.980526 | 41.317179 | 37.093958 | 39.811082 | 36.287231 | 35.069085 | 35.640941 | 37.753786 | 28.607595 | 38.747843 | 38.474325 | 36.596522 | 36.287405 | 35.477809 | 35.084652 | 34.173037 | 33.132132 | 40.699818 | 38.183749 | 42.950678 | 44.405268 | 41.152445 | 15.42337 | 18.44556 | 12.343096 | 15.35771533 | 33.156679 | 7.847921 | 31.645659 | 27.129675 | 40.077122 | 31.301854 | 33.59011 | 36.039355 | 18.087855 | 39.92134 | 28.5106 | 36.689059 | 36.020902 | 30.790606 | 37.168791 | 25.339531 | 28.382699 | 26.449336 | 30.242964 | 26.357106 | 22.929899 | 21.916643 | 17.601118 | 19.408946 | 19.471664 | 45.198619 | 42.358793 | 23.748609 | 21.035227 | 21.745496 | 22.348978 | 21.506215 | 21.053856 | 20.394979 | 22.880942 | 24.899679 | 25.902899 | 24.851405 | 25.05191208 | 23.56363 | 28.70732 | 26.519274 | 29.803413 | 28.321364 | 28.773474 | 26.295359 | 23.04222 | 21.99506 | 17.4696 | 19.44867 | 19.74836 | 27.97083 | 25.52459 | 18.57602 | 27.84784 | 29.69082 | 39.44415394440746 | 26.716182776374097 | 37.43986550585146 | 39.24014538861793 | 46.676584680142014
0.002187 | 23.733232 | 23.178262 | 22.917844 | 23.625747 | 40.63780475 | 44.67412 | 37.88998 | 45.98152867 | 41.312791 | 37.077861 | 39.812221 | 36.28947 | 35.076536 | 35.648319 | 37.738361 | 28.582107 | 38.740559 | 38.470447 | 36.586534 | 36.282311 | 35.475885 | 35.088723 | 34.181677 | 33.139503 | 40.695773 | 38.183148 | 42.946775 | 44.405902 | 41.148699 | 15.40897933 | 18.43376567 | 12.328649 | 15.349953 | 33.152785 | 7.851685 | 31.645366 | 27.10155 | 40.069915 | 31.288063 | 33.587132 | 36.02722 | 18.075832 | 39.919195 | 28.49451 | 36.690248 | 36.022668 | 30.788874 | 37.152691 | 25.336841 | 28.382581 | 26.450873 | 30.239899 | 26.353341 | 22.928562 | 21.917388 | 17.605667 | 19.414665 | 19.479134 | 45.17097 | 42.355098 | 23.740887 | 21.034905 | 21.744347 | 22.347079 | 21.503965 | 21.053721 | 20.391443 | 22.876069 | 24.894357 | 25.899166 | 24.847198 | 25.04580144 | 23.561098 | 28.701157 | 26.51427 | 29.798599 | 28.318216 | 28.767668 | 26.291325 | 23.04148 | 21.99506 | 17.47484 | 19.45361 | 19.75484 | 27.97083 | 25.53028 | 18.5827 | 27.84599 | 29.68481 | 39.432316790938486 | 26.72481096879132 | 37.44958872410799 | 39.24874529612211 | 46.68443531394104
0.002188 | 23.723651 | 23.173003 | 22.914153 | 23.625654 | 40.6320355 | 44.67371933 | 37.88332767 | 45.98250967 | 41.308402 | 37.061821 | 39.813603 | 36.291653 | 35.083963 | 35.655628 | 37.723014 | 28.556699 | 38.733291 | 38.466555 | 36.576566 | 36.277169 | 35.473903 | 35.092764 | 34.190311 | 33.146823 | 40.691732 | 38.182522 | 42.942852 | 44.406521 | 41.144945 | 15.39460467 | 18.42196367 | 12.314193 | 15.34218733 | 33.148859 | 7.855463 | 31.645075 | 27.073353 | 40.062713 | 31.274241 | 33.584135 | 36.015103 | 18.0638095 | 39.917029 | 28.478374 | 36.691432 | 36.024422 | 30.787123 | 37.13659 | 25.334147 | 28.382442 | 26.452401 | 30.236831 | 26.34956 | 22.927223 | 21.918131 | 17.610217 | 19.420374 | 19.486597 | 45.143311 | 42.351356 | 23.733163 | 21.03456 | 21.743178 | 22.345172 | 21.501718 | 21.053568 | 20.387905 | 22.871166 | 24.889015 | 25.895426 | 24.842972 | 25.03783795 | 23.558508 | 28.694962 | 26.509244 | 29.793776 | 28.315051 | 28.761826 | 26.287262 | 23.0407 | 21.99506 | 17.47961 | 19.45836 | 19.76029 | 27.97083 | 25.53688 | 18.58951 | 27.8443 | 29.67931 | 39.418205983000746 | 26.73163954226568 | 37.46022740651989 | 39.25553702116498 | 46.69143318753746
0.002189 | 23.714067 | 23.167761 | 22.910455 | 23.625547 | 40.626269 | 44.673338 | 37.876671 | 45.983469 | 41.30396775 | 37.045839 | 39.81504 | 36.293782 | 35.091366 | 35.662868 | 37.707745 | 28.531372 | 38.726039 | 38.462651 | 36.566619 | 36.271978 | 35.471863 | 35.096776 | 34.19894 | 33.154089 | 40.687694 | 38.181872 | 42.93891 | 44.407124 | 41.141183 | 15.38024733 | 18.41015433 | 12.299722 | 15.334418 | 33.1449 | 7.859256 | 31.644786 | 27.045088 | 40.055517 | 31.260388 | 33.581117 | 36.003003 | 18.0517835 | 39.914844 | 28.462189 | 36.692609 | 36.026164 | 30.785353 | 37.120485 | 25.331449 | 28.382281 | 26.45392 | 30.23376 | 26.345764 | 22.925879 | 21.918872 | 17.614766 | 19.426072 | 19.494054 | 45.115641 | 42.347564 | 23.725436 | 21.034191 | 21.741989 | 22.343259 | 21.499475 | 21.053397 | 20.384363 | 22.866234 | 24.883654 | 25.891682 | 24.838726 | 25.02795109 | 23.555861 | 28.688736 | 26.504199 | 29.788943 | 28.311989 | 28.756166 | 26.283323 | 23.03989 | 21.99534 | 17.48378 | 19.46281 | 19.76621 | 27.97083 | 25.54407 | 18.59641 | 27.84176 | 29.67456 | 39.40259829978753 | 26.738671929395498 | 37.47117894271483 | 39.26263278674817 | 46.69706648863562
0.00219 | 23.70448 | 23.162536 | 22.906753 | 23.625428 | 40.62050575 | 44.672977 | 37.87001 | 45.98440733 | 41.29947225 | 37.029912 | 39.816344 | 36.295859 | 35.098743 | 35.670038 | 37.692551 | 28.506126 | 38.718801 | 38.458737 | 36.556695 | 36.266738 | 35.469763 | 35.100759 | 34.207562 | 33.161303 | 40.68366 | 38.181199 | 42.934949 | 44.407712 | 41.137412 | 15.36590633 | 18.398337 | 12.28523 | 15.32664567 | 33.140909 | 7.863063 | 31.644499 | 27.016757 | 40.048327 | 31.246503 | 33.57808 | 35.990922 | 18.0397495 | 39.912639 | 28.445954 | 36.693781 | 36.027895 | 30.783563 | 37.104377 | 25.328747 | 28.382099 | 26.455431 | 30.230686 | 26.341951 | 22.924532 | 21.919611 | 17.619315 | 19.43176 | 19.501504 | 45.087959 | 42.343721 | 23.717706 | 21.0338 | 21.740781 | 22.341338 | 21.497236 | 21.05321 | 20.380819 | 22.861274 | 24.878274 | 25.887932 | 24.834462 | 25.01688605 | 23.553156 | 28.682478 | 26.499132 | 29.784101 | 28.308944 | 28.750535 | 26.279402 | 23.03906 | 21.99591 | 17.48698 | 19.46684 | 19.77299 | 27.97083 | 25.55158 | 18.60335 | 27.83869 | 29.67077 | 39.3862705204921 | 26.747456453175918 | 37.481840722320435 | 39.271469530748284 | 46.7021044354174
0.002191 | 23.69489 | 23.15733 | 22.903045 | 23.625295 | 40.61474475 | 44.67263633 | 37.86334533 | 45.98532433 | 41.29497675 | 37.014041 | 39.817299 | 36.297886 | 35.106096 | 35.677137 | 37.677431 | 28.480959 | 38.711574 | 38.454814 | 36.546793 | 36.261449 | 35.467603 | 35.104713 | 34.216176 | 33.168464 | 40.679629 | 38.180502 | 42.930968 | 44.408284 | 41.133634 | 15.351583 | 18.386511 | 12.27071 | 15.31886967 | 33.136885 | 7.866885 | 31.644213 | 26.988361 | 40.041145 | 31.232584 | 33.575023 | 35.978858 | 18.027705 | 39.910414 | 28.429668 | 36.694947 | 36.029614 | 30.781753 | 37.088263 | 25.326041 | 28.381899 | 26.456933 | 30.227609 | 26.338129 | 22.923181 | 21.920348 | 17.623864 | 19.437436 | 19.508947 | 45.060267 | 42.339828 | 23.709974 | 21.033387 | 21.739553 | 22.339411 | 21.494999 | 21.053005 | 20.37727 | 22.856284 | 24.872874 | 25.884177 | 24.83018 | 25.00538803 | 23.550394 | 28.676189 | 26.494045 | 29.779249 | 28.305885 | 28.744872 | 26.275455 | 23.03822 | 21.99656 | 17.48854 | 19.47034 | 19.78051 | 27.97083 | 25.55911 | 18.61025 | 27.83524 | 29.66663 | 39.36999942430775 | 26.75747266807131 | 37.49161013496434 | 39.281526028097694 | 46.7086313832173
0.002192 | 23.685298 | 23.152141 | 22.899332 | 23.62515 | 40.60898725 | 44.67231533 | 37.85667633 | 45.986221 | 41.29048125 | 36.998223 | 39.8163 | 36.299865 | 35.113421 | 35.684165 | 37.662383 | 28.455873 | 38.704357 | 38.450883 | 36.536916 | 36.256112 | 35.465384 | 35.108637 | 34.224781 | 33.175572 | 40.675603 | 38.179783 | 42.926969 | 44.408841 | 41.129847 | 15.337277 | 18.374676 | 12.256156 | 15.31109 | 33.132829 | 7.870722 | 31.643929 | 26.959901 | 40.033971 | 31.218631 | 33.571947 | 35.966813 | 18.015645 | 39.908168 | 28.413329 | 36.696107 | 36.031322 | 30.779923 | 37.072144 | 25.32333 | 28.381684 | 26.458426 | 30.224529 | 26.334451 | 22.921827 | 21.921084 | 17.628413 | 19.4431 | 19.516384 | 45.032564 | 42.335882 | 23.702239 | 21.032951 | 21.738305 | 22.337477 | 21.492765 | 21.052782 | 20.373718 | 22.851267 | 24.867456 | 25.880418 | 24.82588 | 24.9942022 | 23.547574 | 28.669867 | 26.488938 | 29.774387 | 28.30281 | 28.739176 | 26.271483 | 23.03738 | 21.99729 | 17.49041 | 19.47337 | 19.78863 | 27.97083 | 25.56635 | 18.61706 | 27.83156 | 29.66159 | 39.35456179042775 | 26.768200128546074 | 37.49988457027419 | 39.2922810537288 | 46.71621055036129
0.002193 | 23.675706 | 23.146972 | 22.895614 | 23.624991 | 40.60323275 | 44.67201567 | 37.85000433 | 45.98709767 | 41.285704 | 36.982458 | 39.814988 | 36.301798 | 35.120719 | 35.691121 | 37.647407 | 28.430867 | 38.697149 | 38.446945 | 36.527063 | 36.250726 | 35.463104 | 35.112531 | 34.233377 | 33.182627 | 40.671581 | 38.17904 | 42.92295 | 44.409382 | 41.126053 | 15.32299 | 18.36283233 | 12.241561 | 15.30330633 | 33.128739 | 7.874573 | 31.643647 | 26.931381 | 40.026807 | 31.204643 | 33.568851 | 35.954785 | 18.003566 | 39.905902 | 28.396935 | 36.697261 | 36.033017 | 30.778074 | 37.056018 | 25.320614 | 28.381449 | 26.459911 | 30.221445 | 26.330758 | 22.92047 | 21.921817 | 17.632961 | 19.448752 | 19.523814 | 45.00485 | 42.331882 | 23.694501 | 21.032493 | 21.737037 | 22.335536 | 21.490534 | 21.052543 | 20.370162 | 22.846221 | 24.862019 | 25.876654 | 24.821563 | 24.98407377 | 23.544695 | 28.663513 | 26.483811 | 29.769517 | 28.299719 | 28.733448 | 26.267487 | 23.03656 | 21.99807 | 17.49252 | 19.47712 | 19.79723 | 27.97083 | 25.57303 | 18.62369 | 27.82779 | 29.65587 | 39.340734398045385 | 26.779118389064614 | 37.506398728273936 | 39.303213382573965 | 46.7243301245537
0.002194 | 23.666112 | 23.141822 | 22.891891 | 23.624818 | 40.59748175 | 44.67173667 | 37.843329 | 45.987954 | 41.2808145 | 36.966746 | 39.813551 | 36.303686 | 35.127989 | 35.698004 | 37.632501 | 28.40594 | 38.689947 | 38.443002 | 36.517236 | 36.245016 | 35.460764 | 35.116395 | 34.241962 | 33.189629 | 40.667563 | 38.178276 | 42.918912 | 44.409908 | 41.12225 | 15.308722 | 18.35097867 | 12.226919 | 15.295519 | 33.124616 | 7.878438 | 31.643367 | 26.902802 | 40.019654 | 31.19062 | 33.565737 | 35.942776 | 17.9914635 | 39.903615 | 28.380486 | 36.698409 | 36.034701 | 30.776204 | 37.039883 | 25.317895 | 28.381195 | 26.461388 | 30.218358 | 26.32705 | 22.919109 | 21.922549 | 17.637509 | 19.454391 | 19.531237 | 44.977125 | 42.327827 | 23.686761 | 21.032014 | 21.73575 | 22.333588 | 21.488306 | 21.052287 | 20.366602 | 22.841147 | 24.856563 | 25.872885 | 24.81723 | 24.97574792 | 23.541759 | 28.657128 | 26.478664 | 29.764636 | 28.296612 | 28.727687 | 26.263466 | 23.03577 | 21.99889 | 17.49481 | 19.48156 | 19.80616 | 27.97083 | 25.57884 | 18.63009 | 27.82409 | 29.64974 | 39.329294026353935 | 26.789707004091323 | 37.51418168900309 | 39.31380178956559 | 46.73247829349888
0.002195 | 23.656518 | 23.136691 | 22.888165 | 23.624632 | 40.59173425 | 44.67147867 | 37.83665033 | 45.98879067 | 41.27592525 | 36.951085 | 39.812175 | 36.305532 | 35.13523 | 35.704814 | 37.617663 | 28.381092 | 38.68275 | 38.439055 | 36.507435 | 36.239029 | 35.458363 | 35.120229 | 34.250536 | 33.196578 | 40.66355 | 38.177489 | 42.914856 | 44.410417 | 41.118439 | 15.294473 | 18.339115 | 12.212222 | 15.28772767 | 33.12046 | 7.882318 | 31.643088 | 26.874165 | 40.012512 | 31.17656 | 33.562604 | 35.930784 | 17.9793345 | 39.901306 | 28.363978 | 36.699551 | 36.036371 | 30.774313 | 37.02374 | 25.31517 | 28.380922 | 26.462856 | 30.215268 | 26.323327 | 22.917745 | 21.923279 | 17.642055 | 19.460016 | 19.538653 | 44.949389 | 42.323717 | 23.679018 | 21.031513 | 21.734443 | 22.331635 | 21.486081 | 21.052013 | 20.363036 | 22.836045 | 24.85109 | 25.869112 | 24.812881 | 24.96885238 | 23.538764 | 28.650709 | 26.473496 | 29.759747 | 28.293489 | 28.721895 | 26.25942 | 23.03502 | 21.99972 | 17.49724 | 19.48654 | 19.8153 | 27.97083 | 25.58341 | 18.63619 | 27.82059 | 29.64344 | 39.31959905568556 | 26.7994455280906 | 37.52361756210116 | 39.32352504963603 | 46.74014324490118
0.002196 | 23.646925 | 23.131581 | 22.884434 | 23.624432 | 40.5859905 | 44.67026967 | 37.82996967 | 45.98960833 | 41.271035 | 36.935474 | 39.811047 | 36.307338 | 35.142441 | 35.711549 | 37.602892 | 28.356324 | 38.675557 | 38.435104 | 36.497661 | 36.232984 | 35.4559 | 35.124032 | 34.259098 | 33.203474 | 40.659541 | 38.17668 | 42.910781 | 44.410911 | 41.114621 | 15.280244 | 18.32724067 | 12.197465 | 15.279932 | 33.116271 | 7.886213 | 31.642811 | 26.845473 | 40.005383 | 31.162463 | 33.559453 | 35.91881 | 17.967175 | 39.898977 | 28.347411 | 36.700687 | 36.03803 | 30.772402 | 37.007586 | 25.312442 | 28.380629 | 26.464315 | 30.212174 | 26.319589 | 22.916378 | 21.924007 | 17.646601 | 19.465628 | 19.546061 | 44.921642 | 42.31955 | 23.671272 | 21.030991 | 21.733116 | 22.329674 | 21.483857 | 21.051723 | 20.359466 | 22.830915 | 24.845598 | 25.865335 | 24.808516 | 24.95999004 | 23.535712 | 28.644259 | 26.468309 | 29.754848 | 28.290348 | 28.716071 | 26.25535 | 23.03432 | 22.00055 | 17.49973 | 19.49194 | 19.82451 | 27.97083 | 25.58661 | 18.64192 | 27.81744 | 29.63721 | 39.30740207138372 | 26.807813515526835 | 37.53410373719578 | 39.33186193771768 | 46.74681316646496
0.002197 | 23.637332 | 23.126491 | 22.880699 | 23.624218 | 40.5802505 | 44.66905 | 37.82328633 | 45.99040733 | 41.2661435 | 36.919912 | 39.810139 | 36.309105 | 35.149622 | 35.71821 | 37.588186 | 28.331634 | 38.668365 | 38.431152 | 36.487915 | 36.226883 | 35.453375 | 35.127804 | 34.267646 | 33.210317 | 40.655537 | 38.17585 | 42.906687 | 44.411389 | 41.110795 | 15.266035 | 18.31535567 | 12.182642 | 15.27213233 | 33.112047 | 7.890121 | 31.642536 | 26.816727 | 39.998268 | 31.148328 | 33.556283 | 35.906855 | 17.9549805 | 39.896626 | 28.330783 | 36.701818 | 36.039675 | 30.77047 | 36.991421 | 25.309709 | 28.380318 | 26.465766 | 30.209077 | 26.315835 | 22.915007 | 21.924734 | 17.651146 | 19.471226 | 19.553462 | 44.893885 | 42.315325 | 23.663524 | 21.030448 | 21.731769 | 22.327708 | 21.481636 | 21.051416 | 20.355891 | 22.825757 | 24.840089 | 25.861554 | 24.804134 | 24.94951742 | 23.532603 | 28.637775 | 26.463103 | 29.74994 | 28.287191 | 28.710215 | 26.251256 | 23.03368 | 22.00136 | 17.50224 | 19.49762 | 19.83367 | 27.97083 | 25.59056 | 18.64721 | 27.81479 | 29.6313 | 39.29303858717053 | 26.81439711899596 | 37.54503760391462 | 39.33879748639923 | 46.75198989760117
0.002198 | 23.627741 | 23.121423 | 22.87696 | 23.62399 | 40.57451425 | 44.66790533 | 37.816601 | 45.991188 | 41.26125075 | 36.904399 | 39.808915 | 36.310836 | 35.156771 | 35.724794 | 37.573544 | 28.307023 | 38.661173 | 38.427199 | 36.478198 | 36.220727 | 35.450788 | 35.131545 | 34.276181 | 33.217106 | 40.651537 | 38.174998 | 42.902575 | 44.411852 | 41.10696 | 15.251847 | 18.303459 | 12.167744 | 15.26432767 | 33.107791 | 7.894044 | 31.642263 | 26.78793 | 39.991168 | 31.134154 | 33.553095 | 35.894917 | 17.942747 | 39.894254 | 28.314093 | 36.702942 | 36.041308 | 30.768517 | 36.975244 | 25.306972 | 28.379987 | 26.467208 | 30.205976 | 26.312067 | 22.913633 | 21.925459 | 17.655689 | 19.476809 | 19.560856 | 44.866116 | 42.311041 | 23.655774 | 21.029885 | 21.730402 | 22.325735 | 21.479418 | 21.051092 | 20.352309 | 22.820572 | 24.834563 | 25.857768 | 24.799737 | 24.9381797 | 23.529438 | 28.631259 | 26.457877 | 29.745023 | 28.284016 | 28.704328 | 26.247138 | 23.03313 | 22.00212 | 17.50471 | 19.50345 | 19.84264 | 27.97073 | 25.59506 | 18.65202 | 27.81298 | 29.62597 | 39.27728538223928 | 26.821752234113 | 37.55581655188529 | 39.34806864022888 | 46.75743893252776
0.002199 | 23.618152 | 23.116376 | 22.873218 | 23.623747 | 40.568782 | 44.66683367 | 37.80991367 | 45.99195 | 41.25635725 | 36.888933 | 39.807501 | 36.312532 | 35.163889 | 35.731303 | 37.558965 | 28.28249 | 38.653979 | 38.423247 | 36.468511 | 36.214516 | 35.448139 | 35.135256 | 34.2847 | 33.223842 | 40.647543 | 38.174126 | 42.898444 | 44.412298 | 41.103118 | 15.23768033 | 18.29155067 | 12.152767 | 15.256519 | 33.1035 | 7.897982 | 31.641992 | 26.759084 | 39.984083 | 31.119939 | 33.549889 | 35.882997 | 17.9304715 | 39.89186 | 28.297338 | 36.704061 | 36.042928 | 30.766543 | 36.959054 | 25.30423 | 28.379638 | 26.468624 | 30.202872 | 26.308283 | 22.912256 | 21.926182 | 17.660231 | 19.482376 | 19.568241 | 44.838336 | 42.306696 | 23.648021 | 21.029301 | 21.729015 | 22.323756 | 21.477201 | 21.050751 | 20.348723 | 22.815359 | 24.829019 | 25.853978 | 24.795325 | 24.92672207 | 23.526216 | 28.62471 | 26.452631 | 29.740096 | 28.280823 | 28.698409 | 26.242996 | 23.0328 | 22.00283 | 17.50709 | 19.50931 | 19.8513 | 27.96991 | 25.59993 | 18.6564 | 27.8112 | 29.62144 | 39.26091923578324 | 26.8307742138366 | 37.565837970735444 | 39.359409197903496 | 46.764309729458155
0.0022 | 23.608565 | 23.111351 | 22.869473 | 23.62349 | 40.5630535 | 44.665834 | 37.80322467 | 45.99269467 | 41.2514615 | 36.873513 | 39.806083 | 36.314195 | 35.170973 | 35.737734 | 37.544446 | 28.258035 | 38.646782 | 38.419297 | 36.458855 | 36.208251 | 35.445426 | 35.138934 | 34.293204 | 33.230525 | 40.643553 | 38.173233 | 42.894295 | 44.412728 | 41.099268 | 15.223535 | 18.27963033 | 12.137703 | 15.24870533 | 33.099175 | 7.901934 | 31.641722 | 26.730189 | 39.977015 | 31.105685 | 33.546666 | 35.871095 | 17.918149 | 39.889445 | 28.280518 | 36.705173 | 36.044534 | 30.764548 | 36.942849 | 25.301483 | 28.379271 | 26.469993 | 30.199764 | 26.304485 | 22.910876 | 21.926903 | 17.664772 | 19.487928 | 19.575619 | 44.810544 | 42.302291 | 23.640265 | 21.028697 | 21.727609 | 22.321771 | 21.474986 | 21.050393 | 20.345129 | 22.810119 | 24.823459 | 25.850184 | 24.790896 | 24.91588972 | 23.522939 | 28.618129 | 26.447366 | 29.735161 | 28.277613 | 28.692459 | 26.238831 | 23.0328 | 22.00346 | 17.50931 | 19.51505 | 19.8595 | 27.96891 | 25.60495 | 18.66047 | 27.80909 | 29.61838 | 39.2447169269957 | 26.84094261263116 | 37.574499250092714 | 39.37216762808852 | 46.772090476096686
0.002201 | 23.598982 | 23.106348 | 22.865724 | 23.623218 | 40.55733 | 44.66490467 | 37.79653467 | 45.99342133 | 41.246564 | 36.858139 | 39.804848 | 36.315827 | 35.178023 | 35.744087 | 37.529987 | 28.233659 | 38.639579 | 38.41535 | 36.44923 | 36.201932 | 35.44265 | 35.142581 | 34.301691 | 33.237154 | 40.639569 | 38.17232 | 42.890128 | 44.413142 | 41.095411 | 15.209412 | 18.267697 | 12.122547 | 15.240887 | 33.094816 | 7.9059 | 31.641455 | 26.701249 | 39.969965 | 31.091389 | 33.543424 | 35.859211 | 17.905777 | 39.887007 | 28.263631 | 36.70628 | 36.046128 | 30.76253 | 36.926629 | 25.298732 | 28.378885 | 26.471353 | 30.196652 | 26.300671 | 22.909492 | 21.927622 | 17.669311 | 19.493464 | 19.582989 | 44.782742 | 42.297822 | 23.632507 | 21.028073 | 21.726182 | 22.319781 | 21.472772 | 21.050019 | 20.34153 | 22.804852 | 24.817882 | 25.846386 | 24.786453 | 24.90642784 | 23.519607 | 28.611514 | 26.442082 | 29.730217 | 28.274384 | 28.686478 | 26.234642 | 23.0328 | 22.00399 | 17.51131 | 19.52055 | 19.86712 | 27.96777 | 25.60994 | 18.66435 | 27.80675 | 29.61575 | 39.22945523506993 | 26.851736984961086 | 37.58125002137196 | 39.38569239944947 | 46.78026936014772
0.002202 | 23.589402 | 23.101369 | 22.861973 | 23.622932 | 40.5516105 | 44.664045 | 37.78944367 | 45.994131 | 41.24166375 | 36.84281 | 39.803939 | 36.317431 | 35.18504 | 35.750361 | 37.515587 | 28.20936 | 38.632369 | 38.411407 | 36.439638 | 36.195561 | 35.43981 | 35.146196 | 34.31016 | 33.243729 | 40.63559 | 38.171387 | 42.885942 | 44.413541 | 41.091546 | 15.19531167 | 18.255751 | 12.10729 | 15.23306333 | 33.090423 | 7.90988 | 31.641189 | 26.672265 | 39.962933 | 31.07705 | 33.540166 | 35.847345 | 17.8933505 | 39.884547 | 28.246674 | 36.707381 | 36.047707 | 30.760492 | 36.910392 | 25.295977 | 28.378482 | 26.472706 | 30.193537 | 26.296842 | 22.908106 | 21.92834 | 17.673848 | 19.498983 | 19.590351 | 44.754929 | 42.293291 | 23.624746 | 21.027429 | 21.724736 | 22.317784 | 21.470561 | 21.049629 | 20.337924 | 22.799559 | 24.81229 | 25.842584 | 24.781994 | 24.8991772 | 23.51622 | 28.604866 | 26.43678 | 29.725264 | 28.271137 | 28.680467 | 26.230431 | 23.0328 | 22.00447 | 17.51305 | 19.52567 | 19.87404 | 27.96655 | 25.6147 | 18.66815 | 27.80428 | 29.61261 | 39.21591093919922 | 26.86263688529078 | 37.58858062829087 | 39.39933198065181 | 46.78833456931559
0.002203 | 23.579826 | 23.096413 | 22.858219 | 23.62263 | 40.5458955 | 44.66325367 | 37.782333 | 45.994824 | 41.2367615 | 36.827524 | 39.802834 | 36.319008 | 35.19202 | 35.756556 | 37.501243 | 28.185138 | 38.62515 | 38.407471 | 36.430078 | 36.189138 | 35.436906 | 35.149779 | 34.31861 | 33.250251 | 40.631616 | 38.170434 | 42.881739 | 44.413922 | 41.087673 | 15.18123433 | 18.24379133 | 12.091928 | 15.225235 | 33.085995 | 7.913874 | 31.640925 | 26.643238 | 39.955921 | 31.062669 | 33.536891 | 35.835497 | 17.880866 | 39.882064 | 28.229647 | 36.708476 | 36.049273 | 30.758431 | 36.894138 | 25.293216 | 28.37806 | 26.47405 | 30.190418 | 26.292999 | 22.906717 | 21.929056 | 17.678383 | 19.504485 | 19.597704 | 44.727105 | 42.288695 | 23.616983 | 21.026766 | 21.72327 | 22.315782 | 21.46835 | 21.049222 | 20.334311 | 22.794238 | 24.806681 | 25.838778 | 24.777519 | 24.89411903 | 23.51278 | 28.598184 | 26.431458 | 29.720302 | 28.26787 | 28.674425 | 26.226197 | 23.0328 | 22.00506 | 17.51465 | 19.53028 | 19.8801 | 27.9653 | 25.61904 | 18.67199 | 27.80176 | 29.60911 | 39.20486081857685 | 26.8731218680846 | 37.59769898541989 | 39.41243484036099 | 46.79577429130465
0.002204 | 23.570255 | 23.090864 | 22.854463 | 23.622313 | 40.54018575 | 44.662529 | 37.775222 | 45.99550033 | 41.231856 | 36.81228 | 39.801469 | 36.320559 | 35.198965 | 35.762671 | 37.486954 | 28.160993 | 38.61792 | 38.403541 | 36.420553 | 36.182665 | 35.433937 | 35.15333 | 34.327041 | 33.256719 | 40.627647 | 38.169461 | 42.877517 | 44.414288 | 41.083792 | 15.167181 | 18.231818 | 12.076453 | 15.21740133 | 33.081532 | 7.917883 | 31.640662 | 26.614172 | 39.948931 | 31.048243 | 33.533598 | 35.821991 | 17.868319 | 39.879559 | 28.212548 | 36.709565 | 36.050826 | 30.756348 | 36.877865 | 25.290452 | 28.377621 | 26.475387 | 30.187295 | 26.28914 | 22.905325 | 21.92977 | 17.682916 | 19.509969 | 19.605049 | 44.699269 | 42.284033 | 23.609218 | 21.026084 | 21.721784 | 22.313775 | 21.466141 | 21.048799 | 20.33069 | 22.788891 | 24.801056 | 25.834968 | 24.77303 | 24.88769926 | 23.509285 | 28.59147 | 26.426118 | 29.715332 | 28.264585 | 28.668352 | 26.22194 | 23.0328 | 22.00573 | 17.5168 | 19.53426 | 19.88516 | 27.96405 | 25.62275 | 18.67599 | 27.79932 | 29.60539 | 39.193679399779285 | 26.88267148780699 | 37.60800248238663 | 39.42434944724251 | 46.80207671381926
0.002205 | 23.560689 | 23.08522 | 22.850704 | 23.621981 | 40.53448 | 44.66187033 | 37.76811 | 45.99616067 | 41.22694725 | 36.797078 | 39.800031 | 36.322087 | 35.205873 | 35.768706 | 37.472719 | 28.136926 | 38.610679 | 38.399619 | 36.411062 | 36.176141 | 35.430903 | 35.156848 | 34.335452 | 33.263134 | 40.623684 | 38.16847 | 42.873277 | 44.414638 | 41.079904 | 15.15309033 | 18.21983033 | 12.060859 | 15.20956233 | 33.077035 | 7.921906 | 31.640402 | 26.585067 | 39.941961 | 31.033773 | 33.530289 | 35.808213 | 17.8557065 | 39.877031 | 28.195376 | 36.710648 | 36.052364 | 30.754243 | 36.861573 | 25.287682 | 28.377163 | 26.476717 | 30.184169 | 26.285266 | 22.903929 | 21.930483 | 17.687447 | 19.515435 | 19.612386 | 44.671422 | 42.279305 | 23.601449 | 21.025383 | 21.720278 | 22.311762 | 21.463934 | 21.048359 | 20.327062 | 22.783516 | 24.795417 | 25.831155 | 24.768526 | 24.88041469 | 23.505738 | 28.584721 | 26.420759 | 29.710352 | 28.26128 | 28.662249 | 26.21766 | 23.0328 | 22.00646 | 17.51935 | 19.53781 | 19.89043 | 27.96287 | 25.62573 | 18.68026 | 27.79702 | 29.6016 | 39.179047027412004 | 26.890765298922314 | 37.618888508818756 | 39.434424269961845 | 46.80698768051277
0.002206 | 23.551127 | 23.079603 | 22.846941 | 23.621634 | 40.52877975 | 44.66127567 | 37.760997 | 45.99680533 | 41.222036 | 36.781917 | 39.798705 | 36.323595 | 35.212743 | 35.774658 | 37.458537 | 28.112598 | 38.603423 | 38.395707 | 36.401607 | 36.169567 | 35.427804 | 35.160334 | 34.343841 | 33.269494 | 40.619727 | 38.16746 | 42.869019 | 44.414971 | 41.076009 | 15.138942 | 18.20782833 | 12.045139 | 15.20171767 | 33.072503 | 7.925943 | 31.640143 | 26.555925 | 39.935015 | 31.019258 | 33.526964 | 35.794457 | 17.843024 | 39.87448 | 28.178128 | 36.711725 | 36.053888 | 30.752116 | 36.84526 | 25.284908 | 28.376689 | 26.478038 | 30.181038 | 26.281378 | 22.902531 | 21.931194 | 17.691976 | 19.520882 | 19.619714 | 44.643565 | 42.274508 | 23.593679 | 21.024663 | 21.718752 | 22.309743 | 21.461727 | 21.047903 | 20.323426 | 22.778115 | 24.789762 | 25.827337 | 24.764007 | 24.87276211 | 23.502137 | 28.577939 | 26.415381 | 29.705364 | 28.257955 | 28.656116 | 26.213358 | 23.0328 | 22.00725 | 17.52221 | 19.54223 | 19.89649 | 27.9618 | 25.62911 | 18.68492 | 27.79499 | 29.5979 | 39.16201208546515 | 26.897213413980964 | 37.6297544543439 | 39.44248169396869 | 46.81288328718926
0.002207 | 23.541569 | 23.074012 | 22.843175 | 23.62127 | 40.52308425 | 44.66074433 | 37.753883 | 45.997435 | 41.21712025 | 36.766796 | 39.797678 | 36.325083 | 35.219575 | 35.780529 | 37.444405 | 28.085701 | 38.596152 | 38.391806 | 36.392189 | 36.162946 | 35.424639 | 35.163786 | 34.352209 | 33.275801 | 40.615775 | 38.166431 | 42.864744 | 44.415288 | 41.072106 | 15.124818 | 18.19581067 | 12.029287 | 15.19386733 | 33.067936 | 7.929994 | 31.639886 | 26.526749 | 39.928093 | 31.004696 | 33.523622 | 35.78072 | 17.8302685 | 39.871906 | 28.160803 | 36.712796 | 36.055397 | 30.749966 | 36.828926 | 25.282129 | 28.376197 | 26.479351 | 30.177904 | 26.277474 | 22.901131 | 21.931903 | 17.696502 | 19.526311 | 19.627033 | 44.615696 | 42.269643 | 23.585906 | 21.023925 | 21.717206 | 22.307719 | 21.459521 | 21.047431 | 20.319782 | 22.772686 | 24.784092 | 25.823516 | 24.759474 | 24.86523831 | 23.498485 | 28.571123 | 26.409986 | 29.700368 | 28.25461 | 28.649953 | 26.209035 | 23.0328 | 22.00807 | 17.5253 | 19.5474 | 19.90325 | 27.96089 | 25.63321 | 18.69009 | 27.79331 | 29.59443 | 39.143480816330886 | 26.90487728574528 | 37.6399977085897 | 39.452136781544425 | 46.820058386233605
0.002208 | 23.532016 | 23.068445 | 22.839403 | 23.620891 | 40.51739425 | 44.66027467 | 37.74676767 | 45.99804867 | 41.212201 | 36.751713 | 39.796708 | 36.326553 | 35.226367 | 35.786316 | 37.430323 | 28.058898 | 38.588864 | 38.387916 | 36.382808 | 36.156276 | 35.421408 | 35.167205 | 34.360553 | 33.282054 | 40.611828 | 38.165385 | 42.860451 | 44.415589 | 41.068195 | 15.11071933 | 18.18377767 | 12.014265 | 15.186012 | 33.063333 | 7.934059 | 31.639631 | 26.497541 | 39.921195 | 30.990086 | 33.520264 | 35.767001 | 17.8174345 | 39.869309 | 28.1434 | 36.713861 | 36.056892 | 30.747793 | 36.812569 | 25.279345 | 28.375688 | 26.480657 | 30.174765 | 26.273556 | 22.899727 | 21.93261 | 17.701025 | 19.53172 | 19.634344 | 44.587816 | 42.264707 | 23.57813 | 21.023168 | 21.71564 | 22.305691 | 21.457316 | 21.046943 | 20.31613 | 22.76723 | 24.778408 | 25.81969 | 24.754926 | 24.85834009 | 23.49478 | 28.564274 | 26.404572 | 29.695363 | 28.251245 | 28.64376 | 26.204689 | 23.0328 | 22.00891 | 17.52855 | 19.55318 | 19.91056 | 27.95989 | 25.63781 | 18.69584 | 27.79127 | 29.59133 | 39.12435946240136 | 26.91412275007214 | 37.64901566118377 | 39.46375445378892 | 46.82800116535019
0.002209 | 23.522466 | 23.0629 | 22.835627 | 23.620496 | 40.511709 | 44.65986533 | 37.73965033 | 45.99864833 | 41.2072775 | 36.736668 | 39.795415 | 36.328009 | 35.233119 | 35.79202 | 37.416289 | 28.032188 | 38.581556 | 38.384039 | 36.373165 | 36.149559 | 35.418004 | 35.170591 | 34.368873 | 33.288252 | 40.607887 | 38.16432 | 42.85614 | 44.415874 | 41.064277 | 15.096645 | 18.171729 | 12.003697 | 15.178378 | 33.058695 | 7.938139 | 31.639378 | 26.468302 | 39.914323 | 30.975429 | 33.51689 | 35.753299 | 17.8045195 | 39.866688 | 28.125917 | 36.71492 | 36.058373 | 30.745597 | 36.796188 | 25.276557 | 28.375162 | 26.481955 | 30.171622 | 26.269622 | 22.898321 | 21.933316 | 17.705546 | 19.537108 | 19.641645 | 44.559924 | 42.259701 | 23.570352 | 21.022394 | 21.714054 | 22.303657 | 21.455111 | 21.046439 | 20.312468 | 22.761747 | 24.77271 | 25.815862 | 24.750364 | 24.85256423 | 23.491025 | 28.55739 | 26.39914 | 29.69035 | 28.247859 | 28.637537 | 26.200322 | 23.0328 | 22.00973 | 17.53189 | 19.55941 | 19.91832 | 27.95817 | 25.64273 | 18.70207 | 27.78848 | 29.58876 | 39.105554266068744 | 26.924429361425954 | 37.65620570175379 | 39.476683179367654 | 46.83619981224333
0.00221 | 23.51292 | 23.057374 | 22.831845 | 23.620085 | 40.50603 | 44.65951533 | 37.732532 | 45.99923333 | 41.2023495 | 36.72166 | 39.793982 | 36.32945 | 35.239831 | 35.797639 | 37.402301 | 28.00557 | 38.574227 | 38.380177 | 36.363504 | 36.142796 | 35.414502 | 35.173943 | 34.377168 | 33.294397 | 40.603949 | 38.163238 | 42.851812 | 44.416143 | 41.060352 | 15.08259567 | 18.15966367 | 11.993068 | 15.17075267 | 33.054022 | 7.942232 | 31.639127 | 26.439034 | 39.907479 | 30.960723 | 33.513501 | 35.739613 | 17.791519 | 39.864043 | 28.108352 | 36.715974 | 36.059838 | 30.743379 | 36.779782 | 25.273764 | 28.374619 | 26.483245 | 30.168476 | 26.265674 | 22.896912 | 21.93402 | 17.710063 | 19.542477 | 19.648937 | 44.532022 | 42.254622 | 23.562572 | 21.021602 | 21.712449 | 22.301618 | 21.452907 | 21.045919 | 20.308798 | 22.756236 | 24.766998 | 25.812029 | 24.745787 | 24.84745983 | 23.487218 | 28.550472 | 26.39369 | 29.685328 | 28.244452 | 28.631285 | 26.195933 | 23.0328 | 22.01054 | 17.53523 | 19.56594 | 19.92641 | 27.9561 | 25.64776 | 18.70866 | 27.78523 | 29.58654 | 39.08797146972519 | 26.93527667427111 | 37.661470653933115 | 39.49027142694608 | 46.84414251461738
0.002211 | 23.503378 | 23.051865 | 22.828056 | 23.619658 | 40.500356 | 44.65922333 | 37.725411 | 45.99980433 | 41.19741675 | 36.706688 | 39.792596 | 36.330881 | 35.246501 | 35.803173 | 37.388359 | 27.979041 | 38.566876 | 38.376331 | 36.353883 | 36.135987 | 35.410929 | 35.177262 | 34.385438 | 33.300487 | 40.600017 | 38.162139 | 42.847466 | 44.416395 | 41.056419 | 15.068571 | 18.14758233 | 11.982381 | 15.16312167 | 33.049313 | 7.94634 | 31.638877 | 26.409739 | 39.900662 | 30.945967 | 33.510096 | 35.72594 | 17.778429 | 39.861374 | 28.090704 | 36.717021 | 36.061289 | 30.741136 | 36.76335 | 25.270966 | 28.37406 | 26.484527 | 30.165325 | 26.26171 | 22.8955 | 21.934722 | 17.714578 | 19.547824 | 19.65622 | 44.504108 | 42.24947 | 23.554789 | 21.020793 | 21.710823 | 22.299574 | 21.450703 | 21.045383 | 20.305119 | 22.750698 | 24.761272 | 25.808193 | 24.741196 | 24.84034641 | 23.483361 | 28.54352 | 26.388222 | 29.680298 | 28.241024 | 28.625004 | 26.191523 | 23.0328 | 22.01129 | 17.53851 | 19.57262 | 19.93469 | 27.95378 | 25.65272 | 18.71547 | 27.78166 | 29.58376 | 39.07251731576283 | 26.946144243072006 | 37.66804865669513 | 39.50386766518969 | 46.85131746017669
0.002212 | 23.493839 | 23.046372 | 22.824261 | 23.619214 | 40.49468775 | 44.658988 | 37.71828867 | 46.00036167 | 41.19247925 | 36.691751 | 39.791441 | 36.332301 | 35.253128 | 35.808621 | 37.37446 | 27.952599 | 38.559501 | 38.372502 | 36.344302 | 36.129134 | 35.407286 | 35.180546 | 34.394027 | 33.306523 | 40.596089 | 38.161022 | 42.843103 | 44.416632 | 41.052479 | 15.054242 | 18.13548467 | 11.971635 | 15.15548567 | 33.044568 | 7.950461 | 31.638629 | 26.380418 | 39.893874 | 30.931161 | 33.506676 | 35.712278 | 17.7652465 | 39.858681 | 28.072971 | 36.718063 | 36.062724 | 30.738871 | 36.746892 | 25.268163 | 28.373484 | 26.485801 | 30.162169 | 26.257732 | 22.894086 | 21.935423 | 17.719089 | 19.55315 | 19.663493 | 44.476183 | 42.244244 | 23.547004 | 21.019966 | 21.709177 | 22.297525 | 21.4485 | 21.044831 | 20.30143 | 22.745131 | 24.755533 | 25.804354 | 24.736592 | 24.83179189 | 23.479455 | 28.536533 | 26.382737 | 29.67526 | 28.237575 | 28.618694 | 26.187092 | 23.0328 | 22.01199 | 17.54165 | 19.5793 | 19.94307 | 27.95132 | 25.6574 | 18.72238 | 27.77793 | 29.58052 | 39.060098046573884 | 26.95651162229304 | 37.67561664271633 | 39.516820362763944 | 46.857212836625614
0.002213 | 23.484303 | 23.040891 | 22.820458 | 23.618753 | 40.48902575 | 44.65880867 | 37.71116333 | 46.000906 | 41.18753625 | 36.676848 | 39.790542 | 36.333714 | 35.259713 | 35.813983 | 37.360603 | 27.926243 | 38.5521 | 38.36869 | 36.33476 | 36.122237 | 35.403572 | 35.183796 | 34.402925 | 33.312505 | 40.592165 | 38.159889 | 42.838723 | 44.416852 | 41.048531 | 15.03979967 | 18.12337033 | 11.960834 | 15.14784367 | 33.039787 | 7.954596 | 31.638383 | 26.351075 | 39.887116 | 30.916304 | 33.503241 | 35.698627 | 17.7519665 | 39.855964 | 28.055152 | 36.719098 | 36.064144 | 30.736581 | 36.730406 | 25.265356 | 28.372891 | 26.487068 | 30.15901 | 26.253739 | 22.89267 | 21.936122 | 17.723598 | 19.558453 | 19.670757 | 44.448246 | 42.238942 | 23.539216 | 21.019123 | 21.707511 | 22.295471 | 21.446296 | 21.044264 | 20.297731 | 22.739537 | 24.74978 | 25.800511 | 24.731973 | 24.82241727 | 23.475499 | 28.529512 | 26.377234 | 29.670214 | 28.234103 | 28.612355 | 26.182641 | 23.0328 | 22.0126 | 17.54456 | 19.58583 | 19.95141 | 27.9488 | 25.66161 | 18.72926 | 27.77417 | 29.57694 | 39.048237054284805 | 26.9658583663986 | 37.68372265421744 | 39.52847798833434 | 46.86318933082865
0.002214 | 23.47477 | 23.035422 | 22.816647 | 23.618276 | 40.48336925 | 44.658683 | 37.704036 | 46.00143667 | 41.182588 | 36.661978 | 39.789344 | 36.335121 | 35.266253 | 35.819257 | 37.346787 | 27.899971 | 38.544671 | 38.364898 | 36.325257 | 36.115296 | 35.39979 | 35.187012 | 34.411789 | 33.318432 | 40.588245 | 38.15874 | 42.834326 | 44.417057 | 41.044577 | 15.02538367 | 18.11124133 | 11.949977 | 15.140197 | 33.034969 | 7.958745 | 31.638139 | 26.321711 | 39.880388 | 30.901394 | 33.499791 | 35.684985 | 17.7385855 | 39.853223 | 28.037244 | 36.720128 | 36.065549 | 30.734268 | 36.71389 | 25.262543 | 28.372283 | 26.488327 | 30.155846 | 26.249731 | 22.89125 | 21.936819 | 17.728102 | 19.563735 | 19.678011 | 44.420298 | 42.233563 | 23.531426 | 21.018263 | 21.705826 | 22.293292 | 21.444093 | 21.043681 | 20.294022 | 22.733914 | 24.744015 | 25.796664 | 24.727341 | 24.81284353 | 23.471494 | 28.522456 | 26.371714 | 29.66516 | 28.230609 | 28.605987 | 26.178168 | 23.0328 | 22.01311 | 17.54719 | 19.59205 | 19.9596 | 27.94633 | 25.66516 | 18.73598 | 27.77053 | 29.5732 | 39.03321936985897 | 26.97366402985309 | 37.69191473341919 | 39.53818901056635 | 46.87159283937513
0.002215 | 23.46524 | 23.029962 | 22.812827 | 23.617782 | 40.477719 | 44.65861033 | 37.696906 | 46.00195533 | 41.17763375 | 36.64714 | 39.787939 | 36.336524 | 35.272748 | 35.824443 | 37.33301 | 27.873781 | 38.537213 | 38.361127 | 36.315791 | 36.108313 | 35.395938 | 35.190192 | 34.42062 | 33.324305 | 40.584329 | 38.157575 | 42.829911 | 44.417245 | 41.040615 | 15.01099367 | 18.099096 | 11.939066 | 15.13254467 | 33.030116 | 7.962909 | 31.637897 | 26.292327 | 39.873693 | 30.886432 | 33.496326 | 35.67135 | 17.725099 | 39.850457 | 28.019247 | 36.721151 | 36.066937 | 30.731931 | 36.697345 | 25.259726 | 28.371659 | 26.489578 | 30.152678 | 26.245709 | 22.889829 | 21.937515 | 17.732603 | 19.568993 | 19.685256 | 44.392339 | 42.228107 | 23.523634 | 21.017387 | 21.70412 | 22.291108 | 21.441889 | 21.043082 | 20.290302 | 22.728264 | 24.738237 | 25.792814 | 24.722695 | 24.80369167 | 23.46744 | 28.515366 | 26.366177 | 29.660098 | 28.227093 | 28.59959 | 26.173676 | 23.03248 | 22.01361 | 17.54944 | 19.59783 | 19.96751 | 27.94401 | 25.66847 | 18.7424 | 27.76717 | 29.56942 | 39.01592412950389 | 26.980086138095984 | 37.69974092254232 | 39.547162175505854 | 46.881512644897555
0.002216 | 23.455712 | 23.024508 | 22.808998 | 23.617271 | 40.47207525 | 44.65858933 | 37.689773 | 46.00246133 | 41.17267325 | 36.632333 | 39.786514 | 36.337925 | 35.279198 | 35.82954 | 37.319271 | 27.847671 | 38.529723 | 38.357377 | 36.306362 | 36.101289 | 35.392019 | 35.193338 | 34.429417 | 33.330123 | 40.580417 | 38.156394 | 42.82548 | 44.417417 | 41.036646 | 14.99662967 | 18.08693467 | 11.928103 | 15.12488767 | 33.025226 | 7.967086 | 31.637657 | 26.262925 | 39.867031 | 30.871415 | 33.492847 | 35.657721 | 17.7115045 | 39.847666 | 28.001159 | 36.722169 | 36.06831 | 30.72957 | 36.680768 | 25.256903 | 28.371018 | 26.490821 | 30.149505 | 26.241671 | 22.888405 | 21.938209 | 17.7371 | 19.574228 | 19.69249 | 44.364369 | 42.222571 | 23.51584 | 21.016495 | 21.702394 | 22.288919 | 21.439685 | 21.042467 | 20.286572 | 22.722585 | 24.732447 | 25.788961 | 24.718036 | 24.79558268 | 23.463338 | 28.508241 | 26.360622 | 29.655027 | 28.223554 | 28.593165 | 26.169163 | 23.03142 | 22.01421 | 17.55158 | 19.603 | 19.97503 | 27.94192 | 25.67293 | 18.7484 | 27.76422 | 29.56576 | 38.9972575756117 | 26.988044795167657 | 37.70674926380754 | 39.559187985366535 | 46.892266331001686
0.002217 | 23.446187 | 23.019059 | 22.805159 | 23.616742 | 40.46643775 | 44.65861867 | 37.682637 | 46.00295567 | 41.16770675 | 36.617556 | 39.785255 | 36.339326 | 35.285602 | 35.834548 | 37.305569 | 27.82164 | 38.522201 | 38.353651 | 36.29697 | 36.094223 | 35.388032 | 35.196449 | 34.438179 | 33.335886 | 40.576508 | 38.155197 | 42.821031 | 44.417574 | 41.03267 | 14.98229133 | 18.07475933 | 11.917088 | 15.11722533 | 33.0203 | 7.971277 | 31.637418 | 26.233508 | 39.860403 | 30.856344 | 33.489354 | 35.644096 | 17.6978025 | 39.84485 | 27.982979 | 36.723181 | 36.069667 | 30.727184 | 36.664159 | 25.254076 | 28.370362 | 26.492057 | 30.146328 | 26.237619 | 22.886978 | 21.938901 | 17.741593 | 19.579439 | 19.699715 | 44.336388 | 42.216956 | 23.508043 | 21.015586 | 21.700648 | 22.286725 | 21.43748 | 21.041838 | 20.282831 | 22.716877 | 24.726645 | 25.785104 | 24.713364 | 24.78913754 | 23.459189 | 28.50108 | 26.355051 | 29.649949 | 28.219992 | 28.586712 | 26.16463 | 23.0302 | 22.01489 | 17.55437 | 19.60742 | 19.98204 | 27.94018 | 25.67821 | 18.75384 | 27.76183 | 29.56237 | 38.978125950574594 | 26.997499772757863 | 37.71248779943558 | 39.573440713818286 | 46.903171481293334
0.002218 | 23.436664 | 23.013613 | 22.80131 | 23.616196 | 40.46080675 | 44.658697 | 37.67549767 | 46.003438 | 41.16273325 | 36.602808 | 39.784328 | 36.340729 | 35.291958 | 35.839465 | 37.291901 | 27.795685 | 38.514644 | 38.349949 | 36.287614 | 36.087118 | 35.383979 | 35.199524 | 34.446906 | 33.341595 | 40.572602 | 38.153986 | 42.816566 | 44.417714 | 41.028687 | 14.967978 | 18.06256767 | 11.906024 | 15.109627 | 33.015337 | 7.975481 | 31.637181 | 26.204077 | 39.853809 | 30.841218 | 33.485847 | 35.630473 | 17.684258 | 39.842008 | 27.964704 | 36.724187 | 36.071008 | 30.724774 | 36.647517 | 25.251244 | 28.369691 | 26.493285 | 30.143147 | 26.233551 | 22.885549 | 21.939592 | 17.746083 | 19.584626 | 19.706929 | 44.308395 | 42.21126 | 23.500243 | 21.014662 | 21.698882 | 22.284526 | 21.435275 | 21.041192 | 20.279078 | 22.711141 | 24.720832 | 25.781245 | 24.708678 | 24.78311544 | 23.454993 | 28.493885 | 26.349462 | 29.644863 | 28.216406 | 28.58023 | 26.160077 | 23.02884 | 22.01564 | 17.55762 | 19.61126 | 19.98842 | 27.93871 | 25.68407 | 18.75869 | 27.75951 | 29.55939 | 38.9594354967847 | 27.007930625331003 | 37.717409182145374 | 39.58913852325966 | 46.913545679378295
0.002219 | 23.427143 | 23.008168 | 22.79745 | 23.615632 | 40.4551825 | 44.65882333 | 37.668355 | 46.00390933 | 41.1577535 | 36.588089 | 39.783257 | 36.342136 | 35.298266 | 35.844292 | 37.278267 | 27.769805 | 38.50705 | 38.346272 | 36.278293 | 36.079973 | 35.379859 | 35.202564 | 34.455596 | 33.34725 | 40.5687 | 38.152759 | 42.812084 | 44.417839 | 41.024697 | 14.95369033 | 18.05036167 | 11.894912 | 15.10207133 | 33.010336 | 7.9797 | 31.636946 | 26.174635 | 39.847252 | 30.826035 | 33.482326 | 35.616851 | 17.6705945 | 39.839142 | 27.946333 | 36.725187 | 36.072333 | 30.722339 | 36.630841 | 25.248406 | 28.369004 | 26.494505 | 30.13996 | 26.229469 | 22.884118 | 21.940281 | 17.750568 | 19.589788 | 19.714132 | 44.28039 | 42.205482 | 23.492442 | 21.013723 | 21.697096 | 22.282322 | 21.433069 | 21.040532 | 20.275314 | 22.705376 | 24.715007 | 25.777382 | 24.703979 | 24.77532092 | 23.450751 | 28.486654 | 26.343857 | 29.63977 | 28.212797 | 28.573721 | 26.155505 | 23.02737 | 22.01644 | 17.56124 | 19.6158 | 19.99405 | 27.93691 | 25.69028 | 18.76305 | 27.75661 | 29.55698 | 38.942092456634214 | 27.01881690735146 | 37.7237037917147 | 39.60549957608926 | 46.92270650886236
0.00222 | 23.417624 | 23.002721 | 22.793578 | 23.615051 | 40.449565 | 44.65899633 | 37.661209 | 46.00436967 | 41.152766 | 36.573397 | 39.781909 | 36.343549 | 35.304526 | 35.849026 | 37.264665 | 27.743998 | 38.499419 | 38.342623 | 36.269006 | 36.072789 | 35.375673 | 35.205569 | 34.46425 | 33.352849 | 40.5648 | 38.151519 | 42.807586 | 44.417948 | 41.0207 | 14.939427 | 18.03814067 | 11.883752 | 15.09451133 | 33.005299 | 7.983932 | 31.636713 | 26.145182 | 39.840732 | 30.810796 | 33.478791 | 35.603228 | 17.656807 | 39.83625 | 27.927864 | 36.726181 | 36.073641 | 30.719879 | 36.61413 | 25.245564 | 28.368302 | 26.495717 | 30.136769 | 26.225372 | 22.882685 | 21.940968 | 17.755048 | 19.594925 | 19.721326 | 44.252374 | 42.199621 | 23.484638 | 21.012769 | 21.695289 | 22.280113 | 21.430862 | 21.039856 | 20.271538 | 22.699583 | 24.709171 | 25.773516 | 24.699268 | 24.7663462 | 23.446462 | 28.479388 | 26.338236 | 29.634668 | 28.209164 | 28.567184 | 26.150913 | 23.02581 | 22.01726 | 17.56515 | 19.62107 | 19.99875 | 27.93478 | 25.69657 | 18.76707 | 27.75327 | 29.55393 | 38.92700307251524 | 27.029638173283647 | 37.731089512924086 | 39.62174203470561 | 46.929971553351336
0.002221 | 23.408107 | 22.99727 | 22.789694 | 23.614451 | 40.443954 | 44.65921433 | 37.65405933 | 46.00465633 | 41.14777125 | 36.558732 | 39.780471 | 36.344969 | 35.310736 | 35.853669 | 37.251094 | 27.718262 | 38.491748 | 38.339001 | 36.259754 | 36.065568 | 35.371423 | 35.208538 | 34.472866 | 33.358394 | 40.560903 | 38.150263 | 42.803072 | 44.418041 | 41.016696 | 14.92518833 | 18.025905 | 11.872547 | 15.08694667 | 33.000225 | 7.988178 | 31.636482 | 26.115722 | 39.83425 | 30.795498 | 33.475243 | 35.589603 | 17.6437235 | 39.833332 | 27.909296 | 36.727169 | 36.074932 | 30.717394 | 36.597382 | 25.242717 | 28.367585 | 26.496922 | 30.133574 | 26.221261 | 22.88125 | 21.941654 | 17.759524 | 19.600035 | 19.728508 | 44.224347 | 42.193675 | 23.476831 | 21.011799 | 21.693463 | 22.277899 | 21.428654 | 21.039165 | 20.26775 | 22.69376 | 24.703324 | 25.769646 | 24.694543 | 24.75681228 | 23.442127 | 28.472086 | 26.332598 | 29.62956 | 28.205506 | 28.560619 | 26.146302 | 23.02419 | 22.01809 | 17.56923 | 19.62692 | 20.00338 | 27.93242 | 25.70271 | 18.77089 | 27.74966 | 29.55005 | 38.91514384935133 | 27.039873977591952 | 37.73911438799428 | 39.637084061507316 | 46.935272574974874
0.002222 | 23.398591 | 22.991813 | 22.785797 | 23.613834 | 40.43835075 | 44.65947667 | 37.646905 | 46.00489867 | 41.14276875 | 36.544092 | 39.779126 | 36.346399 | 35.316895 | 35.858218 | 37.237552 | 27.692595 | 38.484036 | 38.335409 | 36.250535 | 36.05831 | 35.367107 | 35.211471 | 34.481444 | 33.363883 | 40.557009 | 38.148995 | 42.798542 | 44.418118 | 41.012685 | 14.910974 | 18.01365533 | 11.861297 | 15.07937767 | 32.995113 | 7.992438 | 31.636253 | 26.086255 | 39.826485 | 30.780142 | 33.471681 | 35.575975 | 17.632029 | 39.830388 | 27.890628 | 36.728151 | 36.076207 | 30.714883 | 36.580597 | 25.239864 | 28.366854 | 26.498119 | 30.130373 | 26.217135 | 22.879812 | 21.942338 | 17.763996 | 19.60512 | 19.73568 | 44.196309 | 42.187644 | 23.469023 | 21.010816 | 21.691617 | 22.275681 | 21.426444 | 21.038459 | 20.263949 | 22.687908 | 24.697466 | 25.765774 | 24.689806 | 24.74734015 | 23.437748 | 28.464749 | 26.326943 | 29.624443 | 28.201824 | 28.554027 | 26.141672 | 23.02252 | 22.01892 | 17.57341 | 19.63321 | 20.00875 | 27.92994 | 25.70845 | 18.77463 | 27.74591 | 29.5456 | 38.90457787804555 | 27.04900387474077 | 37.74732645914598 | 39.650743818892934 | 46.941942684101605
0.002223 | 23.389076 | 22.986349 | 22.781887 | 23.613198 | 40.43275425 | 44.65978133 | 37.63974733 | 46.00512733 | 41.13775825 | 36.529476 | 39.778063 | 36.34784 | 35.323004 | 35.862673 | 37.224037 | 27.666996 | 38.47628 | 38.331847 | 36.241349 | 36.051015 | 35.362728 | 35.214368 | 34.489983 | 33.369318 | 40.553117 | 38.147712 | 42.793996 | 44.418179 | 41.008667 | 14.89678333 | 18.001391 | 11.850004 | 15.071804 | 32.989964 | 7.996711 | 31.636025 | 26.056784 | 39.815772 | 30.764726 | 33.468107 | 35.56234 | 17.620266 | 39.827418 | 27.871857 | 36.729127 | 36.077464 | 30.712347 | 36.563773 | 25.237007 | 28.366107 | 26.499308 | 30.127168 | 26.212994 | 22.878372 | 21.943021 | 17.768462 | 19.610178 | 19.74317 | 44.168259 | 42.181526 | 23.461212 | 21.009817 | 21.68975 | 22.273458 | 21.424234 | 21.037738 | 20.260135 | 22.682028 | 24.691598 | 25.761899 | 24.685056 | 24.73855079 | 23.433323 | 28.457376 | 26.321273 | 29.619319 | 28.198117 | 28.547408 | 26.137023 | 23.02084 | 22.01971 | 17.57759 | 19.63977 | 20.01475 | 27.92742 | 25.71354 | 18.77842 | 27.74216 | 29.54075 | 38.89139009130741 | 27.056507419194507 | 37.755273768599906 | 39.66193946926104 | 46.94960774632436
0.002224 | 23.379563 | 22.980875 | 22.777963 | 23.612544 | 40.42716525 | 44.66012767 | 37.63258533 | 46.00534367 | 41.13274 | 36.514884 | 39.776309 | 36.349295 | 35.32906 | 35.867033 | 37.210549 | 27.641462 | 38.46848 | 38.328317 | 36.232195 | 36.043685 | 35.358286 | 35.21723 | 34.498483 | 33.374697 | 40.549227 | 38.146416 | 42.789434 | 44.418224 | 41.004642 | 14.88261667 | 17.98911267 | 11.838669 | 15.06422633 | 32.984778 | 8.000998 | 31.6358 | 26.027311 | 39.805167 | 30.74925 | 33.46452 | 35.548699 | 17.608437 | 39.824422 | 27.852983 | 36.730098 | 36.078704 | 30.709786 | 36.54691 | 25.234144 | 28.365346 | 26.500489 | 30.123958 | 26.208838 | 22.876931 | 21.943702 | 17.772924 | 19.615208 | 19.750696 | 44.140197 | 42.175321 | 23.453399 | 21.008805 | 21.687863 | 22.27123 | 21.422022 | 21.037002 | 20.256309 | 22.676117 | 24.68572 | 25.758021 | 24.680294 | 24.7310652 | 23.428855 | 28.449967 | 26.315586 | 29.614188 | 28.194385 | 28.540762 | 26.132356 | 23.01916 | 22.02046 | 17.58166 | 19.64646 | 20.02127 | 27.92498 | 25.71775 | 18.78242 | 27.73857 | 29.53573 | 38.87635726833019 | 27.063013002216383 | 37.762504358576834 | 39.67174842033736 | 46.95775594934748
0.002225 | 23.37005 | 22.975388 | 22.774024 | 23.611872 | 40.42158325 | 44.66051467 | 37.62541833 | 46.00554667 | 41.12771275 | 36.500314 | 39.773764 | 36.350766 | 35.335064 | 35.871298 | 37.197085 | 27.615992 | 38.460633 | 38.32482 | 36.223073 | 36.036321 | 35.353781 | 35.220055 | 34.506942 | 33.380021 | 40.54534 | 38.145107 | 42.784857 | 44.418253 | 41.00061 | 14.86847367 | 17.97682033 | 11.827294 | 15.056645 | 32.979553 | 8.005299 | 31.635576 | 25.997837 | 39.794669 | 30.733713 | 33.46092 | 35.535049 | 17.596542 | 39.821399 | 27.834003 | 36.731062 | 36.079927 | 30.707199 | 36.530007 | 25.231276 | 28.364571 | 26.501663 | 30.120743 | 26.204667 | 22.875487 | 21.944381 | 17.777381 | 19.620211 | 19.758209 | 44.112124 | 42.169027 | 23.445584 | 21.007779 | 21.685956 | 22.268997 | 21.419808 | 21.036251 | 20.252469 | 22.670178 | 24.679833 | 25.75414 | 24.67552 | 24.7256196 | 23.424342 | 28.442522 | 26.309884 | 29.609049 | 28.190628 | 28.534089 | 26.127671 | 23.01752 | 22.02114 | 17.58554 | 19.65313 | 20.02821 | 27.9227 | 25.72204 | 18.78675 | 27.73529 | 29.53071 | 38.860256188307154 | 27.07125247325549 | 37.76856627129747 | 39.68419291924234 | 46.9658754808753
0.002226 | 23.360538 | 22.969888 | 22.770071 | 23.61118 | 40.41600925 | 44.66094 | 37.61824667 | 46.005919 | 41.12267675 | 36.485766 | 39.770906 | 36.352075 | 35.341015 | 35.875467 | 37.183645 | 27.590585 | 38.452737 | 38.321357 | 36.213982 | 36.028922 | 35.349214 | 35.222845 | 34.515361 | 33.38529 | 40.541454 | 38.143786 | 42.780265 | 44.418267 | 40.996572 | 14.854354 | 17.96451433 | 11.81588 | 15.04905967 | 32.97429 | 8.009613 | 31.635354 | 25.968364 | 39.784274 | 30.718114 | 33.457308 | 35.521389 | 17.584583 | 39.81835 | 27.814916 | 36.73202 | 36.081133 | 30.704586 | 36.513062 | 25.228403 | 28.363781 | 26.502829 | 30.117523 | 26.200482 | 22.874041 | 21.945059 | 17.781833 | 19.625185 | 19.765711 | 44.08404 | 42.162644 | 23.437766 | 21.006739 | 21.684029 | 22.26676 | 21.417593 | 21.035485 | 20.248616 | 22.664208 | 24.673936 | 25.750256 | 24.670733 | 24.72015903 | 23.419787 | 28.435041 | 26.304165 | 29.603903 | 28.186845 | 28.527389 | 26.122967 | 23.01594 | 22.02174 | 17.58914 | 19.65962 | 20.03545 | 27.92068 | 25.72764 | 18.79154 | 27.73244 | 29.5259 | 38.843863630431606 | 27.08090299276911 | 37.77342496700197 | 39.69873615372694 | 46.97345452861218
0.002227 | 23.351027 | 22.964371 | 22.766102 | 23.61047 | 40.41044275 | 44.661403 | 37.61107033 | 46.00636933 | 41.11763175 | 36.471238 | 39.768108 | 36.353389 | 35.346911 | 35.879539 | 37.170227 | 27.565237 | 38.444792 | 38.31793 | 36.204921 | 36.021491 | 35.344586 | 35.225598 | 34.523738 | 33.390504 | 40.537569 | 38.142452 | 42.775657 | 44.418265 | 40.992527 | 14.84025733 | 17.95219467 | 11.804428 | 15.04147 | 32.96899 | 8.013941 | 31.635134 | 25.938895 | 39.77398 | 30.702452 | 33.453683 | 35.507718 | 17.57256 | 39.815273 | 27.79572 | 36.732973 | 36.082321 | 30.701947 | 36.496074 | 25.225525 | 28.362978 | 26.503987 | 30.114298 | 26.196282 | 22.872593 | 21.945735 | 17.786279 | 19.630131 | 19.773201 | 44.055944 | 42.156169 | 23.429947 | 21.005686 | 21.682082 | 22.264518 | 21.415375 | 21.034704 | 20.244749 | 22.658209 | 24.66803 | 25.746369 | 24.665935 | 24.71346623 | 23.415188 | 28.427524 | 26.298431 | 29.59875 | 28.183035 | 28.520662 | 26.118245 | 23.01444 | 22.02223 | 17.59235 | 19.66579 | 20.04289 | 27.91902 | 25.73417 | 18.79693 | 27.73029 | 29.5215 | 38.82795637389682 | 27.091444115221638 | 37.779413555270644 | 39.714596286189725 | 46.97998128026245
0.002228 | 23.341516 | 22.958836 | 22.762116 | 23.60974 | 40.40488425 | 44.66190233 | 37.60388867 | 46.00680167 | 41.1125775 | 36.45673 | 39.765743 | 36.354715 | 35.352751 | 35.883514 | 37.156829 | 27.539948 | 38.436795 | 38.31454 | 36.195889 | 36.014027 | 35.339896 | 35.228314 | 34.532073 | 33.395663 | 40.533686 | 38.141106 | 42.771035 | 44.418247 | 40.988475 | 14.82618333 | 17.93986167 | 11.79294 | 15.03387667 | 32.963779 | 8.018283 | 31.634916 | 25.909432 | 39.763784 | 30.686726 | 33.450047 | 35.494033 | 17.560475 | 39.81217 | 27.776876 | 36.733919 | 36.083491 | 30.699281 | 36.479043 | 25.222641 | 28.36216 | 26.505138 | 30.111068 | 26.192068 | 22.871144 | 21.94641 | 17.790719 | 19.635048 | 19.780679 | 44.027836 | 42.149603 | 23.422125 | 21.00462 | 21.680115 | 22.262271 | 21.413156 | 21.033909 | 20.240867 | 22.65218 | 24.662115 | 25.742479 | 24.661125 | 24.70603799 | 23.410547 | 28.41997 | 26.292682 | 29.59359 | 28.179199 | 28.513909 | 26.113506 | 23.01305 | 22.02275 | 17.59508 | 19.67148 | 20.05042 | 27.91812 | 25.74132 | 18.8029 | 27.72865 | 29.5177 | 38.81331119789607 | 27.10235539507749 | 37.78659438356027 | 39.73099147902927 | 46.98472041825565
0.002229 | 23.332005 | 22.95328 | 22.758114 | 23.608992 | 40.3993335 | 44.66243767 | 37.59670267 | 46.00721633 | 41.107514 | 36.442241 | 39.763959 | 36.356055 | 35.358536 | 35.88739 | 37.14345 | 27.514715 | 38.428744 | 38.311188 | 36.186887 | 36.006531 | 35.335147 | 35.230994 | 34.540365 | 33.400765 | 40.529805 | 38.139748 | 42.766397 | 44.418214 | 40.984416 | 14.812132 | 17.92751533 | 11.781417 | 15.02628033 | 32.959173 | 8.022638 | 31.6347 | 25.879975 | 39.753684 | 30.670936 | 33.446399 | 35.480333 | 17.5483275 | 39.809039 | 27.760242 | 36.73486 | 36.084643 | 30.696589 | 36.461967 | 25.219753 | 28.361329 | 26.506281 | 30.107833 | 26.187838 | 22.869692 | 21.947083 | 17.795155 | 19.639935 | 19.788145 | 43.999717 | 42.142943 | 23.414301 | 21.00354 | 21.678127 | 22.26002 | 21.410934 | 21.033099 | 20.236971 | 22.646122 | 24.656191 | 25.738587 | 24.656303 | 24.6983711 | 23.405865 | 28.41238 | 26.286917 | 29.588423 | 28.175337 | 28.50713 | 26.108749 | 23.01179 | 22.02336 | 17.59749 | 19.67655 | 20.05794 | 27.91718 | 25.74882 | 18.80934 | 27.72665 | 29.51467 | 38.800704881622615 | 27.113116386801035 | 37.79451549409156 | 39.74713989464415 | 46.988476114303225
0.00223 | 23.322494 | 22.947702 | 22.754094 | 23.608224 | 40.393791 | 44.66300567 | 37.58951033 | 46.007613 | 41.1024405 | 36.42777 | 39.761626 | 36.357407 | 35.364421 | 35.891376 | 37.130089 | 27.489537 | 38.420638 | 38.307875 | 36.177913 | 35.999005 | 35.330337 | 35.233638 | 34.548614 | 33.405813 | 40.525924 | 38.138379 | 42.761745 | 44.418164 | 40.980351 | 14.79810267 | 17.915156 | 11.76986 | 15.01868 | 32.95454 | 8.027006 | 31.634486 | 25.850527 | 39.743678 | 30.65508 | 33.442739 | 35.466616 | 17.5361205 | 39.805881 | 27.743528 | 36.735795 | 36.085777 | 30.69387 | 36.444845 | 25.216858 | 28.360484 | 26.507416 | 30.104593 | 26.183595 | 22.868239 | 21.947754 | 17.799584 | 19.644792 | 19.7956 | 43.971587 | 42.13619 | 23.406474 | 21.002449 | 21.676119 | 22.257765 | 21.408711 | 21.032274 | 20.233061 | 22.640033 | 24.650259 | 25.734692 | 24.651469 | 24.69096236 | 23.401141 | 28.404753 | 26.281137 | 29.583248 | 28.171448 | 28.500325 | 26.103974 | 23.01068 | 22.02406 | 17.60035 | 19.68084 | 20.06533 | 27.91609 | 25.75635 | 18.81609 | 27.72438 | 29.51136 | 38.79049009315803 | 27.123206644856687 | 37.802724929085244 | 39.76225969543293 | 46.99314147418796
0.002231 | 23.312983 | 22.942099 | 22.750056 | 23.607436 | 40.38825675 | 44.663607 | 37.58231233 | 46.007992 | 41.09735625 | 36.413315 | 39.75884 | 36.358772 | 35.370643 | 35.895771 | 37.116744 | 27.464412 | 38.412475 | 38.304602 | 36.168967 | 35.991448 | 35.325469 | 35.236245 | 34.556818 | 33.410805 | 40.522044 | 38.136998 | 42.757079 | 44.4181 | 40.97628 | 14.78409533 | 17.902784 | 11.758271 | 15.01107633 | 32.949879 | 8.031388 | 31.634273 | 25.82109 | 39.733762 | 30.639159 | 33.439068 | 35.452882 | 17.5238535 | 39.802696 | 27.726734 | 36.736723 | 36.086892 | 30.691124 | 36.427677 | 25.213959 | 28.359626 | 26.508544 | 30.101348 | 26.179336 | 22.866784 | 21.948424 | 17.804007 | 19.649618 | 19.803042 | 43.943444 | 42.129341 | 23.398646 | 21.001345 | 21.674091 | 22.255505 | 21.406484 | 21.031435 | 20.229135 | 22.633913 | 24.644319 | 25.730794 | 24.646624 | 24.68430857 | 23.396376 | 28.39709 | 26.275341 | 29.578067 | 28.167531 | 28.493494 | 26.099183 | 23.00956 | 22.02482 | 17.60367 | 19.68436 | 20.0725 | 27.91489 | 25.76364 | 18.82302 | 27.72194 | 29.50732 | 38.77768729150552 | 27.132105723708836 | 37.81077073076206 | 39.77556904379418 | 46.998375289712754
0.002232 | 23.303471 | 22.936469 | 22.745999 | 23.606629 | 40.3827305 | 44.66423967 | 37.575109 | 46.008353 | 41.0922625 | 36.398877 | 39.755976 | 36.360149 | 35.376797 | 35.900025 | 37.103413 | 27.439337 | 38.404254 | 38.301371 | 36.160049 | 35.983862 | 35.320542 | 35.238814 | 34.564978 | 33.415741 | 40.518165 | 38.135607 | 42.752398 | 44.418019 | 40.972201 | 14.77011033 | 17.890399 | 11.74665 | 15.00346933 | 32.945192 | 8.035784 | 31.634063 | 25.791666 | 39.723934 | 30.62317 | 33.435386 | 35.439127 | 17.5115285 | 39.799483 | 27.709864 | 36.737646 | 36.087989 | 30.688352 | 36.410678 | 25.211054 | 28.358755 | 26.509664 | 30.098097 | 26.175063 | 22.865328 | 21.949092 | 17.808425 | 19.654414 | 19.810474 | 43.915291 | 42.122395 | 23.390815 | 21.000229 | 21.672043 | 22.25324 | 21.404255 | 21.030582 | 20.225194 | 22.627764 | 24.638371 | 25.726894 | 24.641767 | 24.67890651 | 23.39157 | 28.38939 | 26.269531 | 29.572879 | 28.163587 | 28.486638 | 26.094374 | 23.00796 | 22.02562 | 17.60735 | 19.68844 | 20.07932 | 27.91364 | 25.77037 | 18.82997 | 27.71943 | 29.50275 | 38.76195071883225 | 27.139293177821877 | 37.81820094134274 | 39.78628610212648 | 47.0038363526805
0.002233 | 23.293959 | 22.930811 | 22.741924 | 23.605802 | 40.377213 | 44.664902 | 37.56789967 | 46.00869733 | 41.08715775 | 36.384453 | 39.753407 | 36.361538 | 35.382883 | 35.904139 | 37.090096 | 27.414313 | 38.395972 | 38.298184 | 36.151157 | 35.976248 | 35.315557 | 35.241347 | 34.573093 | 33.420621 | 40.514287 | 38.134205 | 42.747703 | 44.417923 | 40.968117 | 14.75614633 | 17.87800167 | 11.735 | 14.99585933 | 32.940479 | 8.040192 | 31.633854 | 25.762257 | 39.714191 | 30.607114 | 33.431693 | 35.425352 | 17.4991455 | 39.796241 | 27.692917 | 36.738563 | 36.089068 | 30.685552 | 36.395883 | 25.208144 | 28.357871 | 26.510776 | 30.094841 | 26.170775 | 22.863869 | 21.949778 | 17.812836 | 19.659177 | 19.817893 | 43.887125 | 42.115353 | 23.382982 | 20.999101 | 21.669974 | 22.250971 | 21.402024 | 21.029714 | 20.221238 | 22.621584 | 24.632416 | 25.722992 | 24.636899 | 24.67425046 | 23.386725 | 28.381653 | 26.263706 | 29.567684 | 28.159615 | 28.479756 | 26.089549 | 23.00613 | 22.02645 | 17.61129 | 19.69314 | 20.0857 | 27.91239 | 25.77627 | 18.83682 | 27.71695 | 29.49785 | 38.744186617530374 | 27.144511447507888 | 37.82456360304801 | 39.79334345416237 | 47.00918345489409
0.002234 | 23.284446 | 22.925121 | 22.737828 | 23.604955 | 40.37170425 | 44.66559333 | 37.56068367 | 46.009023 | 41.08204175 | 36.370044 | 39.751583 | 36.362939 | 35.3889 | 35.908115 | 37.07679 | 27.389335 | 38.387628 | 38.29504 | 36.14229 | 35.968606 | 35.310515 | 35.243843 | 34.581161 | 33.425446 | 40.510408 | 38.132793 | 42.742995 | 44.417811 | 40.964025 | 14.74220367 | 17.865592 | 11.723322 | 14.98824633 | 32.93574 | 8.044615 | 31.633647 | 25.732864 | 39.704532 | 30.590989 | 33.427989 | 35.411554 | 17.4867065 | 39.793233 | 27.675895 | 36.739474 | 36.090127 | 30.682725 | 36.381053 | 25.205229 | 28.356973 | 26.511881 | 30.091579 | 26.166473 | 22.862409 | 21.950478 | 17.817241 | 19.663909 | 19.825301 | 43.858949 | 42.108211 | 23.375147 | 20.997961 | 21.667886 | 22.248698 | 21.39979 | 21.028832 | 20.217265 | 22.615373 | 24.626454 | 25.719087 | 24.632021 | 24.66821167 | 23.38184 | 28.373879 | 26.257866 | 29.562482 | 28.155615 | 28.472848 | 26.084707 | 23.00409 | 22.02728 | 17.6154 | 19.69833 | 20.09152 | 27.91118 | 25.78104 | 18.84341 | 27.71459 | 29.49281 | 38.725301229992056 | 27.15089118275784 | 37.829523071683624 | 39.801904902311534 | 47.014075388156435
0.002235 | 23.274933 | 22.919399 | 22.733713 | 23.604087 | 40.366112 | 44.666312 | 37.55346167 | 46.009332 | 41.07691475 | 36.355648 | 39.750541 | 36.364352 | 35.39485 | 35.911954 | 37.063495 | 27.364403 | 38.37922 | 38.291942 | 36.13345 | 35.960937 | 35.305416 | 35.246301 | 34.589182 | 33.430215 | 40.50653 | 38.131371 | 42.738272 | 44.417684 | 40.959928 | 14.728282 | 17.85317 | 11.711617 | 14.98063033 | 32.930975 | 8.04905 | 31.633442 | 25.70349 | 39.694953 | 30.574795 | 33.424274 | 35.397731 | 17.474212 | 39.79041 | 27.658801 | 36.740378 | 36.091168 | 30.67987 | 36.366189 | 25.202308 | 28.356063 | 26.512978 | 30.088313 | 26.162156 | 22.860948 | 21.951177 | 17.821639 | 19.668608 | 19.832697 | 43.83076 | 42.100971 | 23.36731 | 20.99681 | 21.665777 | 22.24642 | 21.397552 | 21.027935 | 20.213276 | 22.609132 | 24.620485 | 25.715179 | 24.627131 | 24.66114936 | 23.376916 | 28.366067 | 26.252012 | 29.557274 | 28.151586 | 28.465915 | 26.079849 | 23.00188 | 22.0281 | 17.61958 | 19.70387 | 20.09668 | 27.91006 | 25.78496 | 18.84962 | 27.71246 | 29.48782 | 38.706200798609444 | 27.158265250330675 | 37.83518301054369 | 39.811780052172836 | 47.01817094427042
0.002236 | 23.265418 | 22.913641 | 22.729576 | 23.603199 | 40.36025675 | 44.667057 | 37.54623333 | 46.00962333 | 41.07177625 | 36.341265 | 39.74921 | 36.365777 | 35.400733 | 35.915658 | 37.050208 | 27.339515 | 38.370747 | 38.28889 | 36.124634 | 35.953242 | 35.300261 | 35.248722 | 34.597156 | 33.434928 | 40.502652 | 38.12994 | 42.733536 | 44.417541 | 40.955824 | 14.714381 | 17.840736 | 11.699886 | 14.97301133 | 32.926186 | 8.053499 | 31.633239 | 25.674136 | 39.685452 | 30.558531 | 33.420549 | 35.383883 | 17.461663 | 39.787566 | 27.641634 | 36.741277 | 36.092189 | 30.676987 | 36.351291 | 25.199382 | 28.355141 | 26.514067 | 30.08504 | 26.157825 | 22.859485 | 21.951873 | 17.826031 | 19.673274 | 19.840082 | 43.80256 | 42.093629 | 23.359471 | 20.995648 | 21.663647 | 22.244138 | 21.395312 | 21.027025 | 20.209271 | 22.602859 | 24.614509 | 25.711269 | 24.62223 | 24.65356035 | 23.371953 | 28.358218 | 26.246143 | 29.552059 | 28.147529 | 28.458958 | 26.074975 | 22.99954 | 22.02889 | 17.62375 | 19.70964 | 20.10108 | 27.90908 | 25.78982 | 18.85529 | 27.71064 | 29.4831 | 38.68779156577472 | 27.166243316074677 | 37.84213631780558 | 39.82244767867863 | 47.02142363033228
0.002237 | 23.255901 | 22.907846 | 22.725418 | 23.602291 | 40.35441075 | 44.66782733 | 37.538998 | 46.00989733 | 41.06662625 | 36.326894 | 39.747773 | 36.367213 | 35.406548 | 35.919228 | 37.036929 | 27.314669 | 38.362207 | 38.285887 | 36.115842 | 35.945522 | 35.29505 | 35.251106 | 34.605082 | 33.439585 | 40.498774 | 38.128499 | 42.728787 | 44.417382 | 40.951713 | 14.70050067 | 17.82829033 | 11.68813 | 14.96539033 | 32.921373 | 8.057961 | 31.633038 | 25.644804 | 39.676026 | 30.542195 | 33.416814 | 35.370006 | 17.449061 | 39.784702 | 27.624397 | 36.74217 | 36.093192 | 30.674077 | 36.336359 | 25.19645 | 28.354206 | 26.515149 | 30.081762 | 26.153479 | 22.85802 | 21.952568 | 17.830416 | 19.677907 | 19.847456 | 43.774348 | 42.086186 | 23.35163 | 20.994476 | 21.661498 | 22.241852 | 21.393068 | 21.0261 | 20.205249 | 22.596556 | 24.608526 | 25.707357 | 24.617319 | 24.6459414 | 23.366953 | 28.350332 | 26.24026 | 29.546837 | 28.143442 | 28.451975 | 26.070085 | 22.9971 | 22.02963 | 17.6278 | 19.71549 | 20.10561 | 27.90829 | 25.7954 | 18.8603 | 27.70862 | 29.47883 | 38.67097977388002 | 27.174435045838152 | 37.849931035690034 | 39.83338655676129 | 47.02546642859304
0.002238 | 23.246383 | 22.902012 | 22.721238 | 23.601362 | 40.348574 | 44.668621 | 37.53175567 | 46.01015433 | 41.061464 | 36.312533 | 39.746415 | 36.368661 | 35.412298 | 35.922666 | 37.023656 | 27.289863 | 38.353597 | 38.282933 | 36.107074 | 35.937777 | 35.289784 | 35.253452 | 34.612959 | 33.444186 | 40.494895 | 38.127049 | 42.724024 | 44.417208 | 40.947596 | 14.68664067 | 17.815833 | 11.676352 | 14.95776633 | 32.916536 | 8.062437 | 31.632839 | 25.615496 | 39.666672 | 30.525788 | 33.41307 | 35.356101 | 17.4364065 | 39.781818 | 27.607092 | 36.743057 | 36.094174 | 30.671138 | 36.321395 | 25.193513 | 28.353259 | 26.516223 | 30.078479 | 26.149118 | 22.856554 | 21.953261 | 17.834794 | 19.682506 | 19.854818 | 43.746124 | 42.078639 | 23.343786 | 20.993292 | 21.659328 | 22.239562 | 21.390821 | 21.025162 | 20.20121 | 22.590222 | 24.602538 | 25.703442 | 24.612397 | 24.63878933 | 23.361914 | 28.342409 | 26.234362 | 29.54161 | 28.139326 | 28.444968 | 26.065179 | 22.9946 | 22.03029 | 17.63164 | 19.72131 | 20.11088 | 27.90672 | 25.80145 | 18.86472 | 27.70517 | 29.47521 | 38.6566716653175 | 27.182450105469396 | 37.85811520641775 | 39.84407546135322 | 47.030324044267005
0.002239 | 23.236864 | 22.896136 | 22.717035 | 23.600412 | 40.34274625 | 44.669437 | 37.52450633 | 46.01039367 | 41.056289 | 36.298182 | 39.745322 | 36.37012 | 35.41798 | 35.925974 | 37.010387 | 27.265095 | 38.344917 | 38.280029 | 36.098328 | 35.930008 | 35.284465 | 35.25576 | 34.620787 | 33.448731 | 40.491016 | 38.12559 | 42.719249 | 44.417019 | 40.943473 | 14.67280033 | 17.803364 | 11.664552 | 14.95014 | 32.911675 | 8.066925 | 31.632641 | 25.586214 | 39.657389 | 30.509308 | 33.409315 | 35.342165 | 17.4237 | 39.778913 | 27.589718 | 36.743938 | 36.095137 | 30.668171 | 36.306399 | 25.19057 | 28.3523 | 26.51729 | 30.07519 | 26.144743 | 22.855087 | 21.953952 | 17.839165 | 19.68707 | 19.862169 | 43.717889 | 42.070989 | 23.335941 | 20.992098 | 21.657138 | 22.237267 | 21.38857 | 21.024209 | 20.197154 | 22.583856 | 24.596544 | 25.699526 | 24.607465 | 24.63260092 | 23.356839 | 28.334447 | 26.228451 | 29.536375 | 28.135181 | 28.437936 | 26.060258 | 22.99208 | 22.03088 | 17.63518 | 19.72696 | 20.1168 | 27.90476 | 25.80772 | 18.86871 | 27.70103 | 29.47226 | 38.645849245332606 | 27.189898160816696 | 37.8662368722095 | 39.85399316738679 | 47.035655269157076
0.00224 | 23.227342 | 22.890216 | 22.712809 | 23.599441 | 40.33692725 | 44.67027433 | 37.51724967 | 46.01061633 | 41.05110225 | 36.283841 | 39.743691 | 36.37159 | 35.423597 | 35.929152 | 36.997121 | 27.240364 | 38.336165 | 38.277177 | 36.089605 | 35.922216 | 35.279091 | 35.258031 | 34.628565 | 33.453219 | 40.487135 | 38.124123 | 42.71446 | 44.416814 | 40.939344 | 14.65898 | 17.79088333 | 11.652732 | 14.94251133 | 32.906792 | 8.071427 | 31.632446 | 25.556961 | 39.648173 | 30.492755 | 33.405551 | 35.328197 | 17.410944 | 39.775988 | 27.572279 | 36.744814 | 36.09608 | 30.665176 | 36.291372 | 25.187622 | 28.351329 | 26.518349 | 30.071895 | 26.140354 | 22.853618 | 21.954641 | 17.843529 | 19.691599 | 19.869508 | 43.689643 | 42.063233 | 23.328093 | 20.990895 | 21.654927 | 22.234968 | 21.386315 | 21.023243 | 20.19308 | 22.577459 | 24.590544 | 25.695607 | 24.602522 | 24.62767116 | 23.351726 | 28.326448 | 26.222526 | 29.531134 | 28.131005 | 28.43088 | 26.055321 | 22.98957 | 22.03124 | 17.63832 | 19.73231 | 20.12326 | 27.90252 | 25.81398 | 18.87243 | 27.6964 | 29.46875 | 38.634482338339716 | 27.196388877728364 | 37.87384407528597 | 39.86261844979438 | 47.04111889506615
0.002241 | 23.217819 | 22.884251 | 22.708559 | 23.598449 | 40.3311165 | 44.67113167 | 37.50998567 | 46.010822 | 41.0459025 | 36.269508 | 39.741193 | 36.373071 | 35.429148 | 35.932204 | 36.983857 | 27.215667 | 38.327338 | 38.274246 | 36.080903 | 35.914402 | 35.273664 | 35.260264 | 34.636291 | 33.457651 | 40.483254 | 38.122648 | 42.709659 | 44.416593 | 40.935209 | 14.64517867 | 17.77839233 | 11.640892 | 14.93488033 | 32.901886 | 8.075943 | 31.632252 | 25.527737 | 39.639023 | 30.476127 | 33.401777 | 35.314195 | 17.3981385 | 39.773043 | 27.554774 | 36.745683 | 36.097004 | 30.662152 | 36.276315 | 25.184668 | 28.350346 | 26.5194 | 30.068594 | 26.13595 | 22.852148 | 21.955328 | 17.847885 | 19.696093 | 19.876837 | 43.661385 | 42.055372 | 23.320244 | 20.989681 | 21.652696 | 22.232665 | 21.384057 | 21.022263 | 20.188988 | 22.57103 | 24.58454 | 25.691686 | 24.59757 | 24.62114899 | 23.346578 | 28.318411 | 26.216586 | 29.525887 | 28.126799 | 28.4238 | 26.050369 | 22.98711 | 22.03124 | 17.64097 | 19.73721 | 20.13014 | 27.9001 | 25.81997 | 18.87605 | 27.69148 | 29.46456 | 38.6207079250293 | 27.201533978801677 | 37.88048485786791 | 39.86943881131488 | 47.04637371379711
0.002242 | 23.208293 | 22.878239 | 22.704285 | 23.597436 | 40.32531375 | 44.67200733 | 37.502714 | 46.01101067 | 41.0406895 | 36.255182 | 39.738348 | 36.374563 | 35.434634 | 35.935129 | 36.970593 | 27.191003 | 38.318436 | 38.271231 | 36.072223 | 35.906566 | 35.268185 | 35.262458 | 34.643967 | 33.462027 | 40.479372 | 38.121164 | 42.704845 | 44.416357 | 40.931067 | 14.631397 | 17.76589 | 11.629035 | 14.92724733 | 32.896959 | 8.080471 | 31.632061 | 25.498545 | 39.629934 | 30.459424 | 33.397994 | 35.300157 | 17.385284 | 39.770078 | 27.537207 | 36.746546 | 36.097907 | 30.659099 | 36.261227 | 25.181708 | 28.349352 | 26.520444 | 30.065288 | 26.131531 | 22.850677 | 21.956013 | 17.852234 | 19.700551 | 19.884154 | 43.633116 | 42.047403 | 23.312392 | 20.988458 | 21.650445 | 22.230358 | 21.381795 | 21.021269 | 20.184878 | 22.56457 | 24.57853 | 25.687763 | 24.592607 | 24.61298734 | 23.341394 | 28.310336 | 26.210634 | 29.520634 | 28.122563 | 28.416695 | 26.045403 | 22.98474 | 22.03124 | 17.64341 | 19.74155 | 20.13735 | 27.89759 | 25.82544 | 18.87972 | 27.68645 | 29.45989 | 38.60530278459464 | 27.206782655075752 | 37.885669490145375 | 39.876501893087465 | 47.051078517152874
0.002243 | 23.198765 | 22.872176 | 22.699985 | 23.596401 | 40.3195195 | 44.67290033 | 37.49543433 | 46.01118267 | 41.03546325 | 36.240863 | 39.735529 | 36.376065 | 35.440055 | 35.93793 | 36.957328 | 27.166371 | 38.309456 | 38.268279 | 36.063563 | 35.898709 | 35.262654 | 35.264614 | 34.65159 | 33.466347 | 40.475488 | 38.119674 | 42.700019 | 44.416106 | 40.926919 | 14.617634 | 17.75337667 | 11.617162 | 14.91961233 | 32.89201 | 8.085012 | 31.631871 | 25.469386 | 39.620906 | 30.442645 | 33.394203 | 35.286083 | 17.3723825 | 39.767093 | 27.519578 | 36.747403 | 36.098789 | 30.656017 | 36.246111 | 25.178743 | 28.348346 | 26.52148 | 30.061976 | 26.127098 | 22.849204 | 21.956696 | 17.856575 | 19.704973 | 19.89146 | 43.604835 | 42.039325 | 23.304539 | 20.987226 | 21.648173 | 22.228047 | 21.379529 | 21.020261 | 20.18075 | 22.558078 | 24.572515 | 25.683837 | 24.587634 | 24.60380721 | 23.336175 | 28.302222 | 26.204667 | 29.515375 | 28.118296 | 28.409567 | 26.040421 | 22.98249 | 22.03124 | 17.64636 | 19.7452 | 20.14477 | 27.8951 | 25.83016 | 18.88361 | 27.68153 | 29.45493 | 38.589043696229034 | 27.213352043791385 | 37.88920859770772 | 39.88531444629883 | 47.05489209693633
0.002244 | 23.189234 | 22.866061 | 22.69566 | 23.595345 | 40.3137325 | 44.67380967 | 37.488147 | 46.01133767 | 41.030223 | 36.226549 | 39.73311 | 36.377578 | 35.445411 | 35.940608 | 36.94406 | 27.141767 | 38.300396 | 38.265391 | 36.054923 | 35.890833 | 35.257071 | 35.266732 | 34.659161 | 33.47061 | 40.471603 | 38.118176 | 42.695181 | 44.415839 | 40.922765 | 14.60389 | 17.74085267 | 11.605274 | 14.91197567 | 32.88704 | 8.089567 | 31.631683 | 25.440263 | 39.611934 | 30.42579 | 33.390403 | 35.271969 | 17.359435 | 39.764088 | 27.501888 | 36.748254 | 36.099652 | 30.652906 | 36.230965 | 25.175773 | 28.347329 | 26.522509 | 30.058658 | 26.122651 | 22.847731 | 21.957376 | 17.860909 | 19.709358 | 19.898754 | 43.576543 | 42.031138 | 23.296683 | 20.985984 | 21.645881 | 22.225732 | 21.377258 | 21.01924 | 20.176603 | 22.551554 | 24.566497 | 25.67991 | 24.582652 | 24.59422957 | 23.33092 | 28.294071 | 26.198688 | 29.51011 | 28.113998 | 28.402416 | 26.035426 | 22.9804 | 22.03124 | 17.64974 | 19.74866 | 20.1523 | 27.89271 | 25.83393 | 18.88788 | 27.67689 | 29.44989 | 38.57270743912574 | 27.220851810796884 | 37.89367736979186 | 39.89535524588135 | 47.05949251893996
0.002245 | 23.1797 | 22.859892 | 22.691309 | 23.594266 | 40.3079525 | 44.67473367 | 37.480851 | 46.011476 | 41.024969 | 36.212241 | 39.731316 | 36.379101 | 35.450703 | 35.943165 | 36.930788 | 27.117191 | 38.291256 | 38.262563 | 36.046301 | 35.882937 | 35.251438 | 35.268812 | 34.666678 | 33.474817 | 40.467716 | 38.116671 | 42.690331 | 44.415557 | 40.918605 | 14.59016433 | 17.72831867 | 11.593372 | 14.904337 | 32.88205 | 8.094135 | 31.631497 | 25.411177 | 39.603018 | 30.408856 | 33.386594 | 35.257816 | 17.3464425 | 39.761063 | 27.484139 | 36.7491 | 36.100493 | 30.649775 | 36.215792 | 25.172796 | 28.346301 | 26.523529 | 30.055357 | 26.118189 | 22.846256 | 21.958055 | 17.865235 | 19.713705 | 19.906038 | 43.54824 | 42.022841 | 23.288825 | 20.984734 | 21.643569 | 22.223413 | 21.374983 | 21.018206 | 20.172436 | 22.544999 | 24.560474 | 25.675981 | 24.57766 | 24.58487544 | 23.325632 | 28.285881 | 26.192695 | 29.504838 | 28.109668 | 28.39524 | 26.030415 | 22.97851 | 22.03124 | 17.65346 | 19.75284 | 20.15982 | 27.89053 | 25.83807 | 18.89269 | 27.67274 | 29.44495 | 38.55707079247804 | 27.22889162194055 | 37.89877450121163 | 39.9061030667674 | 47.065947822634364
0.002246 | 23.170163 | 22.853668 | 22.686931 | 23.593166 | 40.30218 | 44.675671 | 37.473547 | 46.01159767 | 41.01970075 | 36.197936 | 39.729044 | 36.380634 | 35.455931 | 35.945602 | 36.91751 | 27.09264 | 38.282033 | 38.259797 | 36.037699 | 35.875023 | 35.245755 | 35.270853 | 34.674141 | 33.478966 | 40.463827 | 38.11516 | 42.685469 | 44.415259 | 40.91444 | 14.57645667 | 17.715774 | 11.581458 | 14.896697 | 32.87704 | 8.098715 | 31.631313 | 25.382131 | 39.594153 | 30.391845 | 33.382777 | 35.243621 | 17.333405 | 39.758018 | 27.466333 | 36.749939 | 36.101314 | 30.647003 | 36.200592 | 25.169814 | 28.345261 | 26.524543 | 30.052172 | 26.113712 | 22.84478 | 21.958732 | 17.869553 | 19.718015 | 19.913311 | 43.519925 | 42.014431 | 23.280965 | 20.983475 | 21.641236 | 22.221091 | 21.372703 | 21.017158 | 20.168251 | 22.538411 | 24.554447 | 25.67205 | 24.572658 | 24.57636579 | 23.320309 | 28.277652 | 26.186688 | 29.499561 | 28.105306 | 28.388042 | 26.025391 | 22.97685 | 22.03124 | 17.65744 | 19.75762 | 20.16724 | 27.88865 | 25.84312 | 18.8982 | 27.66927 | 29.44032 | 38.542910535479216 | 27.237081143070668 | 37.904198686780845 | 39.917036683889364 | 47.07348308281264
0.002247 | 23.160623 | 22.847384 | 22.682526 | 23.592043 | 40.29641425 | 44.676621 | 37.466234 | 46.01170267 | 41.01441825 | 36.183635 | 39.726287 | 36.382177 | 35.461095 | 35.947921 | 36.904225 | 27.068113 | 38.272726 | 38.257091 | 36.029114 | 35.867091 | 35.240022 | 35.272856 | 34.681549 | 33.48306 | 40.459936 | 38.113642 | 42.680595 | 44.414947 | 40.910268 | 14.56276733 | 17.70321933 | 11.569533 | 14.889055 | 32.87201 | 8.103309 | 31.631131 | 25.353125 | 39.585338 | 30.374754 | 33.378952 | 35.229382 | 17.3203245 | 39.754954 | 27.44847 | 36.750772 | 36.102114 | 30.644209 | 36.185365 | 25.166827 | 28.344212 | 26.525549 | 30.048981 | 26.109222 | 22.843303 | 21.959406 | 17.873862 | 19.722287 | 19.920573 | 43.491599 | 42.005909 | 23.273104 | 20.982208 | 21.638883 | 22.218764 | 21.370419 | 21.016096 | 20.164045 | 22.53179 | 24.548417 | 25.668117 | 24.567647 | 24.56932161 | 23.314953 | 28.269385 | 26.180669 | 29.494278 | 28.100913 | 28.38082 | 26.020353 | 22.97578 | 22.03124 | 17.66157 | 19.76287 | 20.17444 | 27.88715 | 25.84883 | 18.90454 | 27.66589 | 29.43619 | 38.53100344732255 | 27.24503004003555 | 37.90964862131331 | 39.927634872179624 | 47.08158648717915
0.002248 | 23.15108 | 22.841041 | 22.678093 | 23.590898 | 40.29065525 | 44.67758167 | 37.45891233 | 46.01179167 | 41.00912125 | 36.169336 | 39.723416 | 36.38373 | 35.466196 | 35.950123 | 36.890932 | 27.043608 | 38.263332 | 38.254444 | 36.020547 | 35.859143 | 35.23424 | 35.274819 | 34.688902 | 33.487096 | 40.456042 | 38.112119 | 42.67571 | 44.414618 | 40.90609 | 14.54909533 | 17.690655 | 11.557598 | 14.88141167 | 32.866961 | 8.107916 | 31.630951 | 25.324163 | 39.57657 | 30.357583 | 33.375119 | 35.215099 | 17.307202 | 39.751871 | 27.430553 | 36.7516 | 36.102893 | 30.641393 | 36.170112 | 25.163833 | 28.343151 | 26.526547 | 30.045785 | 26.104717 | 22.841825 | 21.960078 | 17.878163 | 19.726519 | 19.927824 | 43.463262 | 41.997274 | 23.26524 | 20.980932 | 21.63651 | 22.216433 | 21.36813 | 21.015021 | 20.15982 | 22.525138 | 24.542383 | 25.664183 | 24.562627 | 24.56293967 | 23.309565 | 28.261079 | 26.174637 | 29.488989 | 28.096487 | 28.373576 | 26.015301 | 22.97525 | 22.03124 | 17.66575 | 19.76845 | 20.18132 | 27.88548 | 25.85495 | 18.91164 | 27.66137 | 29.43277 | 38.5221174163828 | 27.252347978683474 | 37.91482299962287 | 39.937376406570586 | 47.08974622343823
0.002249 | 23.141533 | 22.834635 | 22.673632 | 23.589731 | 40.284902 | 44.678552 | 37.451582 | 46.011864 | 41.00380875 | 36.155038 | 39.720803 | 36.385292 | 35.471234 | 35.952211 | 36.877628 | 27.019123 | 38.253851 | 38.251855 | 36.011996 | 35.851178 | 35.22841 | 35.276744 | 34.696199 | 33.491076 | 40.452146 | 38.11059 | 42.670814 | 44.414275 | 40.901906 | 14.53544133 | 17.67808067 | 11.545655 | 14.87376733 | 32.861894 | 8.112536 | 31.630773 | 25.295246 | 39.567847 | 30.340331 | 33.371278 | 35.200769 | 17.294038 | 39.748767 | 27.412582 | 36.752421 | 36.10365 | 30.638555 | 36.154833 | 25.160834 | 28.34208 | 26.527538 | 30.042582 | 26.100197 | 22.840346 | 21.960748 | 17.882456 | 19.730713 | 19.935064 | 43.434914 | 41.988523 | 23.257374 | 20.979649 | 21.634116 | 22.214099 | 21.365837 | 21.013933 | 20.155575 | 22.518453 | 24.536347 | 25.660246 | 24.557598 | 24.55419574 | 23.304144 | 28.252734 | 26.168593 | 29.483694 | 28.092028 | 28.366308 | 26.010236 | 22.97464 | 22.03124 | 17.66991 | 19.77424 | 20.18776 | 27.88346 | 25.86124 | 18.91941 | 27.65604 | 29.43031 | 38.51232974778207 | 27.25864462486274 | 37.9194205165233 | 39.945740061994584 | 47.09745047929423
0.00225 | 23.131982 | 22.828164 | 22.669141 | 23.588541 | 40.279155 | 44.679531 | 37.44424233 | 46.01191967 | 40.99848125 | 36.140742 | 39.718803 | 36.386864 | 35.476209 | 35.954184 | 36.864313 | 26.994656 | 38.24428 | 38.249323 | 36.003462 | 35.843198 | 35.222532 | 35.27863 | 34.703439 | 33.494999 | 40.448248 | 38.109055 | 42.665906 | 44.413916 | 40.897716 | 14.52180333 | 17.665497 | 11.533706 | 14.86612167 | 32.856808 | 8.117169 | 31.630596 | 25.266375 | 39.559165 | 30.322997 | 33.36743 | 35.186391 | 17.2808345 | 39.745645 | 27.394559 | 36.753237 | 36.104386 | 30.635696 | 36.139531 | 25.157829 | 28.340999 | 26.528521 | 30.039374 | 26.095663 | 22.838866 | 21.961416 | 17.88674 | 19.734866 | 19.942293 | 43.406555 | 41.979656 | 23.249507 | 20.978359 | 21.631701 | 22.21176 | 21.363538 | 21.012832 | 20.151309 | 22.511735 | 24.530308 | 25.656308 | 24.552559 | 24.5437975 | 23.29869 | 28.24435 | 26.162535 | 29.478393 | 28.087537 | 28.359018 | 26.005158 | 22.97396 | 22.03124 | 17.67393 | 19.7801 | 20.19367 | 27.88117 | 25.86745 | 18.92774 | 27.65016 | 29.42754 | 38.50062511938126 | 27.26420156011146 | 37.92313986682848 | 39.95232172595789 | 47.1041874424515
0.002251 | 23.122427 | 22.821627 | 22.664621 | 23.587328 | 40.27341375 | 44.680517 | 37.436893 | 46.01195933 | 40.99313825 | 36.126444 | 39.715789 | 36.388446 | 35.481122 | 35.956046 | 36.850985 | 26.970206 | 38.234618 | 38.246848 | 35.994943 | 35.835203 | 35.216606 | 35.280477 | 34.710621 | 33.498864 | 40.444347 | 38.107515 | 42.660988 | 44.413542 | 40.893521 | 14.50818333 | 17.65290367 | 11.52175 | 14.858475 | 32.851706 | 8.121814 | 31.630422 | 25.237554 | 39.550522 | 30.305581 | 33.363574 | 35.171963 | 17.267591 | 39.742503 | 27.376486 | 36.754046 | 36.105101 | 30.632817 | 36.124204 | 25.154818 | 28.339908 | 26.529497 | 30.036159 | 26.091115 | 22.837385 | 21.962081 | 17.891015 | 19.73898 | 19.949511 | 43.378185 | 41.970672 | 23.241637 | 20.977061 | 21.629266 | 22.209418 | 21.361233 | 21.011718 | 20.147022 | 22.504984 | 24.524266 | 25.652368 | 24.547512 | 24.53249017 | 23.293206 | 28.235927 | 26.156466 | 29.473087 | 28.083012 | 28.351706 | 26.000066 | 22.97322 | 22.03124 | 17.67773 | 19.78591 | 20.19893 | 27.87873 | 25.87335 | 18.93653 | 27.64395 | 29.42429 | 38.48765084717476 | 27.273354568891165 | 37.92647794987401 | 39.95970735764995 | 47.1094042101998
0.002252 | 23.112868 | 22.815021 | 22.66007 | 23.586092 | 40.267678 | 44.681509 | 37.42953467 | 46.011983 | 40.98777925 | 36.112146 | 39.711847 | 36.390036 | 35.485973 | 35.957797 | 36.837643 | 26.94577 | 38.224863 | 38.244428 | 35.986438 | 35.827195 | 35.210635 | 35.282284 | 34.717746 | 33.502673 | 40.440442 | 38.105971 | 42.656058 | 44.413153 | 40.88932 | 14.49457967 | 17.64030133 | 11.50979 | 14.85082767 | 32.846586 | 8.126473 | 31.63025 | 25.208782 | 39.541916 | 30.288081 | 33.359711 | 35.157485 | 17.2543095 | 39.739342 | 27.358364 | 36.75485 | 36.105793 | 30.629916 | 36.108853 | 25.151801 | 28.338807 | 26.530465 | 30.032938 | 26.086552 | 22.835904 | 21.962744 | 17.895282 | 19.743053 | 19.956719 | 43.349804 | 41.961569 | 23.233766 | 20.975756 | 21.626811 | 22.207073 | 21.358924 | 21.010591 | 20.142714 | 22.498201 | 24.518223 | 25.648427 | 24.542456 | 24.52101892 | 23.28769 | 28.227465 | 26.150384 | 29.467776 | 28.078454 | 28.344371 | 25.994962 | 22.97244 | 22.03124 | 17.68121 | 19.79152 | 20.20343 | 27.87621 | 25.87867 | 18.94567 | 27.63768 | 29.42072 | 38.474054247157 | 27.284602175018456 | 37.93076487046241 | 39.968757005439834 | 47.112975786091496
0.002253 | 23.103305 | 22.808344 | 22.655489 | 23.584833 | 40.26194775 | 44.68250533 | 37.42216633 | 46.01199067 | 40.98240425 | 36.097846 | 39.707537 | 36.391636 | 35.490762 | 35.95944 | 36.824285 | 26.921347 | 38.215013 | 38.242063 | 35.977948 | 35.819173 | 35.204617 | 35.284052 | 34.724812 | 33.506425 | 40.436535 | 38.104422 | 42.651119 | 44.412749 | 40.885113 | 14.48099267 | 17.62768933 | 11.497828 | 14.843179 | 32.841449 | 8.131144 | 31.630079 | 25.180064 | 39.533344 | 30.270497 | 33.355842 | 35.142953 | 17.2409905 | 39.736162 | 27.340194 | 36.755648 | 36.106464 | 30.626996 | 36.093481 | 25.148778 | 28.337696 | 26.531425 | 30.02971 | 26.081976 | 22.834422 | 21.963404 | 17.899539 | 19.747084 | 19.963916 | 43.321412 | 41.952347 | 23.225892 | 20.974444 | 21.624335 | 22.204723 | 21.356609 | 21.009451 | 20.138385 | 22.491384 | 24.512177 | 25.644484 | 24.537392 | 24.51012894 | 23.282144 | 28.218963 | 26.144289 | 29.462459 | 28.073862 | 28.337014 | 25.989845 | 22.97162 | 22.03144 | 17.68428 | 19.7968 | 20.20785 | 27.87373 | 25.88319 | 18.95507 | 27.63158 | 29.41697 | 38.46048263532234 | 27.297293821573838 | 37.935747569307004 | 39.978949444259904 | 47.117513694745604
0.002254 | 23.093737 | 22.801594 | 22.650876 | 23.583551 | 40.25622225 | 44.68350567 | 37.41478833 | 46.01198167 | 40.97701325 | 36.083543 | 39.703416 | 36.393244 | 35.49549 | 35.960975 | 36.810909 | 26.896935 | 38.205066 | 38.239752 | 35.969472 | 35.81114 | 35.198554 | 35.285781 | 34.731818 | 33.510119 | 40.432624 | 38.102869 | 42.646168 | 44.412329 | 40.8809 | 14.46742133 | 17.615069 | 11.485864 | 14.83553033 | 32.836296 | 8.135828 | 31.629911 | 25.1514 | 39.524804 | 30.252829 | 33.351966 | 35.128367 | 17.227636 | 39.732963 | 27.321978 | 36.756439 | 36.107112 | 30.624055 | 36.078086 | 25.14575 | 28.336575 | 26.532378 | 30.026476 | 26.077384 | 22.832938 | 21.964062 | 17.903788 | 19.751074 | 19.971103 | 43.293009 | 41.943005 | 23.218017 | 20.973126 | 21.621839 | 22.20237 | 21.354288 | 21.008297 | 20.134034 | 22.484535 | 24.50613 | 25.64054 | 24.532319 | 24.50056542 | 23.276567 | 28.210422 | 26.138183 | 29.457136 | 28.069235 | 28.329635 | 25.984715 | 22.97079 | 22.03199 | 17.68684 | 19.80163 | 20.21303 | 27.87138 | 25.88686 | 18.96461 | 27.6259 | 29.41319 | 38.447583327665185 | 27.3107789516378 | 37.94112474122164 | 39.98976344904255 | 47.12267672796501
0.002255 | 23.084165 | 22.794769 | 22.646231 | 23.582245 | 40.250501 | 44.684508 | 37.4074 | 46.01195733 | 40.97160525 | 36.069236 | 39.700044 | 36.394861 | 35.500157 | 35.962404 | 36.797515 | 26.872532 | 38.195021 | 38.237494 | 35.961009 | 35.803095 | 35.192446 | 35.28747 | 34.738765 | 33.513757 | 40.428709 | 38.101312 | 42.641208 | 44.411894 | 40.876682 | 14.45386667 | 17.60244 | 11.473899 | 14.82788033 | 32.831128 | 8.140526 | 31.629744 | 25.122792 | 39.516293 | 30.235074 | 33.348083 | 35.113725 | 17.2142465 | 39.729745 | 27.303717 | 36.757225 | 36.107738 | 30.621095 | 36.062669 | 25.142716 | 28.335445 | 26.533324 | 30.023235 | 26.072779 | 22.831455 | 21.964718 | 17.908027 | 19.755022 | 19.978278 | 43.264596 | 41.933541 | 23.21014 | 20.971802 | 21.619322 | 22.200014 | 21.351962 | 21.007131 | 20.129662 | 22.477652 | 24.500082 | 25.636594 | 24.527238 | 24.49307355 | 23.270961 | 28.201841 | 26.132065 | 29.451809 | 28.064575 | 28.322234 | 25.979574 | 22.96995 | 22.03264 | 17.68934 | 19.80588 | 20.21886 | 27.86925 | 25.89124 | 18.9742 | 27.62087 | 29.40954 | 38.436003640179955 | 27.32440700829084 | 37.94659508102012 | 40.00067779472015 | 47.12812367755261
0.002256 | 23.074587 | 22.787867 | 22.641554 | 23.580916 | 40.244785 | 44.68551067 | 37.40000167 | 46.011917 | 40.9661805 | 36.054925 | 39.697935 | 36.396486 | 35.504763 | 35.963729 | 36.784101 | 26.848137 | 38.184877 | 38.235287 | 35.952557 | 35.795039 | 35.186294 | 35.289119 | 34.74565 | 33.517337 | 40.424791 | 38.099751 | 42.636237 | 44.411444 | 40.872458 | 14.44032633 | 17.58980233 | 11.461936 | 14.82023067 | 32.825944 | 8.145235 | 31.629579 | 25.094242 | 39.507808 | 30.217233 | 33.344194 | 35.099025 | 17.200822 | 39.726508 | 27.285413 | 36.758005 | 36.108342 | 30.618115 | 36.047233 | 25.139675 | 28.334306 | 26.534262 | 30.019987 | 26.068159 | 22.82997 | 21.965371 | 17.912256 | 19.758928 | 19.985444 | 43.236171 | 41.923955 | 23.202261 | 20.970471 | 21.616785 | 22.197653 | 21.34963 | 21.005953 | 20.125267 | 22.470735 | 24.494032 | 25.632647 | 24.522148 | 24.48809071 | 23.265326 | 28.19322 | 26.125934 | 29.446475 | 28.059879 | 28.314812 | 25.97442 | 22.96911 | 22.03336 | 17.69237 | 19.8094 | 20.22525 | 27.86745 | 25.89645 | 18.98374 | 27.61675 | 29.40614 | 38.426390888861036 | 27.337527434613452 | 37.95185728351625 | 40.011171256225076 | 47.13351333531131
0.002257 | 23.065005 | 22.780885 | 22.636843 | 23.579563 | 40.23907275 | 44.68651333 | 37.392593 | 46.01186033 | 40.9607385 | 36.040609 | 39.695484 | 36.39812 | 35.509308 | 35.964951 | 36.770665 | 26.823747 | 38.174631 | 38.233132 | 35.944118 | 35.786973 | 35.180098 | 35.290729 | 34.752475 | 33.520859 | 40.420869 | 38.098187 | 42.631257 | 44.410979 | 40.868228 | 14.42680267 | 17.57715633 | 11.449975 | 14.81258 | 32.820746 | 8.149947 | 31.629417 | 25.065752 | 39.499347 | 30.199304 | 33.340299 | 35.084266 | 17.1873655 | 39.723253 | 27.267066 | 36.758778 | 36.108923 | 30.615117 | 36.031776 | 25.136629 | 28.333158 | 26.535193 | 30.016732 | 26.063525 | 22.828485 | 21.966021 | 17.916476 | 19.76279 | 19.992599 | 43.207736 | 41.914245 | 23.19438 | 20.969135 | 21.614227 | 22.19529 | 21.347291 | 21.004761 | 20.120849 | 22.463785 | 24.487982 | 25.628698 | 24.517051 | 24.48173756 | 23.259662 | 28.18456 | 26.119793 | 29.441137 | 28.055149 | 28.307368 | 25.969254 | 22.96829 | 22.03413 | 17.69581 | 19.81297 | 20.23209 | 27.86662 | 25.90228 | 18.99314 | 27.61299 | 29.40317 | 38.41634818025138 | 27.34948967368612 | 37.956610043523895 | 40.02072260848973 | 47.138504493044
0.002258 | 23.055417 | 22.773822 | 22.632099 | 23.578186 | 40.23336375 | 44.687514 | 37.38517367 | 46.01178867 | 40.955279 | 36.026286 | 39.692655 | 36.399762 | 35.513794 | 35.966072 | 36.757207 | 26.79936 | 38.164281 | 38.231027 | 35.93569 | 35.778898 | 35.173859 | 35.292298 | 34.759237 | 33.524324 | 40.416943 | 38.096621 | 42.626266 | 44.410499 | 40.863993 | 14.41329367 | 17.564502 | 11.438018 | 14.80492967 | 32.815534 | 8.154251 | 31.629256 | 25.037325 | 39.490907 | 30.181287 | 33.336399 | 35.069447 | 17.173876 | 39.719978 | 27.248679 | 36.759546 | 36.109482 | 30.6121 | 36.016299 | 25.133577 | 28.332 | 26.536116 | 30.01347 | 26.058877 | 22.827 | 21.966669 | 17.920686 | 19.766608 | 19.999743 | 43.17929 | 41.90441 | 23.186497 | 20.967793 | 21.611649 | 22.192923 | 21.344947 | 21.003557 | 20.116409 | 22.456802 | 24.481932 | 25.624748 | 24.511945 | 24.47449026 | 23.25397 | 28.175859 | 26.113639 | 29.435794 | 28.050383 | 28.299903 | 25.964077 | 22.9675 | 22.03494 | 17.69958 | 19.81725 | 20.23925 | 27.86662 | 25.90846 | 19.00237 | 27.60827 | 29.40075 | 38.402221344950966 | 27.35964316858935 | 37.96055205585682 | 40.02881062644648 | 47.14275594255358
0.002259 | 23.045824 | 22.766676 | 22.62732 | 23.576785 | 40.22765925 | 44.68851167 | 37.377743 | 46.01170067 | 40.949802 | 36.011956 | 39.68982 | 36.401412 | 35.51822 | 35.967094 | 36.743723 | 26.774976 | 38.153827 | 38.228971 | 35.927272 | 35.770815 | 35.167578 | 35.293828 | 34.765936 | 33.527732 | 40.413012 | 38.095051 | 42.621267 | 44.410003 | 40.859752 | 14.39979967 | 17.55183967 | 11.426066 | 14.797279 | 32.810307 | 8.158566 | 31.629097 | 25.008961 | 39.482486 | 30.163181 | 33.332492 | 35.054565 | 17.160356 | 39.716686 | 27.230253 | 36.760308 | 36.110017 | 30.609065 | 36.000804 | 25.130518 | 28.330834 | 26.537031 | 30.0102 | 26.054214 | 22.825514 | 21.967314 | 17.924886 | 19.774809 | 20.006877 | 43.150833 | 41.894449 | 23.178613 | 20.966446 | 21.60905 | 22.190552 | 21.342596 | 21.002341 | 20.111946 | 22.449785 | 24.475881 | 25.620797 | 24.506832 | 24.46684561 | 23.248251 | 28.167119 | 26.107475 | 29.430445 | 28.045581 | 28.292417 | 25.958888 | 22.96675 | 22.03577 | 17.70359 | 19.82211 | 20.24665 | 27.86662 | 25.91475 | 19.01143 | 27.6028 | 29.39843 | 38.38553577958074 | 27.367146668403365 | 37.965697774122575 | 40.035263379689965 | 47.14556972604304
0.00226 | 23.036225 | 22.759444 | 22.622507 | 23.575359 | 40.221958 | 44.68950567 | 37.37030167 | 46.01159733 | 40.94430725 | 35.997618 | 39.687352 | 36.40307 | 35.522587 | 35.968017 | 36.730214 | 26.750591 | 38.143266 | 38.226964 | 35.918864 | 35.762724 | 35.161256 | 35.295317 | 34.772572 | 33.531082 | 40.409077 | 38.093479 | 42.616257 | 44.409493 | 40.855506 | 14.38632033 | 17.53916967 | 11.414121 | 14.789628 | 32.805068 | 8.16289 | 31.62894 | 24.980663 | 39.474081 | 30.144985 | 33.32858 | 35.039619 | 17.146805 | 39.713374 | 27.211789 | 36.761064 | 36.110529 | 30.606012 | 35.985291 | 25.127454 | 28.329659 | 26.537939 | 30.006923 | 26.049537 | 22.824027 | 21.967956 | 17.929077 | 19.784644 | 20.014 | 43.122366 | 41.884361 | 23.170726 | 20.965094 | 21.60643 | 22.188178 | 21.340239 | 21.001112 | 20.107459 | 22.442733 | 24.46983 | 25.616845 | 24.501711 | 24.4593004 | 23.242504 | 28.158338 | 26.101299 | 29.425092 | 28.040744 | 28.28491 | 25.953688 | 22.96606 | 22.0366 | 17.70773 | 19.82742 | 20.25417 | 27.86662 | 25.92092 | 19.0203 | 27.59683 | 29.39552 | 38.36719772653289 | 27.374779276078876 | 37.973877741497276 | 40.04295755081783 | 47.14750694129095
0.002261 | 23.02662 | 22.752124 | 22.617658 | 23.57391 | 40.21625925 | 44.69049367 | 37.36284933 | 46.01147867 | 40.938794 | 35.983272 | 39.685536 | 36.404736 | 35.526894 | 35.968844 | 36.716677 | 26.726205 | 38.132596 | 38.225004 | 35.910466 | 35.754627 | 35.154892 | 35.296766 | 34.779145 | 33.534375 | 40.405137 | 38.091906 | 42.611239 | 44.408968 | 40.851255 | 14.372855 | 17.526492 | 11.402183 | 14.78197733 | 32.799816 | 8.167224 | 31.628785 | 24.952433 | 39.465689 | 30.126698 | 33.324663 | 35.024608 | 17.133226 | 39.710045 | 27.193289 | 36.761814 | 36.111018 | 30.602941 | 35.96976 | 25.124384 | 28.328476 | 26.53884 | 30.003639 | 26.044846 | 22.82254 | 21.968596 | 17.933257 | 19.79417 | 20.021114 | 43.093888 | 41.874145 | 23.162838 | 20.963737 | 21.60379 | 22.1858 | 21.337875 | 20.99987 | 20.102949 | 22.435648 | 24.46378 | 25.612891 | 24.496582 | 24.45235143 | 23.23673 | 28.149517 | 26.095112 | 29.419733 | 28.03587 | 28.277383 | 25.948478 | 22.96543 | 22.03742 | 17.71192 | 19.83304 | 20.2617 | 27.86662 | 25.9267 | 19.02894 | 27.59059 | 29.39218 | 38.34811342819956 | 27.384002289588445 | 37.983584103225546 | 40.05223028270255 | 47.14987989970809
0.002262 | 23.01701 | 22.744715 | 22.612773 | 23.572435 | 40.210564 | 44.69147467 | 37.35538533 | 46.01134433 | 40.93326225 | 35.968916 | 39.683326 | 36.406409 | 35.531143 | 35.969576 | 36.703111 | 26.701815 | 38.121816 | 38.223091 | 35.902076 | 35.746523 | 35.148487 | 35.298175 | 34.785652 | 33.537609 | 40.401192 | 38.09033 | 42.606212 | 44.408427 | 40.846998 | 14.359404 | 17.513807 | 11.390255 | 14.774327 | 32.794551 | 8.171567 | 31.628632 | 24.924272 | 39.457309 | 30.10832 | 33.320741 | 35.00953 | 17.1196185 | 39.706697 | 27.174754 | 36.762557 | 36.111483 | 30.599853 | 35.954213 | 25.121307 | 28.327285 | 26.539733 | 30.000346 | 26.040141 | 22.821053 | 21.969233 | 17.937426 | 19.803393 | 20.028217 | 43.0654 | 41.863799 | 23.154948 | 20.962375 | 21.60113 | 22.18342 | 21.335504 | 20.998617 | 20.098415 | 22.428529 | 24.457731 | 25.608937 | 24.491447 | 24.44649548 | 23.23093 | 28.140655 | 26.088914 | 29.41437 | 28.03096 | 28.269834 | 25.943256 | 22.96488 | 22.03819 | 17.71606 | 19.83885 | 20.26914 | 27.86662 | 25.93187 | 19.03736 | 27.58433 | 29.38855 | 38.32918912697293 | 27.394295263396458 | 37.99421424893505 | 40.062560350276506 | 47.152517997195886
0.002263 | 23.007393 | 22.737214 | 22.607851 | 23.570936 | 40.204871 | 44.692448 | 37.34791 | 46.011195 | 40.9277115 | 35.954549 | 39.680595 | 36.408089 | 35.535334 | 35.970214 | 36.689516 | 26.67742 | 38.110924 | 38.221224 | 35.893694 | 35.738414 | 35.142042 | 35.299543 | 34.792094 | 33.540786 | 40.397242 | 38.088753 | 42.601175 | 44.407872 | 40.842735 | 14.345967 | 17.50111433 | 11.378337 | 14.76667667 | 32.789275 | 8.17592 | 31.628481 | 24.896182 | 39.448937 | 30.089849 | 33.316814 | 34.994383 | 17.105984 | 39.703331 | 27.156186 | 36.763295 | 36.111925 | 30.596748 | 35.938649 | 25.118224 | 28.326085 | 26.540619 | 29.997046 | 26.035422 | 22.819565 | 21.969868 | 17.941586 | 19.812322 | 20.03531 | 43.036901 | 41.853324 | 23.147056 | 20.96101 | 21.598449 | 22.181035 | 21.333127 | 20.997351 | 20.093856 | 22.421375 | 24.451682 | 25.604981 | 24.486303 | 24.4423732 | 23.225104 | 28.131753 | 26.082705 | 29.409002 | 28.026013 | 28.262266 | 25.938024 | 22.96422 | 22.03891 | 17.72005 | 19.84471 | 20.27638 | 27.86662 | 25.93616 | 19.04552 | 27.5783 | 29.38478 | 38.31133106524513 | 27.405137751967317 | 38.00516556825342 | 40.07342652847207 | 47.15525062965581
0.002264 | 22.997769 | 22.729618 | 22.602892 | 23.569412 | 40.19918025 | 44.693412 | 37.340423 | 46.01103 | 40.92214225 | 35.940171 | 39.677719 | 36.409777 | 35.539466 | 35.970761 | 36.675888 | 26.653017 | 38.099918 | 38.219401 | 35.885319 | 35.730301 | 35.135558 | 35.300871 | 34.79847 | 33.543905 | 40.393287 | 38.087175 | 42.59613 | 44.407301 | 40.838467 | 14.33254333 | 17.488415 | 11.366431 | 14.75902733 | 32.783987 | 8.180281 | 31.628332 | 24.868166 | 39.44057 | 30.071285 | 33.312882 | 34.979166 | 17.0923235 | 39.699946 | 27.137585 | 36.764027 | 36.112292 | 30.593627 | 35.923071 | 25.115136 | 28.324877 | 26.541497 | 29.993737 | 26.030688 | 22.818077 | 21.970499 | 17.945734 | 19.820965 | 20.042392 | 43.008391 | 41.842716 | 23.139162 | 20.95964 | 21.595747 | 22.178648 | 21.330742 | 20.996072 | 20.089273 | 22.414187 | 24.445635 | 25.601024 | 24.481153 | 24.43816786 | 23.219252 | 28.12281 | 26.076485 | 29.403629 | 28.021029 | 28.254677 | 25.932781 | 22.96315 | 22.03955 | 17.72381 | 19.8505 | 20.28331 | 27.86662 | 25.93937 | 19.05341 | 27.57274 | 29.38102 | 38.29544548540833 | 27.416009309765425 | 38.01583545080831 | 40.08430759222162 | 47.15790719298931
0.002265 | 22.98814 | 22.721927 | 22.597895 | 23.567862 | 40.1934915 | 44.694365 | 37.332924 | 46.01085 | 40.916553 | 35.925781 | 39.675068 | 36.411472 | 35.543541 | 35.971217 | 36.662227 | 26.628605 | 38.088797 | 38.217623 | 35.876952 | 35.722184 | 35.129035 | 35.302157 | 34.80478 | 33.546966 | 40.389326 | 38.085596 | 42.591077 | 44.406716 | 40.834194 | 14.31913333 | 17.475708 | 11.354538 | 14.751378 | 32.778688 | 8.18465 | 31.628185 | 24.840225 | 39.432207 | 30.052626 | 33.308946 | 34.963877 | 17.078638 | 39.696544 | 27.118954 | 36.764753 | 36.112634 | 30.590489 | 35.907477 | 25.112041 | 28.323662 | 26.542368 | 29.99042 | 26.02594 | 22.816589 | 21.971128 | 17.949872 | 19.829327 | 20.049465 | 42.979871 | 41.831977 | 23.131267 | 20.958266 | 21.593024 | 22.176257 | 21.328351 | 20.994782 | 20.084665 | 22.406964 | 24.439589 | 25.597066 | 24.475996 | 24.43307586 | 23.213376 | 28.113826 | 26.070255 | 29.398252 | 28.016007 | 28.247067 | 25.927528 | 22.96192 | 22.04009 | 17.72723 | 19.85606 | 20.28982 | 27.86662 | 25.94303 | 19.06101 | 27.56789 | 29.37741 | 38.282438629854695 | 27.426389491255165 | 38.02562128622733 | 40.09468231645755 | 47.16031708309783
0.002266 | 22.978503 | 22.714137 | 22.59286 | 23.566288 | 40.18780475 | 44.69530633 | 37.32541267 | 46.010655 | 40.9109445 | 35.911378 | 39.673016 | 36.413173 | 35.547559 | 35.971584 | 36.648531 | 26.604183 | 38.077559 | 38.215888 | 35.86859 | 35.714064 | 35.122474 | 35.303403 | 34.811021 | 33.54997 | 40.38536 | 38.084017 | 42.586015 | 44.406116 | 40.829916 | 14.30573667 | 17.46299467 | 11.342659 | 14.74373 | 32.773379 | 8.189027 | 31.62804 | 24.812362 | 39.423845 | 30.033873 | 33.305006 | 34.948515 | 17.0649285 | 39.693124 | 27.100294 | 36.765473 | 36.112959 | 30.587335 | 35.891869 | 25.10894 | 28.322439 | 26.543231 | 29.987095 | 26.021178 | 22.8151 | 21.971753 | 17.953999 | 19.837418 | 20.056527 | 42.951341 | 41.821104 | 23.123369 | 20.956889 | 21.590281 | 22.173864 | 21.325952 | 20.99348 | 20.080032 | 22.399707 | 24.433545 | 25.593108 | 24.470832 | 24.4274698 | 23.207475 | 28.104801 | 26.064014 | 29.39287 | 28.010948 | 28.239438 | 25.922265 | 22.96056 | 22.04057 | 17.73022 | 19.86129 | 20.2958 | 27.86662 | 25.94734 | 19.06831 | 27.56402 | 29.37411 | 38.26974028101939 | 27.435757850900952 | 38.033920464138134 | 40.104029476112245 | 47.162309695882826
0.002267 | 22.968859 | 22.706247 | 22.587786 | 23.564688 | 40.18211925 | 44.69623467 | 37.31788933 | 46.01044433 | 40.90531625 | 35.896961 | 39.671074 | 36.414882 | 35.551519 | 35.971864 | 36.6348 | 26.579747 | 38.066202 | 38.214195 | 35.860234 | 35.705942 | 35.115876 | 35.304608 | 34.817195 | 33.552915 | 40.381388 | 38.082437 | 42.580945 | 44.4055 | 40.825633 | 14.29235267 | 17.45027467 | 11.330796 | 14.73608267 | 32.768061 | 8.193413 | 31.627897 | 24.784577 | 39.415481 | 30.015025 | 33.301062 | 34.933078 | 17.051196 | 39.689686 | 27.081606 | 36.766187 | 36.113266 | 30.584166 | 35.876248 | 25.105832 | 28.321208 | 26.544087 | 29.983762 | 26.016402 | 22.813612 | 21.972376 | 17.958115 | 19.845245 | 20.06358 | 42.922801 | 41.810096 | 23.11547 | 20.955509 | 21.587518 | 22.171467 | 21.323545 | 20.992165 | 20.075374 | 22.392414 | 24.427504 | 25.589148 | 24.465661 | 24.42172226 | 23.201551 | 28.095735 | 26.057763 | 29.387483 | 28.00585 | 28.23179 | 25.916992 | 22.95908 | 22.04114 | 17.73275 | 19.86604 | 20.30116 | 27.86564 | 25.95208 | 19.07531 | 27.56085 | 29.37126 | 38.25313035042517 | 27.443593943167162 | 38.0404429127209 | 40.11182784611806 | 47.16587128279289
0.002268 | 22.959208 | 22.698255 | 22.582672 | 23.563062 | 40.176435 | 44.69714833 | 37.310353 | 46.010219 | 40.89966775 | 35.882529 | 39.668487 | 36.416597 | 35.555422 | 35.972059 | 36.62103 | 26.555297 | 38.054725 | 38.212543 | 35.851883 | 35.697818 | 35.10924 | 35.305772 | 34.823301 | 33.555802 | 40.37741 | 38.080858 | 42.575867 | 44.40487 | 40.821344 | 14.278981 | 17.43754833 | 11.318951 | 14.728436 | 32.762732 | 8.197805 | 31.627756 | 24.756873 | 39.407112 | 29.996079 | 33.297114 | 34.917565 | 17.037442 | 39.68623 | 27.062891 | 36.766895 | 36.113556 | 30.580981 | 35.860613 | 25.102719 | 28.31997 | 26.544936 | 29.980419 | 26.011612 | 22.812123 | 21.972996 | 17.96222 | 19.852814 | 20.070622 | 42.89425 | 41.798952 | 23.10757 | 20.954126 | 21.584733 | 22.169067 | 21.321131 | 20.990839 | 20.07069 | 22.385087 | 24.421464 | 25.585188 | 24.460483 | 24.41620584 | 23.195602 | 28.086628 | 26.051501 | 29.382092 | 28.000714 | 28.224122 | 25.91171 | 22.95752 | 22.0418 | 17.73586 | 19.87018 | 20.30577 | 27.86381 | 25.95706 | 19.08206 | 27.55693 | 29.36886 | 38.23373902963727 | 27.44916591004451 | 38.04819883548287 | 40.119158621719166 | 47.17209766342627
0.002269 | 22.94955 | 22.690158 | 22.577519 | 23.561411 | 40.170752 | 44.698117 | 37.30280467 | 46.009979 | 40.893999 | 35.868082 | 39.665622 | 36.418318 | 35.55927 | 35.972169 | 36.607222 | 26.530831 | 38.043125 | 38.210932 | 35.843536 | 35.689694 | 35.102568 | 35.306894 | 34.829337 | 33.55863 | 40.373426 | 38.079279 | 42.570782 | 44.404225 | 40.81705 | 14.26562167 | 17.42481567 | 11.307124 | 14.72079033 | 32.757395 | 8.202205 | 31.627617 | 24.729252 | 39.398736 | 29.977037 | 33.293162 | 34.901973 | 17.0236665 | 39.682756 | 27.044152 | 36.767597 | 36.113828 | 30.577782 | 35.844967 | 25.099599 | 28.318725 | 26.545777 | 29.977068 | 26.006808 | 22.810634 | 21.973613 | 17.966314 | 19.860134 | 20.077655 | 42.865689 | 41.787671 | 23.099667 | 20.95274 | 21.581929 | 22.166663 | 21.31871 | 20.989501 | 20.06598 | 22.377725 | 24.415427 | 25.581227 | 24.455299 | 24.41129314 | 23.189631 | 28.07748 | 26.04523 | 29.376696 | 27.99554 | 28.216434 | 25.906418 | 22.95589 | 22.04253 | 17.73958 | 19.87362 | 20.30971 | 27.86166 | 25.96209 | 19.08859 | 27.55245 | 29.36555 | 38.21260202424673 | 27.455112537785006 | 38.05761599043962 | 40.12914449681917 | 47.17948900393139
0.00227 | 22.939885 | 22.681955 | 22.572324 | 23.559734 | 40.165069 | 44.699153 | 37.29524333 | 46.009724 | 40.88830925 | 35.853618 | 39.662849 | 36.420046 | 35.563061 | 35.972197 | 36.593374 | 26.506347 | 38.031402 | 38.20936 | 35.835193 | 35.68157 | 35.09586 | 35.307975 | 34.835303 | 33.561401 | 40.369435 | 38.0777 | 42.565688 | 44.403565 | 40.812751 | 14.25227467 | 17.41207667 | 11.295317 | 14.713146 | 32.752049 | 8.206612 | 31.62748 | 24.701716 | 39.390351 | 29.957896 | 33.289207 | 34.886302 | 17.009871 | 39.679265 | 27.025389 | 36.768293 | 36.114083 | 30.574568 | 35.829309 | 25.096472 | 28.317473 | 26.546611 | 29.973708 | 26.001989 | 22.809145 | 21.974227 | 17.970396 | 19.867212 | 20.084678 | 42.837118 | 41.776253 | 23.091763 | 20.951351 | 21.579103 | 22.164257 | 21.31628 | 20.988151 | 20.061244 | 22.370328 | 24.409394 | 25.577265 | 24.450109 | 24.40735675 | 23.183638 | 28.06829 | 26.038949 | 29.371296 | 27.990327 | 28.208727 | 25.901117 | 22.95422 | 22.04331 | 17.74379 | 19.8773 | 20.31423 | 27.8593 | 25.96697 | 19.09495 | 27.54761 | 29.36151 | 38.190755039844596 | 27.462188015868033 | 38.06809176721876 | 40.14099675368903 | 47.187533492012605
0.002271 | 22.930211 | 22.673643 | 22.567088 | 23.558031 | 40.159387 | 44.70018233 | 37.28766867 | 46.009454 | 40.882599 | 35.839137 | 39.660539 | 36.42178 | 35.566796 | 35.972143 | 36.579483 | 26.481842 | 38.019553 | 38.207827 | 35.826853 | 35.673447 | 35.089117 | 35.309015 | 34.841198 | 33.564113 | 40.365438 | 38.076123 | 42.560588 | 44.402891 | 40.808447 | 14.23893933 | 17.39933133 | 11.283531 | 14.70550333 | 32.746696 | 8.211025 | 31.627345 | 24.674266 | 39.381953 | 29.938656 | 33.285249 | 34.870549 | 16.9960575 | 39.675757 | 27.006604 | 36.768983 | 36.114321 | 30.571339 | 35.81364 | 25.09334 | 28.316214 | 26.547437 | 29.970339 | 25.997157 | 22.807656 | 21.974838 | 17.974466 | 19.874056 | 20.09169 | 42.808537 | 41.764695 | 23.083857 | 20.949961 | 21.576257 | 22.161848 | 21.313843 | 20.986789 | 20.056482 | 22.362895 | 24.403363 | 25.573302 | 24.444912 | 24.40278992 | 23.177622 | 28.059059 | 26.032658 | 29.365892 | 27.985074 | 28.201001 | 25.895807 | 22.95254 | 22.04413 | 17.74837 | 19.88168 | 20.31934 | 27.85681 | 25.9715 | 19.10118 | 27.5426 | 29.35694 | 38.169233782021884 | 27.47000201014188 | 38.07902355544795 | 40.154063860994235 | 47.19571931537425
0.002272 | 22.92053 | 22.66522 | 22.56181 | 23.556301 | 40.153705 | 44.701205 | 37.280081 | 46.00916933 | 40.87686725 | 35.824638 | 39.658743 | 36.42352 | 35.570476 | 35.97201 | 36.565549 | 26.457316 | 38.007576 | 38.206332 | 35.818515 | 35.665325 | 35.082339 | 35.310013 | 34.847022 | 33.566767 | 40.361434 | 38.074547 | 42.555479 | 44.402201 | 40.804139 | 14.225616 | 17.38658133 | 11.271767 | 14.697862 | 32.741334 | 8.215444 | 31.627211 | 24.646905 | 39.373541 | 29.919317 | 33.281288 | 34.854714 | 16.982225 | 39.67223 | 26.987798 | 36.769667 | 36.114542 | 30.568097 | 35.797962 | 25.090201 | 28.314948 | 26.548256 | 29.966961 | 25.99231 | 22.806168 | 21.975445 | 17.978525 | 19.880673 | 20.098693 | 42.779945 | 41.752997 | 23.07595 | 20.948568 | 21.57339 | 22.159436 | 21.311397 | 20.985416 | 20.051692 | 22.355427 | 24.397336 | 25.569339 | 24.439709 | 24.3966256 | 23.171584 | 28.049785 | 26.026357 | 29.360484 | 27.979782 | 28.193256 | 25.890489 | 22.95087 | 22.04496 | 17.75321 | 19.88661 | 20.32496 | 27.85429 | 25.97549 | 19.10732 | 27.53762 | 29.35204 | 38.14907395636966 | 27.478164186454855 | 38.08980874475482 | 40.167694287400245 | 47.20353466172068
0.002273 | 22.910841 | 22.656685 | 22.55649 | 23.554545 | 40.148023 | 44.70222067 | 37.27247967 | 46.00887033 | 40.871114 | 35.810119 | 39.656345 | 36.425265 | 35.574101 | 35.971799 | 36.55157 | 26.432766 | 37.99547 | 38.204873 | 35.810179 | 35.657206 | 35.075527 | 35.310969 | 34.852774 | 33.569362 | 40.357423 | 38.072972 | 42.550364 | 44.401497 | 40.799825 | 14.21230367 | 17.373825 | 11.260028 | 14.69022133 | 32.735966 | 8.21987 | 31.62708 | 24.619634 | 39.365112 | 29.899877 | 33.277324 | 34.838794 | 16.968376 | 39.668687 | 26.968973 | 36.770345 | 36.114746 | 30.564841 | 35.782273 | 25.087056 | 28.313676 | 26.549067 | 29.963573 | 25.98745 | 22.804679 | 21.97605 | 17.982572 | 19.88707 | 20.105687 | 42.751344 | 41.741158 | 23.06804 | 20.947173 | 21.570502 | 22.157021 | 21.309163 | 20.984156 | 20.047307 | 22.347923 | 24.391312 | 25.565375 | 24.4345 | 24.38948778 | 23.165526 | 28.04047 | 26.020046 | 29.355071 | 27.97445 | 28.185493 | 25.885162 | 22.94923 | 22.04579 | 17.7582 | 19.89198 | 20.33098 | 27.85186 | 25.97874 | 19.11342 | 27.53285 | 29.347 | 38.13131126847895 | 27.486284210655242 | 38.099844724766996 | 40.181236501572556 | 47.21046771875625
0.002274 | 22.901143 | 22.648034 | 22.551126 | 23.552763 | 40.14234075 | 44.703229 | 37.26486533 | 46.00855667 | 40.86533925 | 35.795581 | 39.653535 | 36.427017 | 35.577671 | 35.971512 | 36.537545 | 26.40819 | 37.983234 | 38.203451 | 35.801845 | 35.649091 | 35.068682 | 35.311884 | 34.858453 | 33.571898 | 40.353406 | 38.0714 | 42.545242 | 44.400778 | 40.795506 | 14.199002 | 17.36106333 | 11.248313 | 14.682583 | 32.730591 | 8.224301 | 31.626951 | 24.592455 | 39.356662 | 29.880335 | 33.273357 | 34.822788 | 16.9545115 | 39.665126 | 26.95013 | 36.771017 | 36.114932 | 30.561572 | 35.766576 | 25.083904 | 28.312398 | 26.549872 | 29.960176 | 25.982575 | 22.80319 | 21.976651 | 17.986648 | 19.893255 | 20.11267 | 42.722732 | 41.729176 | 23.060129 | 20.945777 | 21.567594 | 22.154603 | 21.306975 | 20.982916 | 20.043005 | 22.340384 | 24.385293 | 25.561411 | 24.429286 | 24.38187326 | 23.159446 | 28.031114 | 26.013727 | 29.349655 | 27.969078 | 28.177711 | 25.879826 | 22.94765 | 22.0466 | 17.76322 | 19.89764 | 20.33732 | 27.84959 | 25.98112 | 19.11951 | 27.52851 | 29.34201 | 38.1169814239408 | 27.493971748591356 | 38.108528885112136 | 40.19403897217662 | 47.21600667418529
0.002275 | 22.891437 | 22.639266 | 22.545719 | 23.550954 | 40.1366575 | 44.70423033 | 37.25723667 | 46.00822833 | 40.8595425 | 35.781022 | 39.650684 | 36.428773 | 35.581187 | 35.971149 | 36.523472 | 26.383587 | 37.970864 | 38.202064 | 35.793511 | 35.640979 | 35.061804 | 35.312756 | 34.864059 | 33.574376 | 40.34938 | 38.06983 | 42.540113 | 44.400044 | 40.791182 | 14.18571167 | 17.34829633 | 11.236625 | 14.674946 | 32.72521 | 8.228737 | 31.626808 | 24.565371 | 39.34819 | 29.860786 | 33.268889 | 34.806695 | 16.940632 | 39.661549 | 26.931271 | 36.771683 | 36.115101 | 30.55829 | 35.75087 | 25.080746 | 28.311113 | 26.550668 | 29.95677 | 25.977686 | 22.801702 | 21.977249 | 17.990882 | 19.899236 | 20.119644 | 42.694111 | 41.717051 | 23.052217 | 20.94438 | 21.564665 | 22.152182 | 21.304781 | 20.981667 | 20.038683 | 22.332809 | 24.379278 | 25.557446 | 24.424066 | 24.37427883 | 23.153347 | 28.021715 | 26.007398 | 29.344234 | 27.963666 | 28.16991 | 25.874482 | 22.94616 | 22.04736 | 17.76817 | 19.90346 | 20.34387 | 27.84759 | 25.98399 | 19.12565 | 27.52478 | 29.33729 | 38.10504366984834 | 27.50083646611149 | 38.11530139481354 | 40.205450167877935 | 47.2226048076917
0.002276 | 22.881722 | 22.630379 | 22.540268 | 23.549118 | 40.13097375 | 44.70522367 | 37.249594 | 46.007886 | 40.853723 | 35.766442 | 39.648167 | 36.430535 | 35.584648 | 35.970714 | 36.50935 | 26.358955 | 37.958361 | 38.200711 | 35.785177 | 35.632872 | 35.054893 | 35.313587 | 34.869591 | 33.576796 | 40.345348 | 38.068262 | 42.534978 | 44.399295 | 40.786853 | 14.172432 | 17.335525 | 11.224965 | 14.66731133 | 32.719824 | 8.233178 | 31.626661 | 24.538382 | 39.339693 | 29.843239 | 33.264255 | 34.790512 | 16.926738 | 39.657954 | 26.912396 | 36.772344 | 36.115254 | 30.554995 | 35.735157 | 25.077582 | 28.309823 | 26.551458 | 29.953353 | 25.972784 | 22.800214 | 21.977844 | 17.995103 | 19.90502 | 20.126608 | 42.665479 | 41.704781 | 23.044303 | 20.942982 | 21.561715 | 22.149758 | 21.30258 | 20.980409 | 20.03434 | 22.325197 | 24.373268 | 25.553481 | 24.41884 | 24.36720128 | 23.147228 | 28.012274 | 26.001059 | 29.33881 | 27.958212 | 28.162092 | 25.869131 | 22.94477 | 22.04807 | 17.77292 | 19.90932 | 20.35055 | 27.84596 | 25.98731 | 19.13186 | 27.52197 | 29.33302 | 38.09012037189878 | 27.506488029063917 | 38.122603102152226 | 40.214818557341964 | 47.231406899033736
0.002277 | 22.871999 | 22.621371 | 22.534772 | 23.547255 | 40.1252885 | 44.706209 | 37.24193733 | 46.007529 | 40.8478815 | 35.751839 | 39.646145 | 36.432302 | 35.588056 | 35.970206 | 36.495178 | 26.334292 | 37.945722 | 38.199392 | 35.776842 | 35.624771 | 35.047951 | 35.314375 | 34.875048 | 33.579156 | 40.341307 | 38.066697 | 42.529836 | 44.398532 | 40.782519 | 14.15916233 | 17.322748 | 11.213335 | 14.65967867 | 32.714432 | 8.237624 | 31.626516 | 24.511492 | 39.331169 | 29.825611 | 33.259616 | 34.774239 | 16.912832 | 39.654342 | 26.893508 | 36.772998 | 36.115389 | 30.551688 | 35.719437 | 25.074411 | 28.308526 | 26.55224 | 29.949927 | 25.967867 | 22.798726 | 21.978436 | 17.99931 | 19.910614 | 20.133563 | 42.636838 | 41.692366 | 23.036387 | 20.941583 | 21.558744 | 22.147331 | 21.300373 | 20.979142 | 20.029976 | 22.31755 | 24.367262 | 25.549515 | 24.413609 | 24.36113741 | 23.141089 | 28.00279 | 25.994712 | 29.333381 | 27.952718 | 28.154255 | 25.863771 | 22.94351 | 22.04869 | 17.77737 | 19.91508 | 20.35725 | 27.84444 | 25.99092 | 19.13815 | 27.51946 | 29.3294 | 38.07288837118007 | 27.51249824075205 | 38.131700879526825 | 40.222973922736905 | 47.24157257735685
0.002278 | 22.862266 | 22.612239 | 22.529231 | 23.545365 | 40.119602 | 44.70718667 | 37.23426633 | 46.00715767 | 40.84201675 | 35.737213 | 39.642925 | 36.434075 | 35.591411 | 35.969629 | 36.480953 | 26.309596 | 37.932944 | 38.198104 | 35.768506 | 35.616676 | 35.040978 | 35.315121 | 34.88043 | 33.581458 | 40.337259 | 38.065135 | 42.524688 | 44.397754 | 40.778179 | 14.145903 | 17.30996667 | 11.201735 | 14.65204767 | 32.709036 | 8.242075 | 31.626371 | 24.484701 | 39.322614 | 29.807905 | 33.254973 | 34.757874 | 16.8989135 | 39.650713 | 26.874608 | 36.773646 | 36.115507 | 30.548369 | 35.70371 | 25.071233 | 28.307224 | 26.553014 | 29.94649 | 25.962936 | 22.797238 | 21.979024 | 18.003505 | 19.916026 | 20.140509 | 42.608187 | 41.679804 | 23.028469 | 20.940184 | 21.555753 | 22.144902 | 21.298158 | 20.977866 | 20.025593 | 22.309867 | 24.361262 | 25.545549 | 24.408372 | 24.35673831 | 23.134932 | 27.993264 | 25.988356 | 29.327949 | 27.947183 | 28.1464 | 25.858404 | 22.94242 | 22.04922 | 17.78139 | 19.9206 | 20.36388 | 27.84253 | 25.99467 | 19.14451 | 27.51642 | 29.32614 | 38.05425391008438 | 27.52070933571127 | 38.14199211656501 | 40.233310445922484 | 47.25241942626684
0.002279 | 22.852525 | 22.602982 | 22.523643 | 23.543447 | 40.11391375 | 44.708156 | 37.22658067 | 46.00677233 | 40.836129 | 35.722562 | 39.638876 | 36.435851 | 35.594712 | 35.968982 | 36.467741 | 26.284866 | 37.920995 | 38.196849 | 35.760169 | 35.608588 | 35.033975 | 35.315825 | 34.885736 | 33.583702 | 40.333203 | 38.063577 | 42.519534 | 44.396961 | 40.773834 | 14.13265333 | 17.29718033 | 11.190166 | 14.644419 | 32.703636 | 8.246529 | 31.626224 | 24.458012 | 39.314027 | 29.790121 | 33.250323 | 34.741414 | 16.8849845 | 39.647068 | 26.855697 | 36.774288 | 36.115608 | 30.545039 | 35.687978 | 25.068049 | 28.305916 | 26.553782 | 29.943043 | 25.957992 | 22.795751 | 21.979609 | 18.007686 | 19.921264 | 20.147444 | 42.579526 | 41.667094 | 23.02055 | 20.938783 | 21.552741 | 22.14247 | 21.295936 | 20.97658 | 20.02119 | 22.302147 | 24.355268 | 25.541583 | 24.40313 | 24.35270911 | 23.128757 | 27.983696 | 25.981991 | 29.322513 | 27.941605 | 28.138528 | 25.85303 | 22.94127 | 22.04933 | 17.78489 | 19.92577 | 20.37034 | 27.84033 | 25.99843 | 19.15092 | 27.51299 | 29.32175 | 38.035123231003844 | 27.530340292416504 | 38.1528742028944 | 40.24540653170172 | 47.263265029369514
0.00228 | 22.842773 | 22.593597 | 22.518009 | 23.541502 | 40.10822325 | 44.709117 | 37.218881 | 46.006373 | 40.830218 | 35.707887 | 39.634557 | 36.437633 | 35.597961 | 35.968269 | 36.454718 | 26.260099 | 37.909143 | 38.195624 | 35.751828 | 35.600508 | 35.026941 | 35.316486 | 34.890966 | 33.585887 | 40.329138 | 38.062022 | 42.514373 | 44.396154 | 40.769483 | 14.119413 | 17.28439 | 11.178631 | 14.63679333 | 32.698232 | 8.250988 | 31.626076 | 24.431426 | 39.305404 | 29.77226 | 33.245667 | 34.724859 | 16.871046 | 39.643406 | 26.836777 | 36.774924 | 36.115692 | 30.541697 | 35.672241 | 25.064859 | 28.304603 | 26.554541 | 29.939586 | 25.953033 | 22.794264 | 21.980191 | 18.011854 | 19.926335 | 20.154371 | 42.550855 | 41.654236 | 23.012629 | 20.937383 | 21.549708 | 22.140035 | 21.293708 | 20.975286 | 20.016768 | 22.294391 | 24.349279 | 25.537617 | 24.397884 | 24.34773373 | 23.122563 | 27.974085 | 25.975618 | 29.317074 | 27.935986 | 28.130638 | 25.847648 | 22.93967 | 22.04933 | 17.7878 | 19.93043 | 20.37654 | 27.83793 | 26.00205 | 19.15737 | 27.50932 | 29.31652 | 38.016402576330655 | 27.540870665332168 | 38.16374452814264 | 40.258610648740095 | 47.27342697027066
0.002281 | 22.833013 | 22.584083 | 22.512328 | 23.539529 | 40.10253075 | 44.710069 | 37.21116567 | 46.00595933 | 40.824283 | 35.693186 | 39.630528 | 36.439419 | 35.601157 | 35.967489 | 36.441651 | 26.235294 | 37.89718 | 38.194429 | 35.743485 | 35.592437 | 35.019879 | 35.317104 | 34.896118 | 33.588013 | 40.325065 | 38.060471 | 42.509208 | 44.395332 | 40.765126 | 14.106182 | 17.271596 | 11.167131 | 14.62916967 | 32.692824 | 8.255449 | 31.625925 | 24.404946 | 39.296744 | 29.754324 | 33.241004 | 34.708207 | 16.8570985 | 39.639727 | 26.817849 | 36.775554 | 36.11576 | 30.538344 | 35.6565 | 25.061662 | 28.303285 | 26.555294 | 29.936119 | 25.948061 | 22.792778 | 21.980769 | 18.016009 | 19.931246 | 20.161288 | 42.522175 | 41.64123 | 23.004707 | 20.935981 | 21.546654 | 22.137598 | 21.291472 | 20.973982 | 20.012327 | 22.286598 | 24.343296 | 25.53365 | 24.392632 | 24.34218477 | 23.116353 | 27.964431 | 25.969236 | 29.31163 | 27.930325 | 28.122731 | 25.84226 | 22.93782 | 22.04933 | 17.79102 | 19.93447 | 20.38238 | 27.83542 | 26.00537 | 19.16383 | 27.50555 | 29.31067 | 37.99899818845695 | 27.55178000892264 | 38.17400048193737 | 40.27227126570308 | 47.282222832576075
0.002282 | 22.823242 | 22.574437 | 22.506599 | 23.537528 | 40.0968355 | 44.71101267 | 37.20343567 | 46.005532 | 40.8183245 | 35.678458 | 39.627349 | 36.44121 | 35.604301 | 35.966646 | 36.428539 | 26.210449 | 37.885108 | 38.193263 | 35.735138 | 35.584375 | 35.012787 | 35.31768 | 34.901192 | 33.590082 | 40.320984 | 38.058923 | 42.504036 | 44.394495 | 40.760763 | 14.09296033 | 17.25879733 | 11.155667 | 14.62154833 | 32.687414 | 8.259914 | 31.62577 | 24.378574 | 39.288043 | 29.736314 | 33.236334 | 34.691457 | 16.8431435 | 39.636032 | 26.798915 | 36.776178 | 36.11581 | 30.534981 | 35.640755 | 25.058458 | 28.301962 | 26.556039 | 29.93264 | 25.943074 | 22.791292 | 21.981344 | 18.020151 | 19.936005 | 20.168195 | 42.493485 | 41.628077 | 22.996783 | 20.934578 | 21.54358 | 22.135158 | 21.289229 | 20.972669 | 20.007867 | 22.278768 | 24.337319 | 25.529683 | 24.387375 | 24.33643483 | 23.110125 | 27.954734 | 25.962846 | 29.306184 | 27.924621 | 28.114807 | 25.836865 | 22.93577 | 22.04933 | 17.79482 | 19.93769 | 20.38777 | 27.83292 | 26.00825 | 19.17031 | 27.50184 | 29.30448 | 37.9838163097749 | 27.56254787765232 | 38.18303945390625 | 40.285736851256154 | 47.28859601727823
0.002283 | 22.813462 | 22.564656 | 22.500822 | 23.5355 | 40.091138 | 44.711947 | 37.19569 | 46.005091 | 40.8123415 | 35.663703 | 39.625328 | 36.443004 | 35.607393 | 35.96574 | 36.415383 | 26.185562 | 37.87293 | 38.192125 | 35.726786 | 35.576324 | 35.005668 | 35.318213 | 34.906187 | 33.592093 | 40.316894 | 38.057377 | 42.49886 | 44.393644 | 40.756394 | 14.079747 | 17.245995 | 11.144239 | 14.61392967 | 32.682002 | 8.264382 | 31.625611 | 24.352311 | 39.279299 | 29.71823 | 33.231655 | 34.674606 | 16.829181 | 39.63232 | 26.779975 | 36.776797 | 36.115844 | 30.531608 | 35.625007 | 25.055248 | 28.300634 | 26.556777 | 29.929151 | 25.938074 | 22.789806 | 21.981915 | 18.02428 | 19.94062 | 20.175094 | 42.464785 | 41.614776 | 22.988858 | 20.933174 | 21.540485 | 22.132715 | 21.286979 | 20.971347 | 20.003389 | 22.270902 | 24.331349 | 25.525716 | 24.382114 | 24.33085649 | 23.103881 | 27.944995 | 25.956447 | 29.300733 | 27.918875 | 28.106866 | 25.831463 | 22.93355 | 22.04933 | 17.7991 | 19.94095 | 20.39261 | 27.83051 | 26.01055 | 19.17678 | 27.49832 | 29.29817 | 37.971824467939506 | 27.57265382598561 | 38.19025883367688 | 40.2983558740648 | 47.29229266825665
0.002284 | 22.803671 | 22.55474 | 22.494996 | 23.533443 | 40.085384 | 44.71287233 | 37.18792933 | 46.00463567 | 40.80633425 | 35.648919 | 39.622779 | 36.444803 | 35.610434 | 35.964773 | 36.402183 | 26.160631 | 37.860647 | 38.191014 | 35.718429 | 35.568283 | 34.998521 | 35.318703 | 34.911103 | 33.594047 | 40.312794 | 38.055834 | 42.493678 | 44.392778 | 40.752018 | 14.06654267 | 17.233189 | 11.132851 | 14.606314 | 32.676588 | 8.268852 | 31.625446 | 24.326159 | 39.270509 | 29.700075 | 33.226966 | 34.657653 | 16.8152135 | 39.628592 | 26.761032 | 36.777409 | 36.115861 | 30.528224 | 35.609257 | 25.05203 | 28.299301 | 26.557508 | 29.925652 | 25.933059 | 22.788319 | 21.982483 | 18.028396 | 19.945097 | 20.181983 | 42.436076 | 41.601327 | 22.98093 | 20.931769 | 21.53737 | 22.13027 | 21.284721 | 20.970016 | 19.998893 | 22.262999 | 24.325386 | 25.521749 | 24.376849 | 24.32582235 | 23.097621 | 27.935212 | 25.950041 | 29.29528 | 27.913085 | 28.098908 | 25.826055 | 22.9312 | 22.04933 | 17.80373 | 19.94478 | 20.39681 | 27.82829 | 26.01298 | 19.18322 | 27.49515 | 29.292 | 37.96310608949071 | 27.581577408386902 | 38.19395496193949 | 40.30947680279447 | 47.29691747449875
0.002285 | 22.79387 | 22.544686 | 22.48912 | 23.531358 | 40.0796015 | 44.71378833 | 37.180153 | 46.004167 | 40.80030225 | 35.634106 | 39.619921 | 36.446605 | 35.613424 | 35.963747 | 36.388938 | 26.135655 | 37.848262 | 38.18993 | 35.710067 | 35.560255 | 34.991347 | 35.319149 | 34.91594 | 33.595943 | 40.308686 | 38.054293 | 42.488491 | 44.391898 | 40.747636 | 14.05334667 | 17.22037933 | 11.121502 | 14.59870133 | 32.671173 | 8.273325 | 31.625274 | 24.30012 | 39.261671 | 29.681849 | 33.222268 | 34.640597 | 16.801241 | 39.624847 | 26.742086 | 36.778015 | 36.115861 | 30.524831 | 35.593505 | 25.048805 | 28.297963 | 26.558231 | 29.922141 | 25.928031 | 22.786833 | 21.983047 | 18.0325 | 19.949445 | 20.188863 | 42.407357 | 41.587731 | 22.973001 | 20.930363 | 21.534233 | 22.127823 | 21.282456 | 20.968676 | 19.994379 | 22.255058 | 24.31943 | 25.517782 | 24.371579 | 24.32170501 | 23.091345 | 27.925385 | 25.943626 | 29.289823 | 27.907251 | 28.090933 | 25.820641 | 22.92876 | 22.04933 | 17.8086 | 19.94907 | 20.40062 | 27.82637 | 26.01596 | 19.18962 | 27.49247 | 29.28621 | 37.9521806171055 | 27.588798179320587 | 38.19832907643041 | 40.31844810611066 | 47.30212922780745
0.002286 | 22.784059 | 22.534491 | 22.483195 | 23.529244 | 40.07381525 | 44.71469433 | 37.17236033 | 46.00368467 | 40.794245 | 35.619263 | 39.617126 | 36.448412 | 35.616362 | 35.962663 | 36.375649 | 26.110631 | 37.835777 | 38.18887 | 35.701699 | 35.552238 | 34.984147 | 35.319553 | 34.920695 | 33.597782 | 40.304568 | 38.052754 | 42.483299 | 44.391003 | 40.743247 | 14.04015833 | 17.20756633 | 11.110195 | 14.59109167 | 32.665757 | 8.277799 | 31.625094 | 24.274195 | 39.252783 | 29.663553 | 33.21756 | 34.623437 | 16.787265 | 39.621087 | 26.72314 | 36.778615 | 36.115844 | 30.521429 | 35.577752 | 25.045573 | 28.296622 | 26.558947 | 29.918618 | 25.922989 | 22.785347 | 21.983608 | 18.036591 | 19.953672 | 20.195734 | 42.378629 | 41.573988 | 22.96507 | 20.928955 | 21.531076 | 22.125373 | 21.280184 | 20.967327 | 19.989848 | 22.247081 | 24.313481 | 25.513815 | 24.366304 | 24.31824195 | 23.085055 | 27.915516 | 25.937204 | 29.284362 | 27.901375 | 28.082942 | 25.815221 | 22.92626 | 22.04933 | 17.8136 | 19.95372 | 20.40504 | 27.82482 | 26.01936 | 19.19597 | 27.49062 | 29.28105 | 37.93969536677827 | 27.59547170278742 | 38.20336733967371 | 40.32535114478474 | 47.30758671998562
0.002287 | 22.774237 | 22.524155 | 22.477218 | 23.527101 | 40.0680265 | 44.71559033 | 37.164552 | 46.00318833 | 40.788267 | 35.604388 | 39.614766 | 36.450221 | 35.619251 | 35.961523 | 36.362317 | 26.085559 | 37.823196 | 38.187836 | 35.693324 | 35.544235 | 34.976922 | 35.319913 | 34.925369 | 33.599564 | 40.300441 | 38.051217 | 42.478103 | 44.390094 | 40.738851 | 14.026978 | 17.19475033 | 11.09893 | 14.583485 | 32.66034 | 8.282276 | 31.624906 | 24.248388 | 39.243841 | 29.645189 | 33.21284 | 34.606169 | 16.7732865 | 39.61731 | 26.704194 | 36.779209 | 36.11581 | 30.518017 | 35.561999 | 25.042333 | 28.295276 | 26.559656 | 29.915085 | 25.917933 | 22.78386 | 21.984165 | 18.040669 | 19.957783 | 20.202596 | 42.349891 | 41.560098 | 22.957137 | 20.927545 | 21.527899 | 22.12292 | 21.277904 | 20.965968 | 19.985299 | 22.239066 | 24.30754 | 25.509848 | 24.361026 | 24.31376985 | 23.07875 | 27.905603 | 25.930774 | 29.278899 | 27.895454 | 28.074934 | 25.809795 | 22.92374 | 22.04933 | 17.81862 | 19.9586 | 20.41008 | 27.82322 | 26.02301 | 19.20228 | 27.48886 | 29.27678 | 37.92629765450343 | 27.603951084378604 | 38.20876844648322 | 40.333886871318 | 47.312948742836184
0.002288 | 22.764403 | 22.513673 | 22.471191 | 23.52493 | 40.06223325 | 44.71647667 | 37.15672767 | 46.002679 | 40.78229425 | 35.589483 | 39.61256 | 36.452034 | 35.622089 | 35.960327 | 36.34894 | 26.060435 | 37.810519 | 38.186825 | 35.684941 | 35.536247 | 34.969671 | 35.32023 | 34.929962 | 33.601289 | 40.296304 | 38.04968 | 42.472902 | 44.38917 | 40.734448 | 14.01380467 | 17.18193133 | 11.087709 | 14.57588167 | 32.654924 | 8.286753 | 31.624708 | 24.222047 | 39.234843 | 29.626758 | 33.208108 | 34.588794 | 16.759306 | 39.613518 | 26.68525 | 36.779798 | 36.11576 | 30.514597 | 35.546246 | 25.039086 | 28.293926 | 26.560357 | 29.91154 | 25.912863 | 22.782373 | 21.984718 | 18.044735 | 19.961787 | 20.209448 | 42.321144 | 41.54606 | 22.949202 | 20.926133 | 21.524701 | 22.120465 | 21.275617 | 20.964601 | 19.980734 | 22.231014 | 24.301607 | 25.505881 | 24.355743 | 24.3085081 | 23.072431 | 27.895646 | 25.924337 | 29.273432 | 27.889488 | 28.06691 | 25.804364 | 22.92123 | 22.04933 | 17.82354 | 19.9636 | 20.41564 | 27.82124 | 26.02678 | 19.20857 | 27.48676 | 29.27358 | 37.91263479627537 | 27.613765055671795 | 38.214231091672715 | 40.34374479258521 | 47.317874088162036
0.002289 | 22.754559 | 22.503046 | 22.465112 | 23.52273 | 40.05643625 | 44.71735267 | 37.14888667 | 46.002156 | 40.7762975 | 35.574544 | 39.609058 | 36.453851 | 35.624878 | 35.959079 | 36.335518 | 26.035258 | 37.79775 | 38.185836 | 35.67655 | 35.528273 | 34.962396 | 35.320503 | 34.934471 | 33.602958 | 40.292157 | 38.048145 | 42.467697 | 44.388232 | 40.730037 | 14.00063933 | 17.16910933 | 11.076533 | 14.56828167 | 32.649508 | 8.291232 | 31.6245 | 24.192839 | 39.225787 | 29.608261 | 33.203364 | 34.571309 | 16.7453245 | 39.609709 | 26.66631 | 36.78038 | 36.115694 | 30.511169 | 35.530494 | 25.03583 | 28.292572 | 26.561051 | 29.907983 | 25.90778 | 22.780885 | 21.985267 | 18.048788 | 19.965692 | 20.216292 | 42.292387 | 41.531876 | 22.941266 | 20.92472 | 21.521482 | 22.118008 | 21.273321 | 20.963224 | 19.976153 | 22.222923 | 24.295683 | 25.501915 | 24.350457 | 24.30282932 | 23.066098 | 27.885645 | 25.917892 | 29.267963 | 27.883478 | 28.058871 | 25.798928 | 22.91877 | 22.04933 | 17.82825 | 19.96862 | 20.42161 | 27.81898 | 26.03052 | 19.21487 | 27.48443 | 29.26988 | 37.899354108088495 | 27.624393171131384 | 38.21945397005607 | 40.35440368351878 | 47.32202154776606
0.00229 | 22.744704 | 22.49227 | 22.45898 | 23.5205 | 40.0506345 | 44.71821833 | 37.141029 | 46.00161933 | 40.77027775 | 35.559572 | 39.60488 | 36.45567 | 35.627617 | 35.957779 | 36.322053 | 26.010027 | 37.78489 | 38.184869 | 35.668151 | 35.52085 | 34.955097 | 35.320732 | 34.938898 | 33.604571 | 40.288 | 38.046609 | 42.462487 | 44.387279 | 40.725619 | 13.98748033 | 17.15628533 | 11.065404 | 14.56068533 | 32.644094 | 8.295711 | 31.62428 | 24.163784 | 39.21667 | 29.589699 | 33.198607 | 34.553712 | 16.7313435 | 39.605885 | 26.647374 | 36.780956 | 36.11561 | 30.507733 | 35.514743 | 25.032566 | 28.291214 | 26.561738 | 29.904415 | 25.902682 | 22.779397 | 21.985813 | 18.052829 | 19.969505 | 20.223127 | 42.263621 | 41.517545 | 22.933327 | 20.923304 | 21.518242 | 22.115549 | 21.271018 | 20.961838 | 19.971556 | 22.214796 | 24.289767 | 25.497949 | 24.345167 | 24.29710608 | 23.059752 | 27.875601 | 25.91144 | 29.26249 | 27.877424 | 28.050815 | 25.793486 | 22.91641 | 22.04933 | 17.83264 | 19.97353 | 20.42791 | 27.81655 | 26.03408 | 19.22118 | 27.48197 | 29.26555 | 37.8871029059372 | 27.63531498522178 | 38.22413577644707 | 40.365342319051074 | 47.32528096081294
0.002291 | 22.734837 | 22.481343 | 22.452795 | 23.518242 | 40.044828 | 44.71907333 | 37.13315467 | 46.00106967 | 40.76423375 | 35.544565 | 39.600585 | 36.457492 | 35.630307 | 35.956428 | 36.308544 | 25.984739 | 37.771943 | 38.183924 | 35.659742 | 35.513568 | 34.947774 | 35.320917 | 34.94324 | 33.606127 | 40.283833 | 38.045074 | 42.457274 | 44.386312 | 40.721194 | 13.974329 | 17.14345833 | 11.054324 | 14.55309267 | 32.638681 | 8.30019 | 31.624048 | 24.13488 | 39.207489 | 29.571073 | 33.193836 | 34.536003 | 16.7173645 | 39.602045 | 26.628445 | 36.781526 | 36.11551 | 30.504289 | 35.498995 | 25.029293 | 28.289853 | 26.562418 | 29.900834 | 25.897571 | 22.777908 | 21.986355 | 18.056858 | 19.973233 | 20.229953 | 42.234846 | 41.503068 | 22.925387 | 20.921886 | 21.514982 | 22.113087 | 21.268708 | 20.960443 | 19.966942 | 22.20663 | 24.283859 | 25.493983 | 24.339874 | 24.291711 | 23.053394 | 27.865513 | 25.90498 | 29.257014 | 27.871324 | 28.042744 | 25.788039 | 22.91417 | 22.04933 | 17.83659 | 19.97823 | 20.43444 | 27.81404 | 26.03732 | 19.22753 | 27.47945 | 29.26079 | 37.87652850581589 | 27.646010052407362 | 38.22797520565953 | 40.37603947411448 | 47.32926985410872
0.002292 | 22.724959 | 22.472951 | 22.446557 | 23.515954 | 40.03901625 | 44.719917 | 37.125264 | 46.000507 | 40.75816625 | 35.529524 | 39.596732 | 36.459318 | 35.632948 | 35.955029 | 36.294991 | 25.959393 | 37.758909 | 38.182998 | 35.651323 | 35.506298 | 34.940429 | 35.321059 | 34.947498 | 33.607627 | 40.279655 | 38.043539 | 42.452057 | 44.385331 | 40.71676 | 13.96118333 | 17.13062933 | 11.043292 | 14.54550333 | 32.63327 | 8.30467 | 31.623802 | 24.106124 | 39.198242 | 29.552385 | 33.18905 | 34.518179 | 16.7033875 | 39.598189 | 26.609524 | 36.78209 | 36.115394 | 30.500838 | 35.48325 | 25.026012 | 28.288488 | 26.56309 | 29.897242 | 25.892446 | 22.776418 | 21.986893 | 18.060875 | 19.976884 | 20.23677 | 42.206062 | 41.488444 | 22.917444 | 20.920466 | 21.511702 | 22.110623 | 21.266389 | 20.959039 | 19.962314 | 22.198427 | 24.277961 | 25.490017 | 24.334576 | 24.28701665 | 23.047023 | 27.85538 | 25.898514 | 29.251536 | 27.865179 | 28.034657 | 25.782588 | 22.91209 | 22.0498 | 17.83999 | 19.98259 | 20.4411 | 27.81155 | 26.04007 | 19.23394 | 27.477 | 29.25579 | 37.86796430239244 | 27.655957927152535 | 38.230107842878425 | 40.385973923641366 | 47.33409205624423
0.002293 | 22.715068 | 22.464627 | 22.440265 | 23.513637 | 40.03319875 | 44.72075033 | 37.11735567 | 45.99993067 | 40.7520745 | 35.514446 | 39.593954 | 36.461145 | 35.63554 | 35.953583 | 36.281393 | 25.933986 | 37.745793 | 38.182092 | 35.642894 | 35.499042 | 34.933062 | 35.321156 | 34.951671 | 33.609072 | 40.275466 | 38.042003 | 42.446836 | 44.384335 | 40.712319 | 13.94804433 | 17.11779767 | 11.032311 | 14.53791833 | 32.627861 | 8.30915 | 31.623542 | 24.077513 | 39.188927 | 29.533636 | 33.184249 | 34.50024 | 16.6894135 | 39.594318 | 26.590611 | 36.782648 | 36.115261 | 30.49738 | 35.467508 | 25.022721 | 28.28712 | 26.563755 | 29.893637 | 25.887307 | 22.774927 | 21.987428 | 18.064879 | 19.980466 | 20.243578 | 42.177268 | 41.473673 | 22.909499 | 20.919043 | 21.508401 | 22.108157 | 21.264062 | 20.957625 | 19.95767 | 22.190185 | 24.272073 | 25.486052 | 24.329276 | 24.28328859 | 23.040641 | 27.844909 | 25.891854 | 29.245896 | 27.858989 | 28.026554 | 25.777131 | 22.91021 | 22.0504 | 17.84266 | 19.98652 | 20.44781 | 27.80917 | 26.04277 | 19.24043 | 27.4747 | 29.25075 | 37.857090706753745 | 27.664638163921694 | 38.23219997032306 | 40.39462444256413 | 47.339406359022384
0.002294 | 22.705166 | 22.456221 | 22.433917 | 23.511292 | 40.0273755 | 44.721572 | 37.10943 | 45.999342 | 40.745959 | 35.499331 | 39.591868 | 36.462975 | 35.638085 | 35.952091 | 36.267752 | 25.908518 | 37.732596 | 38.181204 | 35.634453 | 35.491799 | 34.925673 | 35.32121 | 34.955758 | 33.610461 | 40.271267 | 38.040467 | 42.441612 | 44.383325 | 40.70787 | 13.934911 | 17.104965 | 11.021382 | 14.530337 | 32.622456 | 8.313629 | 31.623266 | 24.049043 | 39.17954 | 29.514827 | 33.179432 | 34.482182 | 16.6754445 | 39.590431 | 26.57171 | 36.783201 | 36.115112 | 30.493916 | 35.45177 | 25.019422 | 28.285749 | 26.564413 | 29.89002 | 25.882155 | 22.773435 | 21.987958 | 18.068871 | 19.983985 | 20.250377 | 42.148465 | 41.458756 | 22.901552 | 20.917617 | 21.505079 | 22.105688 | 21.261728 | 20.956203 | 19.953011 | 22.181905 | 24.266194 | 25.482087 | 24.323972 | 24.27816385 | 23.034247 | 27.834174 | 25.885049 | 29.240138 | 27.852755 | 28.018435 | 25.771669 | 22.90856 | 22.05108 | 17.84543 | 19.98989 | 20.45445 | 27.80701 | 26.04705 | 19.24702 | 27.47265 | 29.24587 | 37.843675752948776 | 27.671531029481134 | 38.23465788160417 | 40.40147452497929 | 47.34487155424607
0.002295 | 22.695251 | 22.447733 | 22.427515 | 23.508918 | 40.021546 | 44.72238233 | 37.10148667 | 45.99873967 | 40.7398195 | 35.484178 | 39.589202 | 36.464807 | 35.640582 | 35.950556 | 36.254067 | 25.882986 | 37.719319 | 38.180333 | 35.626001 | 35.484569 | 34.918263 | 35.321219 | 34.959758 | 33.611795 | 40.267057 | 38.038929 | 42.436384 | 44.3823 | 40.703412 | 13.92178333 | 17.09213 | 11.010506 | 14.52275967 | 32.617054 | 8.318107 | 31.622975 | 24.020713 | 39.170079 | 29.495959 | 33.174599 | 34.464006 | 16.6614805 | 39.586529 | 26.55282 | 36.783827 | 36.114946 | 30.490445 | 35.436038 | 25.016113 | 28.284375 | 26.565063 | 29.88639 | 25.876806 | 22.771943 | 21.988484 | 18.072852 | 19.98745 | 20.257168 | 42.119654 | 41.443693 | 22.893603 | 20.916189 | 21.501737 | 22.103218 | 21.259385 | 20.954771 | 19.948338 | 22.173587 | 24.260114 | 25.47798 | 24.318475 | 24.27169818 | 23.027612 | 27.823391 | 25.878238 | 29.234375 | 27.846476 | 28.010299 | 25.766202 | 22.90714 | 22.05183 | 17.84867 | 19.9923 | 20.46094038 | 27.80516 | 26.0522 | 19.25372 | 27.47094 | 29.24135 | 37.82849622017081 | 27.678494963170767 | 38.23733092412866 | 40.40850478455305 | 47.35014643371819
0.002296 | 22.685324 | 22.439165 | 22.421057 | 23.506515 | 40.01571 | 44.723181 | 37.09352633 | 45.99812467 | 40.73365525 | 35.468987 | 39.586326 | 36.466642 | 35.643031 | 35.948978 | 36.240338 | 25.857389 | 37.705967 | 38.179479 | 35.617536 | 35.477352 | 34.910833 | 35.321183 | 34.963671 | 33.613074 | 40.262836 | 38.03739 | 42.431154 | 44.381261 | 40.698946 | 13.90866133 | 17.079293 | 10.999685 | 14.515187 | 32.611656 | 8.322584 | 31.622665 | 23.99252 | 39.160542 | 29.477033 | 33.169748 | 34.445709 | 16.6475235 | 39.582611 | 26.533943 | 36.784455 | 36.114764 | 30.486968 | 35.420311 | 25.012794 | 28.282997 | 26.565706 | 29.882748 | 25.87139 | 22.770449 | 21.989007 | 18.07682 | 19.990867 | 20.26395 | 42.090833 | 41.428484 | 22.885652 | 20.914758 | 21.498374 | 22.100745 | 21.257034 | 20.95333 | 19.943651 | 22.16523 | 24.253976 | 25.473827 | 24.312912 | 24.26438839 | 23.02089 | 27.812558 | 25.871418 | 29.228609 | 27.840153 | 28.002148 | 25.76073 | 22.90553 | 22.05263 | 17.85228 | 19.99454 | 20.46718 | 27.80367 | 26.05798 | 19.26053 | 27.46896 | 29.23738 | 37.81232888761312 | 27.687228660053986 | 38.240068445303464 | 40.41729300858743 | 47.35488978924163
0.002297 | 22.675385 | 22.430519 | 22.414542 | 23.504084 | 40.00986675 | 44.723968 | 37.08554767 | 45.997497 | 40.72746725 | 35.453757 | 39.583611 | 36.468478 | 35.645433 | 35.947359 | 36.226566 | 25.831724 | 37.692541 | 38.17864 | 35.609058 | 35.470147 | 34.903384 | 35.321103 | 34.967495 | 33.614298 | 40.258603 | 38.035849 | 42.42592 | 44.380208 | 40.694471 | 13.895545 | 17.06645533 | 10.98892 | 14.507618 | 32.606263 | 8.32706 | 31.622338 | 23.964459 | 39.150926 | 29.458051 | 33.164879 | 34.429294 | 16.6335735 | 39.578679 | 26.515082 | 36.785075 | 36.114565 | 30.483486 | 35.40459 | 25.009465 | 28.281617 | 26.566342 | 29.879093 | 25.865959 | 22.768953 | 21.989526 | 18.080776 | 19.994246 | 20.270723 | 42.062003 | 41.41313 | 22.877698 | 20.913324 | 21.494991 | 22.09827 | 21.254675 | 20.951881 | 19.93895 | 22.156835 | 24.247848 | 25.469674 | 24.307344 | 24.25673126 | 23.014156 | 27.801675 | 25.864592 | 29.222837 | 27.833786 | 27.99398 | 25.755252 | 22.90368 | 22.05346 | 17.85618 | 19.99714 | 20.47308 | 27.80198 | 26.06414 | 19.2674 | 27.4662 | 29.23417 | 37.79595053446899 | 27.697211674595206 | 38.24271979253548 | 40.42731797201479 | 47.35876041261931
0.002298 | 22.665432 | 22.421795 | 22.40797 | 23.501625 | 40.0040165 | 44.72474233 | 37.077551 | 45.99685667 | 40.7212545 | 35.438486 | 39.581428 | 36.470316 | 35.647788 | 35.945701 | 36.212749 | 25.80599 | 37.679043 | 38.177816 | 35.600567 | 35.462956 | 34.895915 | 35.320979 | 34.971232 | 33.615467 | 40.254358 | 38.034306 | 42.420684 | 44.379141 | 40.689987 | 13.882433 | 17.05361633 | 10.978213 | 14.500054 | 32.600874 | 8.331534 | 31.621991 | 23.936529 | 39.143859 | 29.439013 | 33.159992 | 34.41342 | 16.6196315 | 39.574731 | 26.496236 | 36.785687 | 36.11435 | 30.479998 | 35.388876 | 25.006126 | 28.280233 | 26.566971 | 29.875426 | 25.860513 | 22.767456 | 21.99004 | 18.084721 | 19.997591 | 20.277488 | 42.033164 | 41.397629 | 22.869743 | 20.911886 | 21.491587 | 22.095794 | 21.252308 | 20.950421 | 19.934235 | 22.148401 | 24.24173 | 25.465522 | 24.301772 | 24.24922359 | 23.007407 | 27.790743 | 25.857759 | 29.217061 | 27.827375 | 27.985795 | 25.749768 | 22.90163 | 22.05429 | 17.86026 | 20.00004 | 20.47854 | 27.79993 | 26.07044 | 19.27427 | 27.46297 | 29.23179 | 37.78013793993171 | 27.707923561258806 | 38.2451343132316 | 40.43805844976755 | 47.36323001696075
0.002299 | 22.655467 | 22.412994 | 22.401341 | 23.499138 | 39.99815825 | 44.725505 | 37.06961633 | 45.996203 | 40.7150175 | 35.423173 | 39.579585 | 36.472156 | 35.650097 | 35.944005 | 36.198889 | 25.780853 | 37.665475 | 38.177006 | 35.592061 | 35.455777 | 34.888428 | 35.320809 | 34.974879 | 33.616582 | 40.250102 | 38.03276 | 42.415445 | 44.378059 | 40.685495 | 13.86932567 | 17.04077633 | 10.967564 | 14.492494 | 32.595491 | 8.336006 | 31.621625 | 23.908726 | 39.136772 | 29.419921 | 33.155085 | 34.397456 | 16.6057 | 39.570768 | 26.477409 | 36.786291 | 36.114119 | 30.476505 | 35.373169 | 25.002777 | 28.278846 | 26.567593 | 29.871745 | 25.855053 | 22.765958 | 21.990551 | 18.088654 | 20.000913 | 20.284245 | 42.004316 | 41.381983 | 22.861784 | 20.910445 | 21.488163 | 22.093315 | 21.249932 | 20.948953 | 19.929507 | 22.139928 | 24.235621 | 25.461369 | 24.296195 | 24.24236217 | 23.000644 | 27.779761 | 25.850919 | 29.21128 | 27.82092 | 27.977594 | 25.744279 | 22.89941 | 22.05511 | 17.86444 | 20.00317 | 20.48346 | 27.79763 | 26.07662 | 19.28108 | 27.45942 | 29.22888 | 37.765667883194546 | 27.718843874509183 | 38.247161354798756 | 40.448993216778085 | 47.36961217336395
0.0023 | 22.645489 | 22.404118 | 22.394653 | 23.496623 | 39.992292 | 44.72625433 | 37.06220167 | 45.99553733 | 40.7087555 | 35.407819 | 39.577084 | 36.473997 | 35.652359 | 35.942272 | 36.184985 | 25.757857 | 37.651841 | 38.176209 | 35.583541 | 35.44861 | 34.880923 | 35.320595 | 34.978436 | 33.617642 | 40.245834 | 38.031212 | 42.410204 | 44.376963 | 40.680993 | 13.85622333 | 17.02793533 | 10.956975 | 14.48493933 | 32.590114 | 8.340475 | 31.621237 | 23.881048 | 39.129645 | 29.400776 | 33.150158 | 34.381403 | 16.5917785 | 39.566791 | 26.4586 | 36.786886 | 36.113871 | 30.473008 | 35.357471 | 24.999417 | 28.277456 | 26.568207 | 29.86805 | 25.849578 | 22.764458 | 21.991057 | 18.092575 | 20.004217 | 20.290992 | 41.97546 | 41.366191 | 22.853824 | 20.909001 | 21.484718 | 22.090834 | 21.247547 | 20.947476 | 19.924766 | 22.131416 | 24.22952 | 25.457216 | 24.290613 | 24.23664379 | 22.993866 | 27.76873 | 25.844072 | 29.205492 | 27.814422 | 27.969376 | 25.738784 | 22.89706 | 22.05591 | 17.86862 | 20.00644 | 20.48775 | 27.79517 | 26.08245 | 19.28776 | 27.45569 | 29.22554 | 37.75331714345077 | 27.729452168810738 | 38.24952120941681 | 40.459601047978765 | 47.377102023390826
0.002301 | 22.635497 | 22.395167 | 22.387907 | 23.494081 | 39.98641725 | 44.726992 | 37.05477233 | 45.994859 | 40.70246925 | 35.392422 | 39.574239 | 36.47584 | 35.654576 | 35.940505 | 36.171037 | 25.734805 | 37.638142 | 38.175424 | 35.575004 | 35.441456 | 34.8734 | 35.320336 | 34.981903 | 33.618648 | 40.241554 | 38.02966 | 42.404961 | 44.375853 | 40.676482 | 13.843125 | 17.015093 | 10.946447 | 14.477389 | 32.584744 | 8.344942 | 31.620827 | 23.853491 | 39.122477 | 29.38158 | 33.14521 | 34.365262 | 16.5778685 | 39.562798 | 26.439812 | 36.787473 | 36.113608 | 30.469506 | 35.341781 | 24.996046 | 28.276064 | 26.568814 | 29.864343 | 25.844089 | 22.762957 | 21.991559 | 18.096485 | 20.007511 | 20.297732 | 41.946594 | 41.350254 | 22.845861 | 20.907553 | 21.481253 | 22.088352 | 21.245155 | 20.945989 | 19.920013 | 22.122865 | 24.223427 | 25.453062 | 24.285024 | 24.23265866 | 22.987072 | 27.757648 | 25.837218 | 29.199699 | 27.80788 | 27.96114 | 25.733284 | 22.89461 | 22.05665 | 17.8727 | 20.00978 | 20.49153 | 27.79266 | 26.08768 | 19.29425 | 27.45193 | 29.22191 | 37.7435582511969 | 27.739227998627868 | 38.253500519299095 | 40.46936071830197 | 47.385187754745736
0.002302 | 22.625492 | 22.386144 | 22.381101 | 23.491511 | 39.98053425 | 44.72771667 | 37.04732767 | 45.99416833 | 40.69615775 | 35.376981 | 39.571421 | 36.477683 | 35.656747 | 35.938705 | 36.157045 | 25.711698 | 37.624381 | 38.17465 | 35.566452 | 35.434315 | 34.865861 | 35.320032 | 34.985278 | 33.6196 | 40.237262 | 38.028105 | 42.399715 | 44.374729 | 40.671961 | 13.83003067 | 17.002251 | 10.935982 | 14.46984367 | 32.57938 | 8.349406 | 31.620393 | 23.826053 | 39.11527 | 29.362333 | 33.140242 | 34.349031 | 16.563971 | 39.558791 | 26.421045 | 36.788051 | 36.113328 | 30.466001 | 35.326101 | 24.992665 | 28.274668 | 26.569414 | 29.860622 | 25.838586 | 22.761453 | 21.992057 | 18.100383 | 20.010803 | 20.304463 | 41.91772 | 41.334172 | 22.837895 | 20.906101 | 21.477767 | 22.085867 | 21.242753 | 20.944494 | 19.915247 | 22.114274 | 24.217342 | 25.448908 | 24.279429 | 24.2283472 | 22.980261 | 27.746517 | 25.830358 | 29.193899 | 27.801295 | 27.952888 | 25.727778 | 22.89211 | 22.05733 | 17.87658 | 20.01312 | 20.49587 | 27.79018 | 26.09207 | 19.30049 | 27.44828 | 29.21814 | 37.732287895735126 | 27.747650918424966 | 38.25827881577493 | 40.47775100268009 | 47.39335755513301
0.002303 | 22.615473 | 22.377049 | 22.374235 | 23.488914 | 39.97464175 | 44.72842767 | 37.03986833 | 45.993465 | 40.689822 | 35.361495 | 39.569005 | 36.479528 | 35.658873 | 35.936873 | 36.14301 | 25.688539 | 37.610559 | 38.173886 | 35.557883 | 35.427186 | 34.858305 | 35.319682 | 34.988561 | 33.620499 | 40.232957 | 38.026546 | 42.394468 | 44.37359 | 40.667431 | 13.81694 | 16.989408 | 10.925581 | 14.46230333 | 32.574023 | 8.353867 | 31.619936 | 23.798731 | 39.108025 | 29.343036 | 33.135251 | 34.332713 | 16.550087 | 39.554769 | 26.402302 | 36.78862 | 36.113032 | 30.462492 | 35.310431 | 24.989272 | 28.273269 | 26.570007 | 29.856887 | 25.833069 | 22.759948 | 21.992551 | 18.104269 | 20.014101 | 20.311185 | 41.888837 | 41.317944 | 22.829928 | 20.904646 | 21.474261 | 22.083381 | 21.240343 | 20.942989 | 19.910469 | 22.105645 | 24.211263 | 25.444753 | 24.273827 | 24.22318658 | 22.973433 | 27.735335 | 25.823491 | 29.188091 | 27.794668 | 27.944619 | 25.722266 | 22.88959 | 22.05793 | 17.88019 | 20.01638 | 20.50083 | 27.78784 | 26.09574 | 19.30642 | 27.4449 | 29.21438 | 37.718583336664494 | 27.754551567923507 | 38.263554793658116 | 40.48435147631825 | 47.40109961225701
0.002304 | 22.60544 | 22.367884 | 22.367309 | 23.48629 | 39.96874 | 44.72912567 | 37.032395 | 45.99274933 | 40.6834605 | 35.345964 | 39.567211 | 36.481373 | 35.660954 | 35.935012 | 36.128932 | 25.665328 | 37.59668 | 38.173132 | 35.549297 | 35.420069 | 34.850735 | 35.319287 | 34.991752 | 33.621344 | 40.228639 | 38.024984 | 42.389219 | 44.372438 | 40.662891 | 13.80385233 | 16.97656533 | 10.915246 | 14.454768 | 32.568674 | 8.358324 | 31.619454 | 23.771522 | 39.100744 | 29.323691 | 33.130237 | 34.316306 | 16.5362175 | 39.550732 | 26.383584 | 36.789181 | 36.112719 | 30.45898 | 35.294772 | 24.985867 | 28.271868 | 26.570593 | 29.853139 | 25.827538 | 22.758441 | 21.99304 | 18.108145 | 20.017412 | 20.3179 | 41.859945 | 41.301571 | 22.821957 | 20.903186 | 21.470735 | 22.080893 | 21.237924 | 20.941475 | 19.90568 | 22.096744 | 24.205191 | 25.440597 | 24.268218 | 24.2175494 | 22.966587 | 27.724102 | 25.816617 | 29.182277 | 27.787997 | 27.936332 | 25.716747 | 22.88708 | 22.05842 | 17.88341 | 20.01948 | 20.50632 | 27.78574 | 26.10024 | 19.31198 | 27.44192 | 29.21077 | 37.703221353178286 | 27.763663505030706 | 38.2690271477625 | 40.49170567825041 | 47.40790211382207
0.002305 | 22.595393 | 22.358649 | 22.360321 | 23.483638 | 39.962828 | 44.72981 | 37.02490833 | 45.99202133 | 40.67707425 | 35.330387 | 39.564936 | 36.483219 | 35.662991 | 35.933121 | 36.11481 | 25.642066 | 37.582746 | 38.172387 | 35.540692 | 35.412965 | 34.843149 | 35.318847 | 34.99485 | 33.622136 | 40.224308 | 38.023416 | 42.383968 | 44.371271 | 40.65834 | 13.79076867 | 16.96372233 | 10.904977 | 14.44723767 | 32.563334 | 8.362778 | 31.618946 | 23.744423 | 39.093426 | 29.3043 | 33.1252 | 34.299812 | 16.522364 | 39.546681 | 26.364892 | 36.789733 | 36.112391 | 30.455464 | 35.279124 | 24.982451 | 28.270463 | 26.571171 | 29.849377 | 25.821993 | 22.756931 | 21.993526 | 18.112009 | 20.020742 | 20.324606 | 41.831044 | 41.285054 | 22.813984 | 20.901722 | 21.467188 | 22.078403 | 21.235496 | 20.939952 | 19.90088 | 22.087618 | 24.199124 | 25.436439 | 24.262601 | 24.21180826 | 22.959722 | 27.712819 | 25.809737 | 29.176454 | 27.781284 | 27.928028 | 25.711223 | 22.88463 | 22.05894 | 17.88616 | 20.02235 | 20.51224 | 27.78397 | 26.10556 | 19.31711 | 27.4395 | 29.20747 | 37.686978724469775 | 27.774881056074886 | 38.2743945729019 | 40.500732389302236 | 47.41325324753254
0.002306 | 22.585332 | 22.349346 | 22.353273 | 23.48096 | 39.956906 | 44.73048133 | 37.01740767 | 45.99128133 | 40.67066275 | 35.314762 | 39.562175 | 36.485066 | 35.664983 | 35.931204 | 36.100644 | 25.618756 | 37.568758 | 38.171649 | 35.532069 | 35.405873 | 34.835548 | 35.318361 | 34.997854 | 33.622875 | 40.219965 | 38.021844 | 42.378716 | 44.370089 | 40.65378 | 13.77768733 | 16.95087967 | 10.894776 | 14.43971367 | 32.558002 | 8.367227 | 31.618411 | 23.71743 | 39.086073 | 29.284862 | 33.120139 | 34.283231 | 16.5085265 | 39.542616 | 26.346228 | 36.790277 | 36.112047 | 30.451946 | 35.263488 | 24.979023 | 28.269056 | 26.571742 | 29.8456 | 25.816435 | 22.75542 | 21.994007 | 18.115861 | 20.024101 | 20.331304 | 41.802135 | 41.268392 | 22.806009 | 20.900254 | 21.463621 | 22.075911 | 21.23306 | 20.938419 | 19.896068 | 22.078449 | 24.193063 | 25.43228 | 24.256975 | 24.20633575 | 22.952838 | 27.701485 | 25.802852 | 29.170623 | 27.774528 | 27.919706 | 25.705692 | 22.88226 | 22.05955 | 17.88827 | 20.02492 | 20.51851 | 27.7825 | 26.11144 | 19.32181 | 27.43651 | 29.20462 | 37.67063222973225 | 27.787553664136524 | 38.27935576389011 | 40.5109103844061 | 47.41680086590791
0.002307 | 22.575257 | 22.339976 | 22.346165 | 23.478256 | 39.95097375 | 44.731138 | 37.009894 | 45.99052933 | 40.66422575 | 35.29909 | 39.559303 | 36.486913 | 35.666932 | 35.929261 | 36.086435 | 25.595398 | 37.55472 | 38.170917 | 35.523597 | 35.398793 | 34.827935 | 35.317829 | 35.000763 | 33.62356 | 40.215609 | 38.020267 | 42.373463 | 44.368893 | 40.649209 | 13.76460867 | 16.93803733 | 10.884645 | 14.43219433 | 32.55268 | 8.371671 | 31.617848 | 23.690542 | 39.078687 | 29.26538 | 33.115053 | 34.266563 | 16.494707 | 39.538536 | 26.327592 | 36.790812 | 36.111686 | 30.448426 | 35.247865 | 24.975583 | 28.267646 | 26.572306 | 29.84181 | 25.810863 | 22.753906 | 21.994483 | 18.119703 | 20.027495 | 20.337994 | 41.773218 | 41.251585 | 22.79803 | 20.898782 | 21.460033 | 22.073418 | 21.230614 | 20.936878 | 19.891246 | 22.069237 | 24.187007 | 25.42812 | 24.251341 | 24.20150448 | 22.945933 | 27.6901 | 25.795959 | 29.164783 | 27.76773 | 27.911366 | 25.700156 | 22.88002 | 22.06025 | 17.89055 | 20.02711 | 20.52501 | 27.78072 | 26.11765 | 19.32617 | 27.43268 | 29.2021 | 37.65495864815898 | 27.801030772296127 | 38.283609415540965 | 40.52171843849439 | 47.421295149805395
0.002308 | 22.565169 | 22.33054 | 22.338997 | 23.475524 | 39.94503025 | 44.731781 | 37.00236767 | 45.98976533 | 40.6577635 | 35.283368 | 39.556693 | 36.48876 | 35.668837 | 35.927294 | 36.072182 | 25.571994 | 37.540634 | 38.170192 | 35.515256 | 35.391725 | 34.820307 | 35.317251 | 35.003501 | 33.624194 | 40.21124 | 38.018684 | 42.368209 | 44.367681 | 40.644628 | 13.751533 | 16.92519533 | 10.874584 | 14.42468067 | 32.547367 | 8.376111 | 31.617256 | 23.663755 | 39.071268 | 29.245854 | 33.109941 | 34.249808 | 16.480906 | 39.534442 | 26.308987 | 36.791337 | 36.11131 | 30.444904 | 35.232256 | 24.97213 | 28.266233 | 26.572863 | 29.838005 | 25.805278 | 22.752389 | 21.994955 | 18.123533 | 20.030932 | 20.344675 | 41.744292 | 41.234634 | 22.790049 | 20.897305 | 21.456425 | 22.070923 | 21.22816 | 20.935327 | 19.886414 | 22.059981 | 24.180954 | 25.423957 | 24.245698 | 24.19768702 | 22.939007 | 27.678664 | 25.789061 | 29.158934 | 27.76089 | 27.903008 | 25.694613 | 22.87795 | 22.06101 | 17.8932 | 20.02995 | 20.53166 | 27.77861 | 26.12394 | 19.33029 | 27.42826 | 29.19796 | 37.64073475894325 | 27.814661823634182 | 38.286923442657184 | 40.53263532649949 | 47.426433049694715
0.002309 | 22.555067 | 22.32104 | 22.331771 | 23.472767 | 39.9390755 | 44.73240967 | 36.99482867 | 45.988989 | 40.65127575 | 35.267597 | 39.554735 | 36.490607 | 35.670699 | 35.925305 | 36.057886 | 25.548545 | 37.526501 | 38.169472 | 35.506898 | 35.384669 | 34.812667 | 35.316628 | 35.006017 | 33.624774 | 40.206858 | 38.017096 | 42.362954 | 44.366455 | 40.640036 | 13.73845867 | 16.912354 | 10.864596 | 14.417173 | 32.542064 | 8.380546 | 31.616634 | 23.637067 | 39.063817 | 29.226286 | 33.104804 | 34.232967 | 16.4671245 | 39.530334 | 26.290414 | 36.791854 | 36.110918 | 30.44138 | 35.21666 | 24.968665 | 28.264817 | 26.573413 | 29.834185 | 25.799679 | 22.75087 | 21.995423 | 18.127353 | 20.034419 | 20.351349 | 41.715357 | 41.217538 | 22.782066 | 20.895823 | 21.452797 | 22.068427 | 21.225696 | 20.933767 | 19.881571 | 22.050682 | 24.174905 | 25.419793 | 24.240045 | 24.19517814 | 22.93206 | 27.667177 | 25.782157 | 29.153076 | 27.754008 | 27.894633 | 25.689063 | 22.87607 | 22.06181 | 17.89613 | 20.03397 | 20.53836 | 27.77627 | 26.13007 | 19.33425 | 27.42346 | 29.19291 | 37.628737341278345 | 27.82779626123119 | 38.29068272212717 | 40.54313982335376 | 47.43187335737876
0.00231 | 22.544953 | 22.311477 | 22.324486 | 23.469983 | 39.93310925 | 44.73302367 | 36.987278 | 45.98820133 | 40.644762 | 35.251775 | 39.553728 | 36.492454 | 35.672518 | 35.923296 | 36.043546 | 25.525053 | 37.512325 | 38.168755 | 35.49852 | 35.377625 | 34.805015 | 35.315958 | 35.008451 | 33.625303 | 40.202463 | 38.015501 | 42.357699 | 44.365214 | 40.635434 | 13.725387 | 16.89951333 | 10.854681 | 14.40967133 | 32.536773 | 8.384975 | 31.615982 | 23.610473 | 39.056336 | 29.206677 | 33.099639 | 34.21604 | 16.453364 | 39.526212 | 26.271874 | 36.792362 | 36.110509 | 30.437855 | 35.20108 | 24.965187 | 28.263399 | 26.573955 | 29.830351 | 25.794068 | 22.749349 | 21.995886 | 18.131161 | 20.037963 | 20.358014 | 41.686414 | 41.200298 | 22.774079 | 20.894337 | 21.449148 | 22.065929 | 21.223223 | 20.932198 | 19.876719 | 22.041339 | 24.16886 | 25.415626 | 24.234381 | 24.19203573 | 22.92509 | 27.655638 | 25.775248 | 29.147207 | 27.747084 | 27.886239 | 25.683507 | 22.87443 | 22.06264 | 17.89928 | 20.03861 | 20.54502 | 27.77379 | 26.13578 | 19.33816 | 27.41846 | 29.1872 | 37.61978242516212 | 27.839783528167647 | 38.29530840711132 | 40.552710703989604 | 47.43727486466044
0.002311 | 22.534825 | 22.301851 | 22.317145 | 23.467173 | 39.9271315 | 44.73362333 | 36.97971567 | 45.98740167 | 40.63822275 | 35.235902 | 39.552414 | 36.494301 | 35.674295 | 35.921267 | 36.029163 | 25.501518 | 37.498108 | 38.168042 | 35.490124 | 35.370593 | 34.797349 | 35.315242 | 35.010806 | 33.625779 | 40.198056 | 38.0139 | 42.352443 | 44.363957 | 40.63082 | 13.71231667 | 16.886572 | 10.84484 | 14.40216833 | 32.531492 | 8.389399 | 31.615297 | 23.583972 | 39.048824 | 29.187028 | 33.094447 | 34.199027 | 16.4396245 | 39.522075 | 26.253368 | 36.792861 | 36.110085 | 30.434329 | 35.185514 | 24.961696 | 28.261978 | 26.574491 | 29.826503 | 25.788443 | 22.747825 | 21.996345 | 18.134959 | 20.041574 | 20.364672 | 41.657462 | 41.182913 | 22.76609 | 20.892845 | 21.445479 | 22.063429 | 21.220741 | 20.93062 | 19.871857 | 22.031953 | 24.162817 | 25.411457 | 24.228708 | 24.18843158 | 22.918096 | 27.644048 | 25.768332 | 29.141329 | 27.740119 | 27.877827 | 25.677944 | 22.87322 | 22.06347 | 17.90256 | 20.04376 | 20.55154 | 27.77128 | 26.14084 | 19.34209 | 27.41346 | 29.18107 | 37.61007214715561 | 27.849973067524036 | 38.300499192423416 | 40.560826743339405 | 47.442296363342635
0.002312 | 22.524684 | 22.292164 | 22.309747 | 23.464338 | 39.92114075 | 44.73420733 | 36.97214167 | 45.98658967 | 40.63165775 | 35.219976 | 39.550979 | 36.496147 | 35.676029 | 35.91922 | 36.014737 | 25.477943 | 37.483851 | 38.167331 | 35.481708 | 35.363572 | 34.789671 | 35.31448 | 35.013082 | 33.626204 | 40.193636 | 38.012293 | 42.347186 | 44.362685 | 40.626195 | 13.69942467 | 16.87356 | 10.835076 | 14.394435 | 32.526223 | 8.393816 | 31.614581 | 23.557561 | 39.041284 | 29.16734 | 33.089227 | 34.181929 | 16.425908 | 39.517925 | 26.234899 | 36.793351 | 36.109645 | 30.430803 | 35.169965 | 24.958192 | 28.260555 | 26.575019 | 29.822639 | 25.782806 | 22.746298 | 21.9968 | 18.138745 | 20.045256 | 20.371321 | 41.628502 | 41.165385 | 22.758098 | 20.891348 | 21.44179 | 22.060928 | 21.218249 | 20.929033 | 19.866986 | 22.022523 | 24.156775 | 25.407286 | 24.223023 | 24.18461409 | 22.911079 | 27.632406 | 25.761411 | 29.135439 | 27.733112 | 27.869397 | 25.672375 | 22.87214 | 22.06429 | 17.90591 | 20.04928 | 20.55782 | 27.76882 | 26.145 | 19.34616 | 27.40866 | 29.17476 | 37.59842266160625 | 27.858596670149467 | 38.305953772877274 | 40.56728739503794 | 47.44659664522826
0.002313 | 22.514531 | 22.282418 | 22.302293 | 23.461477 | 39.9151375 | 44.73477733 | 36.96455733 | 45.985767 | 40.62506675 | 35.203998 | 39.549607 | 36.497992 | 35.677721 | 35.917157 | 36.000268 | 25.454328 | 37.469558 | 38.166622 | 35.473273 | 35.356564 | 34.78198 | 35.313672 | 35.015279 | 33.626576 | 40.189203 | 38.010678 | 42.34193 | 44.361398 | 40.621559 | 13.68689433 | 16.86055 | 10.825389 | 14.38670767 | 32.520966 | 8.398228 | 31.61383 | 23.531236 | 39.033717 | 29.147615 | 33.083978 | 34.164747 | 16.4122155 | 39.513762 | 26.216468 | 36.793832 | 36.10919 | 30.427276 | 35.154432 | 24.954674 | 28.259129 | 26.57554 | 29.81876 | 25.777156 | 22.744768 | 21.997249 | 18.142521 | 20.04902 | 20.377963 | 41.599534 | 41.147713 | 22.750103 | 20.889846 | 21.43808 | 22.058425 | 21.215749 | 20.927436 | 19.862107 | 22.01305 | 24.150736 | 25.403111 | 24.217326 | 24.18083165 | 22.904038 | 27.620712 | 25.754484 | 29.129538 | 27.726064 | 27.860948 | 25.666799 | 22.87091 | 22.06508 | 17.90924 | 20.05503 | 20.56377 | 27.76653 | 26.14816 | 19.35044 | 27.40425 | 29.16853 | 37.58548128450842 | 27.869998461662426 | 38.31137084328674 | 40.57495152884485 | 47.449918628916734
0.002314 | 22.504365 | 22.272613 | 22.294784 | 23.45859 | 39.9091215 | 44.73533067 | 36.95696167 | 45.984932 | 40.61844975 | 35.187965 | 39.548483 | 36.499837 | 35.679372 | 35.91508 | 35.985755 | 25.430674 | 37.45523 | 38.165913 | 35.464818 | 35.349567 | 34.774277 | 35.312817 | 35.017399 | 33.626898 | 40.184757 | 38.009056 | 42.336673 | 44.360094 | 40.616911 | 13.67436767 | 16.84754167 | 10.815781 | 14.378987 | 32.515722 | 8.402632 | 31.613045 | 23.504995 | 39.026123 | 29.127853 | 33.0787 | 34.147479 | 16.3985475 | 39.509584 | 26.198075 | 36.794304 | 36.108718 | 30.423749 | 35.138917 | 24.951142 | 28.2577 | 26.576054 | 29.814866 | 25.771493 | 22.743235 | 21.997694 | 18.146287 | 20.05287 | 20.384597 | 41.570558 | 41.129897 | 22.742105 | 20.888339 | 21.43435 | 22.055921 | 21.213238 | 20.925831 | 19.857219 | 22.003533 | 24.144697 | 25.398934 | 24.211618 | 24.17733265 | 22.89697 | 27.608966 | 25.747552 | 29.123625 | 27.718975 | 27.852481 | 25.661216 | 22.86954 | 22.06582 | 17.91249 | 20.06088 | 20.56929 | 27.76449 | 26.15192 | 19.35503 | 27.40042 | 29.16263 | 37.57189533185651 | 27.883799081833722 | 38.3164490984656 | 40.58420271643044 | 47.45373608333357
0.002315 | 22.494188 | 22.262751 | 22.287221 | 23.455678 | 39.90309225 | 44.73586933 | 36.94935667 | 45.984086 | 40.6118065 | 35.171878 | 39.546963 | 36.501681 | 35.680982 | 35.913254 | 35.971199 | 25.406984 | 37.44087 | 38.165204 | 35.456344 | 35.342581 | 34.766561 | 35.311915 | 35.019442 | 33.627168 | 40.180298 | 38.007426 | 42.331417 | 44.358775 | 40.612251 | 13.661845 | 16.83453567 | 10.806253 | 14.37127233 | 32.51049 | 8.40703 | 31.612224 | 23.478835 | 39.018503 | 29.108056 | 33.073391 | 34.130127 | 16.384905 | 39.505393 | 26.179722 | 36.794766 | 36.108231 | 30.420223 | 35.123419 | 24.947597 | 28.256269 | 26.57656 | 29.810957 | 25.765818 | 22.741698 | 21.998135 | 18.150041 | 20.056817 | 20.391223 | 41.541573 | 41.111938 | 22.734104 | 20.886826 | 21.4306 | 22.053415 | 21.210718 | 20.924216 | 19.852323 | 21.993973 | 24.138659 | 25.394754 | 24.205897 | 24.17436551 | 22.889877 | 27.597168 | 25.740615 | 29.117701 | 27.711846 | 27.843994 | 25.655626 | 22.86806 | 22.06649 | 17.91557 | 20.06671 | 20.57429 | 27.7628 | 26.1563 | 19.36003 | 27.39745 | 29.15729 | 37.558312119644945 | 27.899217862359944 | 38.32088723322771 | 40.594519732727136 | 47.4584435155154
0.002316 | 22.483998 | 22.252832 | 22.279605 | 23.452741 | 39.89704875 | 44.73639267 | 36.941741 | 45.98322833 | 40.605137 | 35.155734 | 39.544514 | 36.503524 | 35.682551 | 35.911943 | 35.9566 | 25.383258 | 37.426481 | 38.164493 | 35.447849 | 35.335608 | 34.758833 | 35.310967 | 35.021408 | 33.627387 | 40.175827 | 38.005789 | 42.326161 | 44.35744 | 40.60758 | 13.64932733 | 16.82153233 | 10.796807 | 14.36356433 | 32.505273 | 8.411421 | 31.611366 | 23.452753 | 39.010859 | 29.088225 | 33.068051 | 34.112692 | 16.371289 | 39.501188 | 26.161412 | 36.79522 | 36.107728 | 30.416697 | 35.107941 | 24.944037 | 28.254836 | 26.57706 | 29.807032 | 25.760131 | 22.740159 | 21.998571 | 18.153785 | 20.060865 | 20.397842 | 41.51258 | 41.093834 | 22.7261 | 20.885307 | 21.42683 | 22.050907 | 21.208189 | 20.922592 | 19.847419 | 21.98437 | 24.13262 | 25.39057 | 24.200163 | 24.1720625 | 22.882757 | 27.585318 | 25.733673 | 29.111764 | 27.704675 | 27.835489 | 25.650029 | 22.86649 | 22.06706 | 17.9184 | 20.07238 | 20.57868 | 27.76076 | 26.16108 | 19.36543 | 27.39502 | 29.15277 | 37.54537896386812 | 27.9154741349377 | 38.32438413950851 | 40.60538135266727 | 47.4636997172651
0.002317 | 22.473797 | 22.242859 | 22.271935 | 23.449778 | 39.8909915 | 44.73689933 | 36.93411633 | 45.98235967 | 40.59844125 | 35.139534 | 39.541684 | 36.505365 | 35.684079 | 35.910627 | 35.941958 | 25.359498 | 37.412064 | 38.163781 | 35.439334 | 35.328645 | 34.751092 | 35.309972 | 35.023299 | 33.627555 | 40.171342 | 38.004142 | 42.320905 | 44.356088 | 40.602896 | 13.636814 | 16.80853233 | 10.787443 | 14.35586267 | 32.500069 | 8.415803 | 31.610471 | 23.426745 | 39.003192 | 29.068362 | 33.06268 | 34.095172 | 16.357701 | 39.49697 | 26.143144 | 36.795664 | 36.107209 | 30.413172 | 35.092481 | 24.940463 | 28.2534 | 26.577553 | 29.803091 | 25.754431 | 22.738616 | 21.999002 | 18.157519 | 20.065025 | 20.404453 | 41.483579 | 41.075588 | 22.718093 | 20.883783 | 21.423039 | 22.048397 | 21.20565 | 20.920959 | 19.842508 | 21.974723 | 24.126581 | 25.386383 | 24.194416 | 24.16930162 | 22.875609 | 27.573415 | 25.726725 | 29.105813 | 27.697464 | 27.826965 | 25.644425 | 22.86486 | 22.06741 | 17.92093 | 20.07776 | 20.58265 | 27.75798 | 26.16608 | 19.3712 | 27.39204 | 29.14909 | 37.53374318052041 | 27.931787231263577 | 38.32790830316093 | 40.61626635118325 | 47.469163480385575
0.002318 | 22.463583 | 22.232832 | 22.264213 | 23.446791 | 39.88491975 | 44.73739033 | 36.92648233 | 45.98146733 | 40.59171925 | 35.123277 | 39.538848 | 36.507205 | 35.685567 | 35.909307 | 35.927272 | 25.335706 | 37.397622 | 38.163065 | 35.430799 | 35.321694 | 34.743338 | 35.308931 | 35.025114 | 33.627672 | 40.166845 | 38.002487 | 42.315649 | 44.35472 | 40.598201 | 13.62430533 | 16.795536 | 10.778163 | 14.34816767 | 32.49488 | 8.420178 | 31.609538 | 23.40081 | 38.995502 | 29.048466 | 33.057277 | 34.077569 | 16.344142 | 39.492739 | 26.124922 | 36.796098 | 36.106675 | 30.409649 | 35.077042 | 24.936874 | 28.251961 | 26.578038 | 29.799135 | 25.74872 | 22.73707 | 21.999428 | 18.161242 | 20.069302 | 20.411056 | 41.45457 | 41.057198 | 22.710083 | 20.882253 | 21.419228 | 22.045885 | 21.203101 | 20.919317 | 19.83759 | 21.965032 | 24.12054 | 25.382192 | 24.188655 | 24.16593496 | 22.868433 | 27.561459 | 25.719772 | 29.09985 | 27.690213 | 27.818422 | 25.638814 | 22.86319 | 22.06741 | 17.92306 | 20.08271 | 20.58743 | 27.75472 | 26.1711 | 19.3773 | 27.38865 | 29.1447 | 37.52405208559625 | 27.947376483034166 | 38.33236629124808 | 40.62665350320747 | 47.474493596679736
0.002319 | 22.453359 | 22.222752 | 22.25644 | 23.443779 | 39.87883275 | 44.73786467 | 36.91883933 | 45.980527 | 40.5849705 | 35.106962 | 39.536378 | 36.509044 | 35.687015 | 35.907983 | 35.912544 | 25.311881 | 37.383157 | 38.162346 | 35.422243 | 35.314755 | 34.735573 | 35.307843 | 35.026856 | 33.627739 | 40.162335 | 38.000823 | 42.310392 | 44.353336 | 40.593493 | 13.61180167 | 16.78254333 | 10.768969 | 14.34047867 | 32.489706 | 8.424545 | 31.608565 | 23.374944 | 38.987791 | 29.028541 | 33.05184 | 34.059884 | 16.3306125 | 39.488494 | 26.106745 | 36.796523 | 36.106125 | 30.406128 | 35.061623 | 24.93327 | 28.25052 | 26.578516 | 29.795163 | 25.742996 | 22.735521 | 21.999849 | 18.164955 | 20.073704 | 20.417651 | 41.425553 | 41.038665 | 22.70207 | 20.880716 | 21.415397 | 22.043372 | 21.200542 | 20.917665 | 19.832664 | 21.955298 | 24.114498 | 25.377998 | 24.18288 | 24.16221092 | 22.861228 | 27.549451 | 25.712815 | 29.093873 | 27.682922 | 27.809859 | 25.633196 | 22.86151 | 22.06741 | 17.92576 | 20.08711 | 20.59292 | 27.75116 | 26.17595 | 19.38369 | 27.38501 | 29.13946 | 37.5160105763738 | 27.961461221946067 | 38.337456798583766 | 40.63602158367228 | 47.47934885795046
0.00232 | 22.443124 | 22.212621 | 22.248616 | 23.440743 | 39.8727315 | 44.73832267 | 36.91118867 | 45.97957533 | 40.57819525 | 35.090587 | 39.53456 | 36.51088 | 35.688423 | 35.906656 | 35.897772 | 25.288027 | 37.368672 | 38.161621 | 35.413665 | 35.307826 | 34.727795 | 35.306709 | 35.028524 | 33.627756 | 40.157812 | 37.99915 | 42.305135 | 44.351935 | 40.588772 | 13.59930333 | 16.76955467 | 10.759862 | 14.33279667 | 32.484547 | 8.428904 | 31.607551 | 23.349144 | 38.980059 | 29.008586 | 33.04637 | 34.042116 | 16.316988 | 39.484236 | 26.088616 | 36.796939 | 36.105559 | 30.402608 | 35.046226 | 24.929652 | 28.249077 | 26.578987 | 29.791175 | 25.737261 | 22.733967 | 22.000266 | 18.168658 | 20.078239 | 20.424239 | 41.396527 | 41.019989 | 22.694053 | 20.879174 | 21.411546 | 22.040855 | 21.197974 | 20.916004 | 19.827733 | 21.94552 | 24.108454 | 25.373799 | 24.17709 | 24.15837789 | 22.853993 | 27.53739 | 25.705853 | 29.087881 | 27.675591 | 27.801277 | 25.62757 | 22.85984 | 22.06741 | 17.92928 | 20.09082 | 20.59902 | 27.74741 | 26.18042 | 19.39032 | 27.38124 | 29.13362 | 37.50599430130981 | 27.973260779695867 | 38.34287851998182 | 40.643849367510086 | 47.483388056000656
0.002321 | 22.432877 | 22.20244 | 22.240742 | 23.437682 | 39.866614 | 44.738764 | 36.90352933 | 45.97861167 | 40.57139325 | 35.074152 | 39.532347 | 36.512715 | 35.689793 | 35.905326 | 35.882958 | 25.264144 | 37.354169 | 38.160891 | 35.405067 | 35.300909 | 34.720004 | 35.305529 | 35.030119 | 33.627723 | 40.153277 | 37.997467 | 42.299877 | 44.350517 | 40.584039 | 13.586811 | 16.75657133 | 10.750843 | 14.325046 | 32.479405 | 8.433253 | 31.606497 | 23.323407 | 38.972308 | 28.988602 | 33.040866 | 34.024265 | 16.302933 | 39.479966 | 26.070535 | 36.797345 | 36.104978 | 30.399091 | 35.03085 | 24.926018 | 28.247632 | 26.579452 | 29.78717 | 25.731514 | 22.73241 | 22.000678 | 18.172351 | 20.081719 | 20.43082 | 41.367494 | 41.00117 | 22.686034 | 20.877625 | 21.407674 | 22.038337 | 21.195395 | 20.914335 | 19.822795 | 21.935699 | 24.102407 | 25.369596 | 24.171284 | 24.15468428 | 22.846727 | 27.525275 | 25.698886 | 29.081876 | 27.66822 | 27.792675 | 25.621937 | 22.8582 | 22.06741 | 17.93332 | 20.09501 | 20.60562 | 27.74365 | 26.18432 | 19.39715 | 27.37752 | 29.12742 | 37.49412811416749 | 27.982070358618028 | 38.34833015025603 | 40.650279984106376 | 47.48750870206033
0.002322 | 22.42262 | 22.19221 | 22.232819 | 23.434598 | 39.860481 | 44.739188 | 36.89586267 | 45.977637 | 40.56456425 | 35.057657 | 39.529615 | 36.514548 | 35.691123 | 35.903993 | 35.8681 | 25.240233 | 37.33965 | 38.160155 | 35.396447 | 35.294003 | 34.712202 | 35.304304 | 35.031642 | 33.62764 | 40.148728 | 37.995774 | 42.294618 | 44.349083 | 40.579293 | 13.57432333 | 16.74359333 | 10.741913 | 14.31726567 | 32.474278 | 8.437594 | 31.605399 | 23.297731 | 38.964539 | 28.968592 | 33.035326 | 34.006332 | 16.288911 | 39.475682 | 26.052505 | 36.797742 | 36.104381 | 30.395576 | 35.015497 | 24.922368 | 28.246184 | 26.579909 | 29.783149 | 25.725756 | 22.73085 | 22.001085 | 18.176033 | 20.084721 | 20.437392 | 41.338453 | 40.982209 | 22.678011 | 20.876069 | 21.403783 | 22.035816 | 21.192806 | 20.912656 | 19.817851 | 21.925834 | 24.096356 | 25.365389 | 24.165463 | 24.15137848 | 22.839431 | 27.513107 | 25.691914 | 29.075855 | 27.660809 | 27.784054 | 25.616296 | 22.85663 | 22.06741 | 17.93778 | 20.10031 | 20.61262 | 27.74001 | 26.18745 | 19.40414 | 27.37397 | 29.12111 | 37.4810593309412 | 27.99194394319084 | 38.35351038422026 | 40.65824003930434 | 47.49365732873153
0.002323 | 22.412352 | 22.181932 | 22.224847 | 23.431489 | 39.85433175 | 44.73959567 | 36.88818833 | 45.97665067 | 40.5577085 | 35.0411 | 39.526738 | 36.516378 | 35.692298 | 35.902658 | 35.8532 | 25.216296 | 37.325117 | 38.159411 | 35.387805 | 35.287108 | 34.704387 | 35.303032 | 35.033094 | 33.627507 | 40.144167 | 37.994071 | 42.289357 | 44.347631 | 40.574533 | 13.56184167 | 16.73062067 | 10.733074 | 14.30949233 | 32.469169 | 8.441925 | 31.604259 | 23.272112 | 38.956753 | 28.948557 | 33.029751 | 33.988318 | 16.274923 | 39.471385 | 26.034527 | 36.798129 | 36.103769 | 30.392065 | 35.000167 | 24.918703 | 28.244734 | 26.580358 | 29.779112 | 25.719986 | 22.729285 | 22.001487 | 18.179705 | 20.087779 | 20.443958 | 41.309404 | 40.963104 | 22.669985 | 20.874507 | 21.399871 | 22.033292 | 21.190208 | 20.910967 | 19.812902 | 21.915925 | 24.090301 | 25.361177 | 24.159626 | 24.14870888 | 22.832102 | 27.500886 | 25.684938 | 29.069818 | 27.653359 | 27.775413 | 25.610648 | 22.85514 | 22.06741 | 17.94255 | 20.10639 | 20.61991 | 27.73663 | 26.19062 | 19.41125 | 27.37074 | 29.11494 | 37.46743526762537 | 28.00370996159058 | 38.358117916688315 | 40.66770169294004 | 47.50099865241427
0.002324 | 22.402074 | 22.171607 | 22.216827 | 23.428356 | 39.84816575 | 44.73998533 | 36.88050733 | 45.97565267 | 40.5508255 | 35.02448 | 39.524088 | 36.518206 | 35.693303 | 35.901321 | 35.838256 | 25.192334 | 37.310574 | 38.158659 | 35.379142 | 35.280224 | 34.69656 | 35.301716 | 35.034475 | 33.627325 | 40.139593 | 37.992357 | 42.284095 | 44.346162 | 40.569761 | 13.54936667 | 16.717654 | 10.724327 | 14.301725 | 32.464077 | 8.446247 | 31.603074 | 23.246548 | 38.94895 | 28.928496 | 33.02414 | 33.970222 | 16.2609685 | 39.467075 | 26.016601 | 36.798506 | 36.103142 | 30.388557 | 34.984862 | 24.915022 | 28.243282 | 26.580801 | 29.775058 | 25.714205 | 22.727716 | 22.001884 | 18.183368 | 20.090892 | 20.450516 | 41.280347 | 40.943857 | 22.661955 | 20.872939 | 21.395939 | 22.030766 | 21.187599 | 20.90927 | 19.807947 | 21.905973 | 24.084242 | 25.35696 | 24.153773 | 24.14543887 | 22.824741 | 27.488611 | 25.677958 | 29.063766 | 27.64587 | 27.766752 | 25.604992 | 22.85375 | 22.06741 | 17.9475 | 20.11309 | 20.62737 | 27.73367 | 26.19454 | 19.41844 | 27.36798 | 29.10916 | 37.45390324021439 | 28.016717856897746 | 38.36185144247399 | 40.67814371994587 | 47.50902086081289
0.002325 | 22.391786 | 22.161238 | 22.208761 | 23.4252 | 39.841983 | 44.74035767 | 36.87281967 | 45.97464333 | 40.5439155 | 35.007797 | 39.52204 | 36.520032 | 35.694284 | 35.899982 | 35.82327 | 25.168348 | 37.296022 | 38.157897 | 35.370456 | 35.273351 | 34.688721 | 35.300353 | 35.035786 | 33.627093 | 40.135006 | 37.990632 | 42.278831 | 44.344676 | 40.564975 | 13.536897 | 16.70469367 | 10.715674 | 14.29396567 | 32.459003 | 8.450558 | 31.601844 | 23.221035 | 38.941132 | 28.908413 | 33.018491 | 33.952046 | 16.2470465 | 39.462753 | 25.998731 | 36.798874 | 36.102499 | 30.385053 | 34.96958 | 24.911324 | 28.241828 | 26.581237 | 29.770987 | 25.708413 | 22.726143 | 22.002276 | 18.18702 | 20.09406 | 20.457067 | 41.251282 | 40.924468 | 22.653922 | 20.871363 | 21.391987 | 22.028237 | 21.18498 | 20.907564 | 19.802987 | 21.895978 | 24.078178 | 25.352739 | 24.147902 | 24.1408704 | 22.817346 | 27.476283 | 25.670974 | 29.057697 | 27.638342 | 27.758071 | 25.599328 | 22.85251 | 22.06741 | 17.95252 | 20.12024 | 20.63491 | 27.73127 | 26.19902 | 19.42567 | 27.366 | 29.104 | 37.44111056470266 | 28.030317072192837 | 38.36384011959596 | 40.6890448952542 | 47.51721214163175
0.002326 | 22.381488 | 22.150824 | 22.200647 | 23.42202 | 39.835783 | 44.74071233 | 36.86512567 | 45.973622 | 40.53697825 | 34.99105 | 39.521014 | 36.521855 | 35.695242 | 35.898641 | 35.808241 | 25.144341 | 37.281463 | 38.157126 | 35.361747 | 35.266489 | 34.68087 | 35.298946 | 35.037027 | 33.626813 | 40.130406 | 37.988896 | 42.273565 | 44.343172 | 40.560175 | 13.52443367 | 16.69174033 | 10.707116 | 14.28621267 | 32.453947 | 8.454859 | 31.600568 | 23.195571 | 38.933301 | 28.888307 | 33.012805 | 33.933789 | 16.233157 | 39.458418 | 25.980916 | 36.799232 | 36.10184 | 30.381553 | 34.954324 | 24.90761 | 28.240372 | 26.581666 | 29.7669 | 25.702609 | 22.724566 | 22.002663 | 18.190663 | 20.097281 | 20.463611 | 41.22221 | 40.904936 | 22.645886 | 20.86978 | 21.388014 | 22.025704 | 21.18235 | 20.905848 | 19.798023 | 21.885938 | 24.072109 | 25.348512 | 24.142013 | 24.13554981 | 22.809917 | 27.4639 | 25.663985 | 29.051612 | 27.630775 | 27.749369 | 25.593657 | 22.85142 | 22.06741 | 17.95751 | 20.12767 | 20.64241 | 27.72968 | 26.20388 | 19.43287 | 27.3643 | 29.09972 | 37.42970455708458 | 28.043857050556323 | 38.36597772248839 | 40.69988399379741 | 47.525060682575194
0.002327 | 22.37118 | 22.140367 | 22.192488 | 23.418816 | 39.8295655 | 44.741049 | 36.857426 | 45.972589 | 40.53001375 | 34.974237 | 39.519721 | 36.523675 | 35.696177 | 35.897299 | 35.793169 | 25.120313 | 37.2669 | 38.156343 | 35.353017 | 35.259638 | 34.673007 | 35.297494 | 35.0382 | 33.626484 | 40.125793 | 37.987148 | 42.268296 | 44.34165 | 40.555362 | 13.51197733 | 16.67879367 | 10.698653 | 14.27846667 | 32.44891 | 8.45915 | 31.599245 | 23.170153 | 38.925456 | 28.868181 | 33.007081 | 33.915451 | 16.2192995 | 39.45407 | 25.963159 | 36.79958 | 36.101167 | 30.378057 | 34.939094 | 24.90388 | 28.238913 | 26.582087 | 29.762795 | 25.696795 | 22.722985 | 22.003045 | 18.194296 | 20.100554 | 20.470148 | 41.19313 | 40.885263 | 22.637846 | 20.86819 | 21.384022 | 22.023169 | 21.17971 | 20.904123 | 19.793055 | 21.875856 | 24.066033 | 25.34428 | 24.136107 | 24.12984968 | 22.802453 | 27.451464 | 25.656992 | 29.04551 | 27.623169 | 27.740648 | 25.587977 | 22.85069 | 22.06741 | 17.96234 | 20.1352 | 20.64977 | 27.72775 | 26.2089 | 19.43998 | 27.36225 | 29.09653 | 37.42033253335455 | 28.056687235068736 | 38.36846529446539 | 40.710139790507874 | 47.53205467134756
0.002328 | 22.360862 | 22.129868 | 22.184284 | 23.41559 | 39.8233295 | 44.74136733 | 36.84972067 | 45.97154433 | 40.5230215 | 34.957359 | 39.518289 | 36.527451 | 35.697089 | 35.895956 | 35.778054 | 25.096265 | 37.252336 | 38.155548 | 35.344263 | 35.252797 | 34.665133 | 35.295997 | 35.039306 | 33.626106 | 40.121168 | 37.985388 | 42.263025 | 44.340111 | 40.550535 | 13.49952733 | 16.66585533 | 10.690289 | 14.270728 | 32.443893 | 8.46343 | 31.597873 | 23.144778 | 38.917599 | 28.848034 | 33.001317 | 33.897033 | 16.205474 | 39.44971 | 25.94546 | 36.799918 | 36.100478 | 30.374566 | 34.92389 | 24.900132 | 28.237453 | 26.582502 | 29.758673 | 25.690971 | 22.721399 | 22.003421 | 18.197919 | 20.10388 | 20.476677 | 41.164042 | 40.865447 | 22.629803 | 20.866593 | 21.380009 | 22.020631 | 21.17706 | 20.902389 | 19.788083 | 21.865729 | 24.059951 | 25.340042 | 24.130183 | 24.12414261 | 22.794953 | 27.438973 | 25.649995 | 29.03939 | 27.615525 | 27.731906 | 25.58229 | 22.85015 | 22.06741 | 17.96691 | 20.14267 | 20.65688 | 27.72553 | 26.21389 | 19.44695 | 27.35994 | 29.09283 | 37.412191206720856 | 28.068157068810542 | 38.37115218293384 | 40.719291060317985 | 47.53768229565322
0.002329 | 22.350535 | 22.119329 | 22.176036 | 23.41234 | 39.81707575 | 44.741668 | 36.84201 | 45.97048767 | 40.51600175 | 34.940414 | 39.516904 | 36.532262 | 35.697978 | 35.894613 | 35.762897 | 25.072199 | 37.237772 | 38.154741 | 35.335486 | 35.245967 | 34.657246 | 35.294455 | 35.040344 | 33.625679 | 40.116529 | 37.983615 | 42.25775 | 44.338554 | 40.545694 | 13.48708467 | 16.65292433 | 10.682023 | 14.26299567 | 32.438895 | 8.467698 | 31.596452 | 23.119443 | 38.909731 | 28.827869 | 32.995513 | 33.878536 | 16.1916795 | 39.445338 | 25.927822 | 36.800246 | 36.099774 | 30.37108 | 34.908714 | 24.896368 | 28.23599 | 26.582909 | 29.754534 | 25.685135 | 22.719808 | 22.003793 | 18.201532 | 20.107257 | 20.4832 | 41.134947 | 40.845489 | 22.621756 | 20.864988 | 21.375977 | 22.018089 | 21.174399 | 20.900646 | 19.783107 | 21.855559 | 24.053862 | 25.335799 | 24.124239 | 24.11880121 | 22.787417 | 27.426428 | 25.642995 | 29.033253 | 27.607842 | 27.723143 | 25.576594 | 22.84953 | 22.06741 | 17.9711 | 20.14992 | 20.66363 | 27.72311 | 26.21867 | 19.45372 | 27.35749 | 29.0885 | 37.401881252663586 | 28.07761599486225 | 38.37388773530069 | 40.726816578160125 | 47.54133622856155
0.00233 | 22.340199 | 22.10875 | 22.167744 | 23.409068 | 39.81080275 | 44.74194933 | 36.83429467 | 45.96941967 | 40.5089545 | 34.923401 | 39.515749 | 36.537029 | 35.698846 | 35.893269 | 35.747696 | 25.048116 | 37.223211 | 38.15392 | 35.326686 | 35.239148 | 34.649347 | 35.292869 | 35.041315 | 33.625205 | 40.111878 | 37.98183 | 42.252473 | 44.336978 | 40.540838 | 13.47464867 | 16.640002 | 10.673857 | 14.25527067 | 32.433917 | 8.471955 | 31.594982 | 23.094144 | 38.901853 | 28.807686 | 32.98967 | 33.85996 | 16.177917 | 39.440953 | 25.910245 | 36.800564 | 36.099054 | 30.367599 | 34.893565 | 24.892586 | 28.234526 | 26.583309 | 29.750377 | 25.679289 | 22.718213 | 22.004159 | 18.205136 | 20.110684 | 20.489716 | 41.105844 | 40.82539 | 22.613706 | 20.863376 | 21.371924 | 22.015544 | 21.171728 | 20.898893 | 19.778127 | 21.845346 | 24.047765 | 25.331549 | 24.118276 | 24.11419805 | 22.779844 | 27.413829 | 25.635991 | 29.027096 | 27.600122 | 27.71436 | 25.57089 | 22.84884 | 22.06763 | 17.97479 | 20.15676 | 20.66992 | 27.72061 | 26.22303 | 19.46022 | 27.35497 | 29.08373 | 37.38981068199249 | 28.083494489239428 | 38.37652129897283 | 40.73449043666895 | 47.545690578361956
0.002331 | 22.329855 | 22.098133 | 22.15941 | 23.405773 | 39.804511 | 44.74221233 | 36.826575 | 45.96833933 | 40.5018795 | 34.90632 | 39.514333 | 36.541736 | 35.699693 | 35.891926 | 35.732454 | 25.024018 | 37.208655 | 38.153085 | 35.317862 | 35.232339 | 34.641437 | 35.291238 | 35.042221 | 33.624682 | 40.107214 | 37.980033 | 42.247192 | 44.335385 | 40.535968 | 13.46222033 | 16.62708867 | 10.665793 | 14.247553 | 32.428961 | 8.4762 | 31.59346 | 23.06888 | 38.893966 | 28.787488 | 32.983785 | 33.841304 | 16.1641845 | 39.436557 | 25.892732 | 36.800873 | 36.09832 | 30.364124 | 34.878445 | 24.888786 | 28.233059 | 26.583703 | 29.746203 | 25.673433 | 22.716613 | 22.004521 | 18.208731 | 20.114161 | 20.496224 | 41.076733 | 40.805148 | 22.605652 | 20.861756 | 21.367852 | 22.012995 | 21.169046 | 20.897132 | 19.773145 | 21.835089 | 24.04166 | 25.327294 | 24.112293 | 24.11065398 | 22.772234 | 27.401174 | 25.628983 | 29.020922 | 27.592363 | 27.705555 | 25.565178 | 22.8481 | 22.06818 | 17.97788 | 20.16303 | 20.67563 | 27.71811 | 26.22677 | 19.46639 | 27.35251 | 29.07873 | 37.37662681070198 | 28.089631416465377 | 38.37890222135717 | 40.74479289430066 | 47.55074521307944
0.002332 | 22.319501 | 22.087479 | 22.151033 | 23.402455 | 39.79823725 | 44.74245633 | 36.818851 | 45.96724767 | 40.49477675 | 34.889169 | 39.511936 | 36.546371 | 35.700518 | 35.890583 | 35.717168 | 24.999906 | 37.194106 | 38.152234 | 35.309014 | 35.225541 | 34.633514 | 35.289563 | 35.043062 | 33.624112 | 40.102538 | 37.978221 | 42.241908 | 44.333772 | 40.531084 | 13.44979933 | 16.61418467 | 10.657832 | 14.23984233 | 32.424025 | 8.480433 | 31.591886 | 23.043647 | 38.886072 | 28.767274 | 32.977858 | 33.82257 | 16.150483 | 39.432148 | 25.875283 | 36.801171 | 36.09757 | 30.360655 | 34.863354 | 24.884969 | 28.231591 | 26.584089 | 29.742011 | 25.667567 | 22.715009 | 22.004877 | 18.212316 | 20.117688 | 20.502726 | 41.047615 | 40.784766 | 22.597595 | 20.860128 | 21.363759 | 22.010443 | 21.166353 | 20.895361 | 19.76816 | 21.824788 | 24.035546 | 25.323033 | 24.10629 | 24.10669231 | 22.764584 | 27.388465 | 25.621971 | 29.014728 | 27.584566 | 27.69673 | 25.559458 | 22.84731 | 22.06883 | 17.98088 | 20.16857 | 20.68067 | 27.71571 | 26.22976 | 19.47217 | 27.35018 | 29.0737 | 37.362976954786426 | 28.09683984995448 | 38.38087984986063 | 40.75686553080334 | 47.55615892451689
0.002333 | 22.309139 | 22.076789 | 22.142615 | 23.399115 | 39.7923235 | 44.74268133 | 36.81112333 | 45.96614367 | 40.487646 | 34.871948 | 39.509126 | 36.550919 | 35.701323 | 35.88924 | 35.70184 | 24.97578 | 37.179568 | 38.151367 | 35.300143 | 35.218753 | 34.62558 | 35.287844 | 35.043838 | 33.623494 | 40.097848 | 37.976397 | 42.23662 | 44.332142 | 40.526185 | 13.43738567 | 16.60129 | 10.649975 | 14.232138 | 32.419111 | 8.484653 | 31.590259 | 23.018443 | 38.87817 | 28.747046 | 32.971889 | 33.803757 | 16.1368115 | 39.427727 | 25.8579 | 36.801459 | 36.096805 | 30.357192 | 34.848293 | 24.881134 | 28.230121 | 26.584468 | 29.737801 | 25.66169 | 22.713399 | 22.005227 | 18.215892 | 20.121263 | 20.509221 | 41.01849 | 40.764242 | 22.589533 | 20.858492 | 21.359646 | 22.007887 | 21.163649 | 20.893581 | 19.763173 | 21.814443 | 24.029423 | 25.318765 | 24.100266 | 24.10176246 | 22.756896 | 27.375701 | 25.614956 | 29.008514 | 27.576732 | 27.687884 | 25.553729 | 22.8465 | 22.06955 | 17.98449 | 20.17319 | 20.68509 | 27.71351 | 26.23312 | 19.47751 | 27.34809 | 29.06882 | 37.349508430240235 | 28.104729455555017 | 38.383426771675005 | 40.77005681484246 | 47.561590504477216
0.002334 | 22.298768 | 22.066065 | 22.134156 | 23.395753 | 39.78639325 | 44.74288667 | 36.80339267 | 45.965028 | 40.48048725 | 34.854657 | 39.506274 | 36.555367 | 35.702108 | 35.887898 | 35.686469 | 24.951644 | 37.165042 | 38.150482 | 35.291247 | 35.211975 | 34.617635 | 35.286082 | 35.044551 | 33.622828 | 40.093146 | 37.974558 | 42.231327 | 44.330492 | 40.52127 | 13.42498 | 16.58840533 | 10.642223 | 14.22444167 | 32.414219 | 8.488861 | 31.588579 | 22.993264 | 38.870263 | 28.726806 | 32.965876 | 33.784866 | 16.1231695 | 39.423294 | 25.840584 | 36.801736 | 36.096025 | 30.353737 | 34.833262 | 24.87728 | 28.228649 | 26.584841 | 29.733573 | 25.655804 | 22.711785 | 22.005573 | 18.219458 | 20.124885 | 20.515709 | 40.989357 | 40.743576 | 22.581468 | 20.856848 | 21.355513 | 22.005327 | 21.160935 | 20.891792 | 19.758183 | 21.804055 | 24.02329 | 25.31449 | 24.094221 | 24.09623703 | 22.749167 | 27.362882 | 25.607938 | 29.00228 | 27.568861 | 27.679016 | 25.547991 | 22.84566 | 22.07033 | 17.98861 | 20.17722 | 20.69027 | 27.71161 | 26.23718 | 19.48234 | 27.34633 | 29.0643 | 37.33686855305782 | 28.112909899115294 | 38.38750410975226 | 40.783715215083504 | 47.566698744763315
0.002335 | 22.28839 | 22.055308 | 22.125658 | 23.392368 | 39.78044625 | 44.74307233 | 36.79565867 | 45.96390067 | 40.4733 | 34.837294 | 39.503756 | 36.5597 | 35.702872 | 35.886558 | 35.671056 | 24.927497 | 37.15053 | 38.149608 | 35.282327 | 35.205208 | 34.609677 | 35.284275 | 35.0452 | 33.622116 | 40.08843 | 37.972705 | 42.226031 | 44.328824 | 40.516341 | 13.41258267 | 16.57553167 | 10.634578 | 14.21675233 | 32.40935 | 8.493056 | 31.586843 | 22.968107 | 38.862351 | 28.706554 | 32.95982 | 33.765898 | 16.109557 | 39.418849 | 25.823337 | 36.802004 | 36.09523 | 30.350288 | 34.818262 | 24.873409 | 28.227175 | 26.585206 | 29.729326 | 25.649907 | 22.710165 | 22.005913 | 18.223016 | 20.128554 | 20.522191 | 40.960217 | 40.722769 | 22.573399 | 20.855196 | 21.351361 | 22.002764 | 21.158209 | 20.889993 | 19.753192 | 21.793623 | 24.017146 | 25.310208 | 24.088154 | 24.0904886 | 22.741398 | 27.350008 | 25.600917 | 28.996026 | 27.560952 | 27.670127 | 25.542246 | 22.84482 | 22.07114 | 17.99313 | 20.18204 | 20.69627 | 27.70998 | 26.24177 | 19.48664 | 27.34447 | 29.06033 | 37.32570463923357 | 28.120990846483615 | 38.39234880491923 | 40.79718920019195 | 47.571142437178075
0.002336 | 22.278003 | 22.044518 | 22.11712 | 23.388962 | 39.7744825 | 44.74323867 | 36.78792267 | 45.962761 | 40.46608475 | 34.819861 | 39.501902 | 36.563905 | 35.703617 | 35.885219 | 35.6556 | 24.903342 | 37.136035 | 38.148771 | 35.273381 | 35.198451 | 34.601708 | 35.282425 | 35.045788 | 33.621356 | 40.083702 | 37.970837 | 42.220729 | 44.327137 | 40.511396 | 13.40019333 | 16.56266833 | 10.627042 | 14.20906933 | 32.404504 | 8.497237 | 31.585052 | 22.94297 | 38.854435 | 28.686292 | 32.953719 | 33.746852 | 16.0959735 | 39.414393 | 25.80616 | 36.802261 | 36.094419 | 30.346846 | 34.803295 | 24.869518 | 28.225699 | 26.585564 | 29.725062 | 25.644001 | 22.70854 | 22.006247 | 18.226564 | 20.13227 | 20.528666 | 40.931069 | 40.701822 | 22.565327 | 20.853535 | 21.347188 | 22.000196 | 21.155472 | 20.888186 | 19.748199 | 21.783148 | 24.010992 | 25.30592 | 24.082065 | 24.08488977 | 22.733587 | 27.337078 | 25.593892 | 28.989751 | 27.553007 | 27.661217 | 25.536491 | 22.84399 | 22.07197 | 17.99793 | 20.18754 | 20.70297 | 27.70753 | 26.24668 | 19.49056 | 27.34178 | 29.05711 | 37.31666400476189 | 28.128581963508257 | 38.39765955198973 | 40.80982723883328 | 47.57459025756896
0.002337 | 22.267609 | 22.033697 | 22.108544 | 23.385534 | 39.7685025 | 44.743385 | 36.78018367 | 45.96160933 | 40.45884125 | 34.802355 | 39.499754 | 36.567967 | 35.704343 | 35.883882 | 35.640102 | 24.879179 | 37.121559 | 38.147918 | 35.264411 | 35.191704 | 34.593728 | 35.280532 | 35.046314 | 33.62055 | 40.078961 | 37.968955 | 42.215423 | 44.32543 | 40.506436 | 13.38781233 | 16.54981667 | 10.614244 | 14.20139433 | 32.398985 | 8.501405 | 31.583204 | 22.917849 | 38.846517 | 28.666021 | 32.947573 | 33.727729 | 16.0824185 | 39.409925 | 25.786581 | 36.802508 | 36.093594 | 30.343413 | 34.788359 | 24.865609 | 28.224222 | 26.585915 | 29.720779 | 25.638086 | 22.70691 | 22.006576 | 18.230103 | 20.136031 | 20.535135 | 40.901915 | 40.680733 | 22.55725 | 20.851866 | 21.342995 | 21.997624 | 21.152725 | 20.886369 | 19.743206 | 21.772629 | 24.004826 | 25.301624 | 24.075954 | 24.07981314 | 22.725734 | 27.324092 | 25.586865 | 28.983455 | 27.545024 | 27.652285 | 25.530727 | 22.84317 | 22.0728 | 18.0029 | 20.19357 | 20.71023 | 27.70452 | 26.25171 | 19.49423 | 27.33861 | 29.05401 | 37.30544663689151 | 28.13529291603753 | 38.40313504577759 | 40.82097779967295 | 47.5782268613544
0.002338 | 22.257208 | 22.022847 | 22.099929 | 23.382084 | 39.76250675 | 44.743511 | 36.77244267 | 45.96044567 | 40.4515695 | 34.784776 | 39.497054 | 36.571873 | 35.705051 | 35.882548 | 35.624562 | 24.85501 | 37.107105 | 38.147047 | 35.255416 | 35.184967 | 34.585736 | 35.278595 | 35.046779 | 33.619697 | 40.074207 | 37.967057 | 42.210112 | 44.323704 | 40.501461 | 13.37544 | 16.53697633 | 10.599967 | 14.193726 | 32.393392 | 8.505558 | 31.581298 | 22.892743 | 38.838597 | 28.645742 | 32.941382 | 33.70853 | 16.068892 | 39.405445 | 25.766726 | 36.802745 | 36.092754 | 30.339987 | 34.773457 | 24.86168 | 28.222743 | 26.586259 | 29.716477 | 25.632161 | 22.705274 | 22.0069 | 18.233633 | 20.139837 | 20.541597 | 40.872753 | 40.659504 | 22.54917 | 20.850188 | 21.338782 | 21.995047 | 21.149966 | 20.884543 | 19.738211 | 21.762066 | 23.998649 | 25.297321 | 24.069819 | 24.07563131 | 22.717838 | 27.311051 | 25.579834 | 28.977137 | 27.537005 | 27.643331 | 25.524955 | 22.84238 | 22.07361 | 18.00792 | 20.19997 | 20.71796 | 27.70112 | 26.25667 | 19.49781 | 27.33509 | 29.05013 | 37.29061879591066 | 28.14073336991973 | 38.40847398109662 | 40.829989351376454 | 47.58281011183008
0.002339 | 22.246799 | 22.011967 | 22.091278 | 23.378613 | 39.75649425 | 44.74361667 | 36.76470067 | 45.95926967 | 40.44426875 | 34.767125 | 39.494174 | 36.575609 | 35.70574 | 35.881215 | 35.608979 | 24.830836 | 37.092675 | 38.146158 | 35.246395 | 35.178239 | 34.577733 | 35.276615 | 35.047184 | 33.618797 | 40.069441 | 37.965143 | 42.204795 | 44.321959 | 40.496469 | 13.36307633 | 16.52414833 | 10.586103 | 14.186065 | 32.387829 | 8.509698 | 31.579333 | 22.867647 | 38.830676 | 28.625456 | 32.935143 | 33.689254 | 16.0553935 | 39.400954 | 25.746966 | 36.802971 | 36.091899 | 30.33657 | 34.758588 | 24.857732 | 28.221262 | 26.586596 | 29.712156 | 25.626227 | 22.703632 | 22.007217 | 18.237154 | 20.143687 | 20.548052 | 40.843584 | 40.638134 | 22.541086 | 20.848501 | 21.33455 | 21.992466 | 21.147196 | 20.882708 | 19.733217 | 21.751459 | 23.992459 | 25.293011 | 24.063661 | 24.07290188 | 22.709898 | 27.297953 | 25.572801 | 28.970797 | 27.528949 | 27.634356 | 25.519174 | 22.84164 | 22.07438 | 18.01289 | 20.20659 | 20.72602 | 27.69746 | 26.26137 | 19.50145 | 27.33138 | 29.04568 | 37.27345110532077 | 28.147136221211074 | 38.41337505276064 | 40.83836423500632 | 47.58799880079887
0.00234 | 22.236383 | 22.001061 | 22.082591 | 23.375121 | 39.7504655 | 44.74370167 | 36.75695733 | 45.95808167 | 40.43693925 | 34.7494 | 39.491489 | 36.579161 | 35.706411 | 35.879886 | 35.593353 | 24.806659 | 37.078271 | 38.14525 | 35.237349 | 35.171522 | 34.569718 | 35.274593 | 35.047529 | 33.617852 | 40.064661 | 37.963214 | 42.199473 | 44.320194 | 40.491462 | 13.350722 | 16.51133267 | 10.572641 | 14.17841133 | 32.382296 | 8.513822 | 31.577308 | 22.842559 | 38.822756 | 28.605164 | 32.928857 | 33.669902 | 16.041923 | 39.396451 | 25.7273 | 36.803186 | 36.091029 | 30.333161 | 34.743754 | 24.853765 | 28.21978 | 26.586927 | 29.707817 | 25.620283 | 22.701985 | 22.00753 | 18.240666 | 20.14758 | 20.554501 | 40.814409 | 40.616623 | 22.532997 | 20.846805 | 21.330297 | 21.989881 | 21.144414 | 20.880864 | 19.728222 | 21.740809 | 23.986255 | 25.288693 | 24.057479 | 24.06995933 | 22.701914 | 27.2848 | 25.565765 | 28.964435 | 27.520857 | 27.625358 | 25.513384 | 22.84095 | 22.0751 | 18.01769 | 20.21329 | 20.73429 | 27.69369 | 26.26561 | 19.5053 | 27.32761 | 29.04084 | 37.25484980751399 | 28.155588521482116 | 38.41753695558347 | 40.84900156816768 | 47.59345172006368
0.002341 | 22.22596 | 21.990128 | 22.073867 | 23.371608 | 39.74442075 | 44.743766 | 36.749213 | 45.95688167 | 40.42958125 | 34.731602 | 39.489371 | 36.582514 | 35.707064 | 35.87856 | 35.577685 | 24.782479 | 37.063895 | 38.144322 | 35.228277 | 35.164815 | 34.561692 | 35.272527 | 35.047816 | 33.61686 | 40.059869 | 37.961268 | 42.194145 | 44.31841 | 40.486439 | 13.33837667 | 16.49853 | 10.55957 | 14.170765 | 32.376792 | 8.517932 | 31.575223 | 22.817475 | 38.814837 | 28.584868 | 32.922524 | 33.650474 | 16.02848 | 39.391937 | 25.707726 | 36.803391 | 36.090144 | 30.329762 | 34.727494 | 24.849777 | 28.218296 | 26.58725 | 29.703459 | 25.614331 | 22.700333 | 22.007836 | 18.24417 | 20.151516 | 20.560944 | 40.785227 | 40.594972 | 22.524905 | 20.845101 | 21.326024 | 21.987291 | 21.141621 | 20.87901 | 19.723227 | 21.730115 | 23.980039 | 25.284366 | 24.051273 | 24.06647569 | 22.693885 | 27.271591 | 25.558726 | 28.958049 | 27.512729 | 27.616338 | 25.507585 | 22.84033 | 22.07574 | 18.0222 | 20.21991 | 20.74266 | 27.68996 | 26.26918 | 19.50951 | 27.32394 | 29.03581 | 37.235721144882504 | 28.165384224726647 | 38.420802740048714 | 40.86130226102381 | 47.59882766142742
0.002342 | 22.21553 | 21.979171 | 22.065109 | 23.368074 | 39.73836025 | 44.74380933 | 36.74146867 | 45.95566967 | 40.4221945 | 34.713729 | 39.488295 | 36.585656 | 35.707701 | 35.877237 | 35.561975 | 24.758299 | 37.04955 | 38.143372 | 35.219179 | 35.158118 | 34.553654 | 35.270419 | 35.048044 | 33.615823 | 40.055064 | 37.959306 | 42.188811 | 44.316605 | 40.481399 | 13.32604067 | 16.48574067 | 10.546877 | 14.16312567 | 32.371315 | 8.522027 | 31.573076 | 22.792394 | 38.806921 | 28.564569 | 32.916142 | 33.630971 | 16.0150635 | 39.387412 | 25.688243 | 36.803586 | 36.089245 | 30.326371 | 34.710276 | 24.84577 | 28.21681 | 26.587566 | 29.699081 | 25.60837 | 22.698674 | 22.008137 | 18.247665 | 20.155494 | 20.567381 | 40.756038 | 40.573181 | 22.516809 | 20.843387 | 21.321732 | 21.984696 | 21.138817 | 20.877148 | 19.718233 | 21.719377 | 23.973808 | 25.280032 | 24.045041 | 24.06269935 | 22.68581 | 27.258325 | 25.551685 | 28.95164 | 27.504565 | 27.607296 | 25.501776 | 22.83978 | 22.07628 | 18.02632 | 20.22631 | 20.75101 | 27.68641 | 26.27178 | 19.51423 | 27.32051 | 29.03079 | 37.21697135981845 | 28.176002885409094 | 38.42466712501306 | 40.87461478224019 | 47.60378541669297
0.002343 | 22.205094 | 21.968189 | 22.056317 | 23.364519 | 39.732284 | 44.74383133 | 36.73372367 | 45.954445 | 40.4147785 | 34.695781 | 39.48702 | 36.588571 | 35.70832 | 35.875918 | 35.546223 | 24.73412 | 37.035239 | 38.142401 | 35.210054 | 35.15143 | 34.545606 | 35.268269 | 35.048216 | 33.61474 | 40.050246 | 37.957327 | 42.183471 | 44.314781 | 40.476343 | 13.31371433 | 16.472965 | 10.534551 | 14.15549367 | 32.365864 | 8.526106 | 31.570867 | 22.767313 | 38.799008 | 28.544268 | 32.90971 | 33.611393 | 16.001674 | 39.38213 | 25.66885 | 36.80377 | 36.08833 | 30.322991 | 34.693102 | 24.841742 | 28.215323 | 26.587875 | 29.694684 | 25.6024 | 22.69701 | 22.008433 | 18.251151 | 20.159513 | 20.573811 | 40.726843 | 40.551249 | 22.508708 | 20.841663 | 21.31742 | 21.982097 | 21.136001 | 20.875276 | 19.713239 | 21.708596 | 23.967562 | 25.275689 | 24.038785 | 24.05887871 | 22.677688 | 27.245002 | 25.544642 | 28.945208 | 27.496365 | 27.598232 | 25.495958 | 22.83885 | 22.07676 | 18.02993 | 20.23232 | 20.75922 | 27.68319 | 26.27442 | 19.51961 | 27.31747 | 29.02599 | 37.199506694713996 | 28.18692405799385 | 38.429366285987726 | 40.888287600482286 | 47.607983777663236
0.002344 | 22.194651 | 21.957185 | 22.047491 | 23.360943 | 39.726192 | 44.743832 | 36.725979 | 45.95320833 | 40.40733375 | 34.677758 | 39.48559 | 36.591247 | 35.708924 | 35.874603 | 35.530429 | 24.709942 | 37.020962 | 38.141407 | 35.200902 | 35.144752 | 34.537546 | 35.266076 | 35.048331 | 33.613611 | 40.045415 | 37.955331 | 42.178123 | 44.312936 | 40.47127 | 13.301397 | 16.46020367 | 10.522581 | 14.14786867 | 32.36044 | 8.530169 | 31.568594 | 22.742227 | 38.7911 | 28.523966 | 32.903229 | 33.59174 | 15.98831 | 39.376821 | 25.649544 | 36.803943 | 36.087401 | 30.31962 | 34.675972 | 24.837694 | 28.213835 | 26.588177 | 29.690267 | 25.596421 | 22.695339 | 22.008722 | 18.254629 | 20.163572 | 20.580236 | 40.697642 | 40.529177 | 22.500604 | 20.83993 | 21.313087 | 21.979492 | 21.133174 | 20.873395 | 19.708247 | 21.697771 | 23.961301 | 25.271338 | 24.032502 | 24.05526216 | 22.669519 | 27.231623 | 25.537596 | 28.938751 | 27.488129 | 27.589145 | 25.490131 | 22.83723 | 22.07733 | 18.03287 | 20.23781 | 20.76716 | 27.68046 | 26.27758 | 19.5258 | 27.31497 | 29.02159 | 37.18423339196131 | 28.197627296945296 | 38.43459891778651 | 40.90166918441558 | 47.611256653999085
0.002345 | 22.184203 | 21.946159 | 22.038632 | 23.357347 | 39.720084 | 44.74381133 | 36.718235 | 45.95195933 | 40.3998595 | 34.659659 | 39.484194 | 36.593669 | 35.709511 | 35.873292 | 35.514592 | 24.685768 | 37.006724 | 38.140389 | 35.191724 | 35.138083 | 34.529475 | 35.263841 | 35.048389 | 33.612438 | 40.040571 | 37.953317 | 42.17277 | 44.311071 | 40.46618 | 13.28909033 | 16.447457 | 10.510954 | 14.14025133 | 32.35504 | 8.534217 | 31.566257 | 22.717135 | 38.783197 | 28.503665 | 32.896697 | 33.572012 | 15.974973 | 39.371497 | 25.630325 | 36.804105 | 36.086457 | 30.31626 | 34.658881 | 24.833625 | 28.212345 | 26.588472 | 29.685831 | 25.590434 | 22.693663 | 22.009006 | 18.258098 | 20.167671 | 20.586654 | 40.668435 | 40.506966 | 22.492495 | 20.838188 | 21.308735 | 21.976882 | 21.130335 | 20.871504 | 19.703256 | 21.686902 | 23.955025 | 25.266979 | 24.026193 | 24.05209811 | 22.661302 | 27.218187 | 25.530548 | 28.932269 | 27.479858 | 27.580035 | 25.484295 | 22.83537 | 22.07799 | 18.03546 | 20.24261 | 20.77473 | 27.67825 | 26.28108 | 19.53282 | 27.31273 | 29.01779 | 37.172057693952524 | 28.207592156727834 | 38.44006371522322 | 40.91410800270556 | 47.61519064020609
0.002346 | 22.173748 | 21.935114 | 22.029742 | 23.353731 | 39.7139605 | 44.743769 | 36.710492 | 45.950698 | 40.3923565 | 34.641484 | 39.483015 | 36.595824 | 35.710083 | 35.871987 | 35.498713 | 24.661598 | 36.992526 | 38.139346 | 35.182519 | 35.131425 | 34.521393 | 35.261564 | 35.048393 | 33.611219 | 40.035714 | 37.951285 | 42.167409 | 44.309185 | 40.461073 | 13.27679367 | 16.43472433 | 10.499659 | 14.13264133 | 32.349664 | 8.538247 | 31.563854 | 22.692033 | 38.775302 | 28.483365 | 32.890113 | 33.552211 | 15.961661 | 39.366158 | 25.611192 | 36.804256 | 36.085499 | 30.312911 | 34.641829 | 24.829536 | 28.210853 | 26.588761 | 29.681375 | 25.584438 | 22.69198 | 22.009283 | 18.261559 | 20.171809 | 20.593066 | 40.639222 | 40.484614 | 22.484382 | 20.836436 | 21.304363 | 21.974267 | 21.127484 | 20.869605 | 19.698267 | 21.675989 | 23.948732 | 25.26261 | 24.019858 | 24.049634 | 22.653037 | 27.204694 | 25.523498 | 28.925763 | 27.471552 | 27.570903 | 25.478449 | 22.83331 | 22.07872 | 18.03854 | 20.24656 | 20.78179 | 27.67566 | 26.2848 | 19.54057 | 27.30993 | 29.01463 | 37.15485186280113 | 28.21629819180587 | 38.4454593731117 | 40.92495252401767 | 47.61997642667936
0.002347 | 22.163288 | 21.924049 | 22.02082 | 23.350095 | 39.70782175 | 44.74370433 | 36.70275033 | 45.94942433 | 40.3848235 | 34.623232 | 39.481699 | 36.597696 | 35.710639 | 35.870686 | 35.482792 | 24.637435 | 36.97837 | 38.138278 | 35.173287 | 35.124775 | 34.513299 | 35.259246 | 35.048342 | 33.609956 | 40.030845 | 37.949236 | 42.16204 | 44.307279 | 40.45595 | 13.26450733 | 16.42200767 | 10.488686 | 14.12503867 | 32.344311 | 8.542261 | 31.561384 | 22.666918 | 38.767413 | 28.463067 | 32.883478 | 33.532336 | 15.9483745 | 39.360804 | 25.592142 | 36.804397 | 36.084525 | 30.309573 | 34.624814 | 24.825425 | 28.20936 | 26.589042 | 29.676899 | 25.578434 | 22.69029 | 22.009555 | 18.265011 | 20.175985 | 20.599473 | 40.610004 | 40.462123 | 22.476265 | 20.834673 | 21.299971 | 21.971647 | 21.124621 | 20.867696 | 19.69328 | 21.665033 | 23.942422 | 25.258232 | 24.013495 | 24.04711899 | 22.644721 | 27.191144 | 25.516446 | 28.919231 | 27.46321 | 27.561748 | 25.472593 | 22.83108 | 22.07951 | 18.04204 | 20.25017 | 20.78823 | 27.67256 | 26.28857 | 19.54889 | 27.30667 | 29.01049 | 37.13313114709877 | 28.223225935108413 | 38.45048458626576 | 40.93351084378159 | 47.62527280522179
0.002348 | 22.152823 | 21.912967 | 22.011867 | 23.346438 | 39.70166725 | 44.74361767 | 36.69501033 | 45.948138 | 40.3772615 | 34.604903 | 39.479363 | 36.599274 | 35.711181 | 35.86939 | 35.466829 | 24.613278 | 36.964259 | 38.137183 | 35.164027 | 35.118135 | 34.505195 | 35.256886 | 35.048237 | 33.608648 | 40.025963 | 37.947167 | 42.156665 | 44.305351 | 40.450809 | 13.25223133 | 16.40930667 | 10.478021 | 14.11744333 | 32.33898 | 8.546258 | 31.558847 | 22.641788 | 38.759534 | 28.442774 | 32.87679 | 33.512387 | 15.935113 | 39.355434 | 25.573175 | 36.804527 | 36.083537 | 30.306246 | 34.607833 | 24.821293 | 28.207866 | 26.589316 | 29.672404 | 25.572422 | 22.688595 | 22.009821 | 18.268455 | 20.180199 | 20.605873 | 40.58078 | 40.439493 | 22.468143 | 20.832901 | 21.29556 | 21.969021 | 21.121746 | 20.865778 | 19.688296 | 21.654033 | 23.936096 | 25.253846 | 24.007105 | 24.04391885 | 22.636356 | 27.177536 | 25.509392 | 28.912673 | 27.454834 | 27.552569 | 25.466728 | 22.82872 | 22.08032 | 18.04585 | 20.25449 | 20.79393 | 27.66908 | 26.29227 | 19.55766 | 27.3031 | 29.00544 | 37.10824638002684 | 28.231887788986462 | 38.45483804949921 | 40.940508142768266 | 47.63073856763629
0.002349 | 22.142352 | 21.901868 | 22.002885 | 23.342762 | 39.69549775 | 44.74350867 | 36.68727267 | 45.94683967 | 40.3696695 | 34.586496 | 39.476576 | 36.600541 | 35.711709 | 35.8681 | 35.450824 | 24.58913 | 36.950195 | 38.136062 | 35.154739 | 35.111504 | 34.49708 | 35.254484 | 35.048079 | 33.607296 | 40.021068 | 37.94508 | 42.151281 | 44.303403 | 40.44565 | 13.239966 | 16.396622 | 10.467653 | 14.10985533 | 32.33367 | 8.550238 | 31.556242 | 22.61664 | 38.751664 | 28.422486 | 32.870048 | 33.492366 | 15.921876 | 39.350049 | 25.554289 | 36.804645 | 36.082535 | 30.302931 | 34.590884 | 24.817139 | 28.206371 | 26.589584 | 29.667703 | 25.566402 | 22.686892 | 22.010081 | 18.271891 | 20.184449 | 20.612268 | 40.55155 | 40.416723 | 22.460017 | 20.831119 | 21.291128 | 21.96639 | 21.11886 | 20.863851 | 19.683314 | 21.642989 | 23.929751 | 25.249449 | 24.000686 | 24.04028198 | 22.627939 | 27.163871 | 25.502336 | 28.906089 | 27.446423 | 27.543368 | 25.460853 | 22.82627 | 22.08116 | 18.04988 | 20.25938 | 20.79873 | 27.66539 | 26.29572 | 19.56674 | 27.29936 | 28.99973 | 37.0814921935741 | 28.24277286344588 | 38.45823558844336 | 40.9492718992374 | 47.63603250572576
0.00235 | 22.131876 | 21.890753 | 21.993873 | 23.339067 | 39.68931275 | 44.743377 | 36.67953733 | 45.94552833 | 40.3620485 | 34.568011 | 39.473713 | 36.601486 | 35.712222 | 35.866816 | 35.434776 | 24.564992 | 36.936181 | 38.134912 | 35.145423 | 35.104883 | 34.488954 | 35.252041 | 35.047869 | 33.605899 | 40.01616 | 37.942973 | 42.145889 | 44.301434 | 40.440474 | 13.22771133 | 16.38395367 | 10.457571 | 14.10227467 | 32.32838 | 8.5542 | 31.553568 | 22.59147 | 38.743805 | 28.402204 | 32.863253 | 33.472271 | 15.908663 | 39.344649 | 25.535483 | 36.804753 | 36.081518 | 30.299627 | 34.573965 | 24.812963 | 28.204874 | 26.589844 | 29.662959 | 25.560375 | 22.685183 | 22.010335 | 18.275319 | 20.188735 | 20.618657 | 40.522315 | 40.393813 | 22.451887 | 20.829326 | 21.286677 | 21.963753 | 21.115961 | 20.861915 | 19.678335 | 21.631901 | 23.923387 | 25.245043 | 23.994239 | 24.03645677 | 22.619471 | 27.150149 | 25.495279 | 28.899478 | 27.437978 | 27.534143 | 25.454968 | 22.82377 | 22.08198 | 18.05403 | 20.26471 | 20.80329 | 27.66161 | 26.2988 | 19.57598 | 27.2956 | 28.9936 | 37.05416321972937 | 28.255230601567163 | 38.46187193488953 | 40.9592808881214 | 47.640813411293095
0.002351 | 22.121395 | 21.879624 | 21.984833 | 23.335352 | 39.6831125 | 44.74322233 | 36.671805 | 45.944205 | 40.35439725 | 34.549448 | 39.471146 | 36.602093 | 35.712722 | 35.865538 | 35.418687 | 24.540866 | 36.922219 | 38.133733 | 35.136079 | 35.09827 | 34.480816 | 35.249557 | 35.047607 | 33.604459 | 40.011239 | 37.940847 | 42.140489 | 44.299444 | 40.43528 | 13.21546833 | 16.37130267 | 10.447763 | 14.09470167 | 32.323109 | 8.558144 | 31.550823 | 22.566277 | 38.735958 | 28.381929 | 32.856402 | 33.452104 | 15.8954745 | 39.339233 | 25.516755 | 36.80485 | 36.080486 | 30.296337 | 34.557074 | 24.808765 | 28.203376 | 26.590097 | 29.658194 | 25.554339 | 22.683468 | 22.010582 | 18.278739 | 20.193057 | 20.62504 | 40.493076 | 40.370765 | 22.443752 | 20.827523 | 21.282206 | 21.96111 | 21.113051 | 20.85997 | 19.67336 | 21.62077 | 23.917005 | 25.240628 | 23.987762 | 24.03269162 | 22.61095 | 27.136368 | 25.48822 | 28.89284 | 27.429498 | 27.524895 | 25.449073 | 22.82125 | 22.08279 | 18.05822 | 20.27035 | 20.8086 | 27.65791 | 26.30135 | 19.58526 | 27.29197 | 28.98729 | 37.02755409048143 | 28.268610446430813 | 38.466410476266574 | 40.97001388435263 | 47.64474007614118
0.002352 | 22.110909 | 21.868483 | 21.975766 | 23.331618 | 39.67689725 | 44.743045 | 36.66407467 | 45.94286933 | 40.3467165 | 34.530805 | 39.469328 | 36.602349 | 35.713209 | 35.864266 | 35.402556 | 24.516752 | 36.90831 | 38.132524 | 35.126707 | 35.091667 | 34.472669 | 35.247032 | 35.047294 | 33.602975 | 40.006305 | 37.938701 | 42.135081 | 44.297432 | 40.430068 | 13.20323633 | 16.35866867 | 10.438218 | 14.08713567 | 32.317857 | 8.56207 | 31.548006 | 22.541056 | 38.728124 | 28.361663 | 32.849497 | 33.431865 | 15.882309 | 39.333802 | 25.498103 | 36.804935 | 36.07944 | 30.293059 | 34.54021 | 24.804546 | 28.201877 | 26.590344 | 29.653406 | 25.548296 | 22.681745 | 22.010824 | 18.28215 | 20.197414 | 20.631417 | 40.463831 | 40.347577 | 22.435613 | 20.825709 | 21.277715 | 21.958462 | 21.110128 | 20.858015 | 19.668388 | 21.609594 | 23.910604 | 25.236202 | 23.981257 | 24.02923492 | 22.602377 | 27.12253 | 25.48116 | 28.886175 | 27.420984 | 27.515623 | 25.443168 | 22.81874 | 22.08355 | 18.06234 | 20.27616 | 20.81454 | 27.65442 | 26.30358 | 19.59443 | 27.28862 | 28.98106 | 37.00295943781911 | 28.282261841117315 | 38.47154990738832 | 40.98094966286348 | 47.64694328041853
0.002353 | 22.100419 | 21.857329 | 21.966671 | 23.327864 | 39.67066725 | 44.742844 | 36.656349 | 45.94152067 | 40.33900525 | 34.512083 | 39.468283 | 36.602239 | 35.713683 | 35.863002 | 35.386383 | 24.492652 | 36.894458 | 38.131285 | 35.117306 | 35.085073 | 34.46451 | 35.244466 | 35.046931 | 33.601447 | 40.001359 | 37.936535 | 42.129664 | 44.295398 | 40.424838 | 13.191015 | 16.34605267 | 10.428924 | 14.07957733 | 32.312621 | 8.565977 | 31.545118 | 22.515805 | 38.720304 | 28.341407 | 32.842535 | 33.411555 | 15.8691665 | 39.328355 | 25.479527 | 36.80501 | 36.07838 | 30.289793 | 34.523369 | 24.800303 | 28.200376 | 26.590584 | 29.648597 | 25.542245 | 22.680016 | 22.011059 | 18.285554 | 20.201804 | 20.637789 | 40.434581 | 40.324251 | 22.42747 | 20.823884 | 21.273204 | 21.955807 | 21.107193 | 20.856051 | 19.663421 | 21.598375 | 23.904182 | 25.231767 | 23.974721 | 24.02633508 | 22.593749 | 27.108633 | 25.474098 | 28.879481 | 27.412436 | 27.506328 | 25.437253 | 22.81629 | 22.08426 | 18.06631 | 20.28202 | 20.82102 | 27.6513 | 26.30635 | 19.60335 | 27.28568 | 28.97516 | 36.98167389373119 | 28.29553422870716 | 38.47698892306861 | 40.99156699858632 | 47.64904578239397
0.002354 | 22.089925 | 21.846165 | 21.95755 | 23.324092 | 39.66442225 | 44.74262 | 36.648627 | 45.94015967 | 40.33126425 | 34.49328 | 39.466949 | 36.601751 | 35.714144 | 35.861744 | 35.370168 | 24.468567 | 36.880665 | 38.130013 | 35.107876 | 35.078488 | 34.45634 | 35.241859 | 35.046518 | 33.599876 | 39.9964 | 37.934349 | 42.124237 | 44.293343 | 40.419589 | 13.17880633 | 16.33345433 | 10.419869 | 14.07202667 | 32.307402 | 8.569865 | 31.542156 | 22.490521 | 38.712499 | 28.321162 | 32.835516 | 33.391173 | 15.8560475 | 39.322892 | 25.461026 | 36.805073 | 36.077305 | 30.286542 | 34.50655 | 24.796038 | 28.198875 | 26.590816 | 29.643767 | 25.536188 | 22.678279 | 22.011288 | 18.28895 | 20.206228 | 20.644156 | 40.405327 | 40.300785 | 22.419322 | 20.822049 | 21.268674 | 21.953146 | 21.104245 | 20.854078 | 19.658458 | 21.587112 | 23.89774 | 25.227321 | 23.968155 | 24.02353675 | 22.585067 | 27.094679 | 25.467035 | 28.872759 | 27.403854 | 27.497008 | 25.431328 | 22.81393 | 22.08488 | 18.07002 | 20.2878 | 20.82792 | 27.64868 | 26.3096 | 19.61191 | 27.28331 | 28.96982 | 36.965090340145885 | 28.307777052280866 | 38.48242621812123 | 41.00134466645355 | 47.651526761290555
0.002355 | 22.079427 | 21.834992 | 21.948403 | 23.320301 | 39.65816275 | 44.74237233 | 36.640909 | 45.938786 | 40.323493 | 34.474397 | 39.465512 | 36.600869 | 35.714593 | 35.860494 | 35.353911 | 24.444499 | 36.866933 | 38.128709 | 35.098417 | 35.071911 | 34.44816 | 35.239212 | 35.046056 | 33.598262 | 39.991427 | 37.932141 | 42.118802 | 44.291266 | 40.414322 | 13.16660867 | 16.320875 | 10.411041 | 14.06448333 | 32.302198 | 8.573734 | 31.539121 | 22.465202 | 38.70471 | 28.300929 | 32.82844 | 33.370719 | 15.8429505 | 39.317415 | 25.442596 | 36.805125 | 36.076216 | 30.282754 | 34.48975 | 24.79175 | 28.197372 | 26.591042 | 29.638915 | 25.530122 | 22.676536 | 22.011511 | 18.292338 | 20.210684 | 20.650516 | 40.376068 | 40.277181 | 22.411169 | 20.820202 | 21.264124 | 21.950479 | 21.101285 | 20.852096 | 19.653499 | 21.575806 | 23.891276 | 25.222864 | 23.961558 | 24.01928708 | 22.576329 | 27.080666 | 25.459971 | 28.866009 | 27.395238 | 27.487665 | 25.425392 | 22.8117 | 22.08541 | 18.07339 | 20.29335 | 20.83514 | 27.64691 | 26.31317 | 19.62002 | 27.28097 | 28.9653 | 36.94893167455903 | 28.3183397549189 | 38.48756048736002 | 41.00976144139753 | 47.654215613009754
0.002356 | 22.068925 | 21.82381 | 21.939232 | 23.316491 | 39.651888 | 44.742101 | 36.633196 | 45.93739967 | 40.31569175 | 34.455433 | 39.464155 | 36.599581 | 35.715031 | 35.859252 | 35.337612 | 24.420449 | 36.853265 | 38.127372 | 35.088928 | 35.065344 | 34.439969 | 35.236525 | 35.045546 | 33.596604 | 39.986442 | 37.929913 | 42.113356 | 44.289167 | 40.409037 | 13.15442333 | 16.30831467 | 10.40243 | 14.05694767 | 32.297008 | 8.577584 | 31.53601 | 22.439843 | 38.696937 | 28.280709 | 32.821306 | 33.350195 | 15.829876 | 39.311921 | 25.424239 | 36.805165 | 36.075112 | 30.27846 | 34.472969 | 24.787438 | 28.195868 | 26.591261 | 29.634041 | 25.52405 | 22.674785 | 22.011728 | 18.295719 | 20.215171 | 20.656872 | 40.346805 | 40.253439 | 22.403012 | 20.818345 | 21.259554 | 21.947806 | 21.098313 | 20.850104 | 19.648545 | 21.564455 | 23.884791 | 25.218397 | 23.954929 | 24.01416625 | 22.567535 | 27.066594 | 25.452906 | 28.859229 | 27.38659 | 27.478298 | 25.419447 | 22.80964 | 22.0855 | 18.07632 | 20.29855 | 20.84256 | 27.6451 | 26.31691 | 19.6277 | 27.27805 | 28.96162 | 36.928920925785754 | 28.326400663216035 | 38.492090425598796 | 41.01638180912761 | 47.656941733453024
0.002357 | 22.058419 | 21.812621 | 21.930036 | 23.312663 | 39.645599 | 44.741805 | 36.62548733 | 45.93600067 | 40.30785975 | 34.436388 | 39.463065 | 36.597872 | 35.715458 | 35.858018 | 35.321272 | 24.396418 | 36.839662 | 38.126 | 35.07941 | 35.058785 | 34.431768 | 35.233797 | 35.044989 | 33.594905 | 39.981445 | 37.927662 | 42.107901 | 44.287046 | 40.403732 | 13.14225033 | 16.295774 | 10.394023 | 14.049419 | 32.291832 | 8.581414 | 31.532823 | 22.414443 | 38.689183 | 28.260505 | 32.814113 | 33.329601 | 15.8168235 | 39.306412 | 25.405951 | 36.805194 | 36.073994 | 30.27419 | 34.456203 | 24.783104 | 28.194364 | 26.591473 | 29.629147 | 25.517971 | 22.673026 | 22.011938 | 18.299091 | 20.21969 | 20.663222 | 40.317537 | 40.229558 | 22.39485 | 20.816476 | 21.254964 | 21.945126 | 21.095328 | 20.848104 | 19.643597 | 21.553061 | 23.878284 | 25.213919 | 23.948269 | 24.00854687 | 22.558684 | 27.052464 | 25.44584 | 28.852419 | 27.377907 | 27.468906 | 25.41349 | 22.80777 | 22.0855 | 18.07875 | 20.30327 | 20.85009 | 27.64297 | 26.32068 | 19.63493 | 27.27471 | 28.95723 | 36.90622326261598 | 28.333657206319064 | 38.495714727651375 | 41.023704442911615 | 47.65953451852178
0.002358 | 22.04791 | 21.801426 | 21.920818 | 23.308816 | 39.6392955 | 44.74148567 | 36.61778433 | 45.934589 | 40.29999775 | 34.417261 | 39.462143 | 36.595728 | 35.715873 | 35.856792 | 35.30489 | 24.372408 | 36.826127 | 38.124593 | 35.069862 | 35.052235 | 34.423556 | 35.231029 | 35.044384 | 33.593162 | 39.976434 | 37.925391 | 42.102436 | 44.284903 | 40.398409 | 13.13008967 | 16.283253 | 10.385809 | 14.04189833 | 32.286669 | 8.585224 | 31.529558 | 22.388999 | 38.681448 | 28.240315 | 32.806861 | 33.308936 | 15.803792 | 39.300887 | 25.387731 | 36.805212 | 36.072862 | 30.269941 | 34.43945 | 24.778745 | 28.192858 | 26.591678 | 29.624231 | 25.511885 | 22.671261 | 22.012142 | 18.302457 | 20.224239 | 20.669567 | 40.288266 | 40.205538 | 22.386683 | 20.814595 | 21.250355 | 21.94244 | 21.092331 | 20.846094 | 19.638654 | 21.541622 | 23.871754 | 25.20943 | 23.941577 | 24.00280152 | 22.549776 | 27.038274 | 25.438773 | 28.84558 | 27.369192 | 27.459491 | 25.407524 | 22.80615 | 22.0855 | 18.08142 | 20.30737 | 20.85762 | 27.64062 | 26.32433 | 19.64171 | 27.27109 | 28.95199 | 36.882003853839635 | 28.342607053843185 | 38.499121914835456 | 41.032708078837146 | 47.6618233641175
0.002359 | 22.037397 | 21.790227 | 21.911576 | 23.304952 | 39.6329775 | 44.741141 | 36.610087 | 45.93316467 | 40.2921045 | 34.398051 | 39.460892 | 36.593135 | 35.716278 | 35.855575 | 35.288466 | 24.34842 | 36.812663 | 38.12315 | 35.060284 | 35.045694 | 34.415333 | 35.228222 | 35.043734 | 33.591377 | 39.97141 | 37.923097 | 42.096961 | 44.282737 | 40.393066 | 13.11794133 | 16.27075167 | 10.377776 | 14.034385 | 32.281517 | 8.589013 | 31.526216 | 22.363507 | 38.673733 | 28.220143 | 32.799548 | 33.288202 | 15.7907815 | 39.295346 | 25.369578 | 36.805218 | 36.071716 | 30.265713 | 34.422709 | 24.774363 | 28.191351 | 26.591876 | 29.619294 | 25.505793 | 22.669487 | 22.012339 | 18.305814 | 20.228817 | 20.675907 | 40.25899 | 40.181381 | 22.378511 | 20.812703 | 21.245726 | 21.939747 | 21.08932 | 20.844075 | 19.633718 | 21.53014 | 23.865201 | 25.204929 | 23.934851 | 23.99730279 | 22.54081 | 27.024026 | 25.431705 | 28.83871 | 27.360444 | 27.45005 | 25.401546 | 22.80472 | 22.0855 | 18.08457 | 20.31067 | 20.86503 | 27.63813 | 26.32771 | 19.64803 | 27.26734 | 28.94615 | 36.85742786824661 | 28.35272976025277 | 38.50348475120959 | 41.042871491836564 | 47.66363766614163
0.00236 | 22.026882 | 21.779025 | 21.902312 | 23.301069 | 39.62664525 | 44.74077267 | 36.602396 | 45.93172733 | 40.284181 | 34.378758 | 39.459469 | 36.59008 | 35.716674 | 35.854367 | 35.272 | 24.324455 | 36.799271 | 38.12167 | 35.050676 | 35.039161 | 34.4071 | 35.225375 | 35.043038 | 33.58955 | 39.966374 | 37.92078 | 42.091475 | 44.280549 | 40.387704 | 13.10580633 | 16.25827167 | 10.369913 | 14.02688 | 32.276375 | 8.592781 | 31.522795 | 22.337964 | 38.66604 | 28.199989 | 32.792174 | 33.267398 | 15.7777925 | 39.28979 | 25.351492 | 36.805213 | 36.070555 | 30.261505 | 34.405977 | 24.769957 | 28.189844 | 26.592067 | 29.614336 | 25.499694 | 22.667706 | 22.01253 | 18.309165 | 20.233424 | 20.682241 | 40.229711 | 40.157085 | 22.370335 | 20.8108 | 21.241077 | 21.937047 | 21.086297 | 20.842046 | 19.628787 | 21.518614 | 23.858624 | 25.200417 | 23.928093 | 23.9924233 | 22.531784 | 27.009719 | 25.424637 | 28.831809 | 27.351663 | 27.440585 | 25.395558 | 22.80309 | 22.0855 | 18.08813 | 20.31386 | 20.87221 | 27.63562 | 26.33068 | 19.65388 | 27.2636 | 28.93995 | 36.833660474626825 | 28.363504880012233 | 38.508515896249015 | 41.05367345684226 | 47.66697357763462
0.002361 | 22.016363 | 21.76782 | 21.893028 | 23.297169 | 39.62029875 | 44.74037867 | 36.59471067 | 45.93027733 | 40.2762265 | 34.359382 | 39.458061 | 36.586548 | 35.717059 | 35.853168 | 35.255493 | 24.300515 | 36.785955 | 38.120152 | 35.041037 | 35.032637 | 34.398857 | 35.222488 | 35.042298 | 33.587681 | 39.961325 | 37.918441 | 42.085979 | 44.278337 | 40.382322 | 13.09368333 | 16.24581233 | 10.362208 | 14.01938167 | 32.271243 | 8.596529 | 31.519294 | 22.312368 | 38.658368 | 28.179854 | 32.784739 | 33.246525 | 15.7648235 | 39.284217 | 25.333469 | 36.805196 | 36.06938 | 30.257314 | 34.389252 | 24.765526 | 28.188335 | 26.592252 | 29.609358 | 25.493588 | 22.665918 | 22.012714 | 18.312507 | 20.23806 | 20.688571 | 40.200428 | 40.132651 | 22.362154 | 20.808884 | 21.236409 | 21.93434 | 21.083262 | 20.840009 | 19.623863 | 21.507044 | 23.852022 | 25.195894 | 23.921301 | 23.98853561 | 22.522699 | 26.995352 | 25.417568 | 28.824876 | 27.34285 | 27.431096 | 25.389559 | 22.80123 | 22.0855 | 18.09198 | 20.31765 | 20.87907 | 27.63317 | 26.33309 | 19.65927 | 27.26001 | 28.93364 | 36.81186684177023 | 28.374411967585953 | 38.51391404476756 | 41.06459274878661 | 47.67142323465168
0.002362 | 22.005842 | 21.756614 | 21.883722 | 23.293251 | 39.613938 | 44.73996 | 36.58703267 | 45.92881467 | 40.26824175 | 34.339922 | 39.456853 | 36.582525 | 35.717435 | 35.851979 | 35.238944 | 24.276601 | 36.772716 | 38.118595 | 35.031368 | 35.026121 | 34.390603 | 35.219562 | 35.041514 | 33.585771 | 39.956262 | 37.916078 | 42.080471 | 44.276103 | 40.376921 | 13.081574 | 16.23337467 | 10.354649 | 14.01189167 | 32.26612 | 8.600255 | 31.515712 | 22.286716 | 38.65072 | 28.15974 | 32.777242 | 33.225583 | 15.751875 | 39.278629 | 25.315509 | 36.805168 | 36.068191 | 30.253141 | 34.372533 | 24.761071 | 28.186826 | 26.592429 | 29.604359 | 25.487477 | 22.664121 | 22.012892 | 18.315843 | 20.242722 | 20.694895 | 40.171142 | 40.10808 | 22.353968 | 20.806957 | 21.231721 | 21.931626 | 21.080213 | 20.837962 | 19.618946 | 21.495431 | 23.845396 | 25.191359 | 23.914475 | 23.98387529 | 22.513554 | 26.980925 | 25.410499 | 28.817912 | 27.334004 | 27.421582 | 25.38355 | 22.79917 | 22.0855 | 18.09603 | 20.3219 | 20.8855 | 27.63089 | 26.33541 | 19.66419 | 27.25674 | 28.92747 | 36.79321213846674 | 28.38493057743835 | 38.519377891579026 | 41.075108142602 | 47.676534999087096
0.002363 | 21.995319 | 21.745408 | 21.874397 | 23.289315 | 39.60756325 | 44.73951633 | 36.57936167 | 45.92733867 | 40.2602255 | 34.320378 | 39.455957 | 36.577999 | 35.717802 | 35.8508 | 35.222353 | 24.252714 | 36.759557 | 38.116999 | 35.021667 | 35.019614 | 34.382339 | 35.216596 | 35.040686 | 33.583819 | 39.951187 | 37.913692 | 42.074952 | 44.273846 | 40.3715 | 13.069478 | 16.22095867 | 10.347225 | 14.00440933 | 32.261005 | 8.604101 | 31.512048 | 22.261005 | 38.643096 | 28.139647 | 32.769682 | 33.204573 | 15.738946 | 39.273025 | 25.297611 | 36.805127 | 36.066988 | 30.248984 | 34.355816 | 24.756591 | 28.185315 | 26.5926 | 29.599339 | 25.481359 | 22.662317 | 22.013063 | 18.319171 | 20.247412 | 20.701215 | 40.141852 | 40.083371 | 22.345778 | 20.805018 | 21.227014 | 21.928905 | 21.077151 | 20.835906 | 19.614036 | 21.483773 | 23.838744 | 25.186811 | 23.907614 | 23.97766055 | 22.504347 | 26.96644 | 25.403429 | 28.810916 | 27.325126 | 27.412042 | 25.377529 | 22.79694 | 22.0855 | 18.1002 | 20.32652 | 20.89138 | 27.62887 | 26.3383 | 19.66863 | 27.25391 | 28.92169 | 36.78012586578926 | 28.394540264033797 | 38.52460613149726 | 41.08469841322079 | 47.6819676627438
0.002364 | 21.984793 | 21.734204 | 21.865053 | 23.285363 | 39.60117425 | 44.739047 | 36.57169767 | 45.92585 | 40.25217825 | 34.300749 | 39.454819 | 36.572953 | 35.718161 | 35.849631 | 35.205721 | 24.228856 | 36.746479 | 38.115362 | 35.011935 | 35.013115 | 34.374064 | 35.213592 | 35.039816 | 33.581825 | 39.9461 | 37.911283 | 42.069422 | 44.271566 | 40.366059 | 13.05739533 | 16.208565 | 10.339924 | 13.99693433 | 32.255896 | 8.60815 | 31.508301 | 22.235231 | 38.635498 | 28.119577 | 32.762058 | 33.183494 | 15.726036 | 39.267405 | 25.279772 | 36.805076 | 36.065771 | 30.244841 | 34.339101 | 24.752087 | 28.183804 | 26.592763 | 29.594299 | 25.475235 | 22.660504 | 22.013228 | 18.322493 | 20.252127 | 20.707529 | 40.11256 | 40.058524 | 22.337582 | 20.803066 | 21.222286 | 21.926177 | 21.074077 | 20.833841 | 19.609134 | 21.472072 | 23.832067 | 25.182252 | 23.900718 | 23.97049298 | 22.495078 | 26.951894 | 25.396359 | 28.803888 | 27.316216 | 27.402478 | 25.371498 | 22.79458 | 22.0855 | 18.10438 | 20.33138 | 20.89661 | 27.62721 | 26.34164 | 19.6726 | 27.25152 | 28.91653 | 36.77081512715118 | 28.402720581836707 | 38.52929745933605 | 41.09284233557539 | 47.68738001742465
0.002365 | 21.974265 | 21.723002 | 21.85569 | 23.281393 | 39.59477175 | 44.73855233 | 36.564042 | 45.92434833 | 40.2440995 | 34.281034 | 39.453439 | 36.567376 | 35.718512 | 35.848472 | 35.189048 | 24.205028 | 36.733487 | 38.113683 | 35.002172 | 35.006624 | 34.365779 | 35.210548 | 35.038904 | 33.579791 | 39.940999 | 37.908849 | 42.06388 | 44.269262 | 40.360598 | 13.04532667 | 16.196194 | 10.332735 | 13.98946667 | 32.250793 | 8.612173 | 31.504471 | 22.209393 | 38.627926 | 28.099532 | 32.75437 | 33.162348 | 15.7131455 | 39.26177 | 25.261993 | 36.805012 | 36.06454 | 30.240712 | 34.322384 | 24.747557 | 28.182293 | 26.59292 | 29.589238 | 25.469105 | 22.658683 | 22.013385 | 18.325807 | 20.256867 | 20.713839 | 40.083264 | 40.03354 | 22.329381 | 20.801102 | 21.21754 | 21.923441 | 21.070989 | 20.831767 | 19.60424 | 21.460326 | 23.825363 | 25.17768 | 23.893786 | 23.96286939 | 22.485747 | 26.937288 | 25.389289 | 28.796826 | 27.307274 | 27.392888 | 25.365455 | 22.79213 | 22.0855 | 18.10849 | 20.33638 | 20.90108 | 27.62571 | 26.34526 | 19.67622 | 27.24822 | 28.91226 | 36.759453637762924 | 28.40919899661779 | 38.53315056990924 | 41.09931197014603 | 47.69243085493256
0.002366 | 21.963735 | 21.711804 | 21.84631 | 23.277406 | 39.5883555 | 44.73803167 | 36.55639467 | 45.92283367 | 40.23599 | 34.261234 | 39.452003 | 36.562722 | 35.718855 | 35.847325 | 35.172333 | 24.181231 | 36.720581 | 38.111962 | 34.992377 | 35.000141 | 34.357484 | 35.207466 | 35.037951 | 33.577715 | 39.935885 | 37.906391 | 42.058326 | 44.266935 | 40.355116 | 13.03327133 | 16.183846 | 10.325646 | 13.98200733 | 32.245696 | 8.61617 | 31.500556 | 22.183487 | 38.620381 | 28.079511 | 32.746617 | 33.141134 | 15.700274 | 39.256118 | 25.24427 | 36.804936 | 36.063295 | 30.236596 | 34.305664 | 24.743001 | 28.18078 | 26.59307 | 29.584158 | 25.462969 | 22.656854 | 22.013536 | 18.329114 | 20.261632 | 20.720143 | 40.053965 | 40.008418 | 22.321175 | 20.799125 | 21.212773 | 21.920698 | 21.067888 | 20.829683 | 19.599354 | 21.448537 | 23.818632 | 25.173096 | 23.886819 | 23.95528656 | 22.476352 | 26.922622 | 25.382219 | 28.789731 | 27.298301 | 27.383273 | 25.359401 | 22.78962 | 22.0855 | 18.11242 | 20.3414 | 20.90504 | 27.62383 | 26.34902 | 19.67965 | 27.24419 | 28.90906 | 36.746688713618916 | 28.416768628381483 | 38.5364204403047 | 41.10694592824372 | 47.69677896707043
0.002367 | 21.953204 | 21.700611 | 21.836913 | 23.273402 | 39.58192525 | 44.73750867 | 36.54875567 | 45.921306 | 40.22784875 | 34.241348 | 39.450698 | 36.561536 | 35.719191 | 35.846188 | 35.155576 | 24.157467 | 36.707764 | 38.110198 | 34.98255 | 34.993667 | 34.349179 | 35.204346 | 35.036957 | 33.575599 | 39.930759 | 37.903908 | 42.05276 | 44.264584 | 40.349614 | 13.02123067 | 16.17152133 | 10.318645 | 13.97455533 | 32.240602 | 8.620142 | 31.496555 | 22.15751 | 38.612865 | 28.059517 | 32.738798 | 33.119853 | 15.6874205 | 39.25045 | 25.226604 | 36.804849 | 36.062035 | 30.23249 | 34.288939 | 24.73842 | 28.179267 | 26.593213 | 29.579057 | 25.456828 | 22.655017 | 22.013681 | 18.332414 | 20.266421 | 20.726444 | 40.024664 | 39.98316 | 22.312965 | 20.797136 | 21.207987 | 21.917948 | 21.064774 | 20.82759 | 19.594476 | 21.436704 | 23.811873 | 25.168499 | 23.879815 | 23.9482413 | 22.466893 | 26.907896 | 25.375149 | 28.782602 | 27.289296 | 27.373632 | 25.353336 | 22.7871 | 22.0855 | 18.11608 | 20.34632 | 20.90967 | 27.62164 | 26.35277 | 19.68304 | 27.23964 | 28.90536 | 36.73316767071354 | 28.42594629252224 | 38.54059248627061 | 41.11617543314196 | 47.700135058161216
0.002368 | 21.942672 | 21.689425 | 21.827499 | 23.269382 | 39.57548175 | 44.736982 | 36.54112533 | 45.91976567 | 40.21967625 | 34.221375 | 39.44971 | 36.560331 | 35.719519 | 35.845063 | 35.138778 | 24.133737 | 36.695038 | 38.10839 | 34.972691 | 34.9872 | 34.340864 | 35.201187 | 35.035924 | 33.573442 | 39.92562 | 37.901399 | 42.047181 | 44.26221 | 40.344091 | 13.009204 | 16.15922067 | 10.31172 | 13.96711133 | 32.235511 | 8.624088 | 31.493014 | 22.131459 | 38.605378 | 28.03955 | 32.731962 | 33.098506 | 15.6745855 | 39.244766 | 25.208991 | 36.804749 | 36.060762 | 30.228395 | 34.272207 | 24.733813 | 28.177753 | 26.59335 | 29.573936 | 25.450681 | 22.653171 | 22.013818 | 18.335707 | 20.271232 | 20.732739 | 39.99536 | 39.957764 | 22.304749 | 20.795134 | 21.203182 | 21.915189 | 21.061646 | 20.825488 | 19.589607 | 21.424826 | 23.805086 | 25.163889 | 23.872775 | 23.94223038 | 22.457369 | 26.89311 | 25.36808 | 28.775439 | 27.28026 | 27.363966 | 25.347259 | 22.78459 | 22.0855 | 18.11939 | 20.35105 | 20.91488 | 27.61925 | 26.35638 | 19.68656 | 27.23476 | 28.90103 | 36.71953782504121 | 28.436211543504466 | 38.54550025982241 | 41.126479259773134 | 47.703894534375294
0.002369 | 21.932138 | 21.678245 | 21.81807 | 23.265345 | 39.5690245 | 44.736433 | 36.53350467 | 45.918212 | 40.211472 | 34.201314 | 39.448703 | 36.559107 | 35.719842 | 35.84395 | 35.121939 | 24.110042 | 36.682406 | 38.106537 | 34.9628 | 34.980742 | 34.332539 | 35.197989 | 35.034852 | 33.571245 | 39.920467 | 37.898866 | 42.041589 | 44.259811 | 40.338547 | 12.99719167 | 16.14694467 | 10.304861 | 13.959675 | 32.230422 | 8.62801 | 31.489451 | 22.105331 | 38.597922 | 28.019613 | 32.725159 | 33.077091 | 15.6617675 | 39.239066 | 25.191432 | 36.804638 | 36.059475 | 30.224309 | 34.255465 | 24.72918 | 28.176239 | 26.593479 | 29.568795 | 25.444529 | 22.651317 | 22.013948 | 18.338994 | 20.276066 | 20.73903 | 39.966054 | 39.932231 | 22.296528 | 20.793119 | 21.198356 | 21.912423 | 21.058506 | 20.823377 | 19.584747 | 21.412905 | 23.798271 | 25.159266 | 23.865697 | 23.93791037 | 22.447779 | 26.878263 | 25.36101 | 28.768242 | 27.271192 | 27.354274 | 25.341171 | 22.78215 | 22.0855 | 18.12223 | 20.35545 | 20.92058 | 27.61675 | 26.35968 | 19.69036 | 27.22974 | 28.89626 | 36.70644649259631 | 28.447043935792543 | 38.55084245577391 | 41.13733618306961 | 47.70856247978088
0.00237 | 21.921603 | 21.667074 | 21.808626 | 23.261292 | 39.5625535 | 44.73586167 | 36.52589367 | 45.91664467 | 40.20323625 | 34.181167 | 39.447388 | 36.557864 | 35.720158 | 35.842849 | 35.105058 | 24.086384 | 36.66987 | 38.104638 | 34.952876 | 34.974291 | 34.324204 | 35.194754 | 35.033741 | 33.569008 | 39.915302 | 37.896307 | 42.035985 | 44.257389 | 40.332982 | 12.985194 | 16.134693 | 10.298055 | 13.95224633 | 32.225335 | 8.631907 | 31.485826 | 22.079124 | 38.590497 | 27.999705 | 32.718309 | 33.055611 | 15.6489675 | 39.23335 | 25.173925 | 36.804514 | 36.058174 | 30.220231 | 34.238711 | 24.724521 | 28.174724 | 26.593602 | 29.563634 | 25.438372 | 22.649453 | 22.014072 | 18.342274 | 20.280922 | 20.745316 | 39.936745 | 39.906561 | 22.288302 | 20.791091 | 21.193512 | 21.909649 | 21.055351 | 20.821257 | 19.579897 | 21.40094 | 23.791426 | 25.154629 | 23.858581 | 23.93383437 | 22.438124 | 26.863355 | 25.353941 | 28.761009 | 27.262094 | 27.344556 | 25.335072 | 22.77979 | 22.0855 | 18.12444 | 20.35942 | 20.92667 | 27.61424 | 26.36253 | 19.6946 | 27.22478 | 28.89126 | 36.69454098937324 | 28.457923023850878 | 38.55631776893891 | 41.14822497796378 | 47.713797686180875
0.002371 | 21.911067 | 21.655913 | 21.799169 | 23.257223 | 39.55606975 | 44.73526833 | 36.51829267 | 45.915065 | 40.1949685 | 34.16093 | 39.445952 | 36.556602 | 35.720468 | 35.84176 | 35.088136 | 24.062765 | 36.657433 | 38.102692 | 34.942919 | 34.967849 | 34.315858 | 35.191481 | 35.032592 | 33.566731 | 39.910125 | 37.893721 | 42.030367 | 44.254942 | 40.327396 | 12.97321133 | 16.12246667 | 10.291291 | 13.944826 | 32.220247 | 8.63578 | 31.482139 | 22.052834 | 38.583105 | 27.979828 | 32.711412 | 33.034065 | 15.6361845 | 39.227618 | 25.156468 | 36.804379 | 36.05686 | 30.216159 | 34.221944 | 24.719835 | 28.173208 | 26.593717 | 29.558454 | 25.43221 | 22.647582 | 22.014189 | 18.345547 | 20.285798 | 20.751598 | 39.907434 | 39.880755 | 22.28007 | 20.789049 | 21.188647 | 21.906867 | 21.052183 | 20.819127 | 19.575056 | 21.388931 | 23.784552 | 25.149979 | 23.851427 | 23.92882769 | 22.428401 | 26.848386 | 25.346873 | 28.75374 | 27.252965 | 27.334813 | 25.328961 | 22.77756 | 22.0855 | 18.12664 | 20.36285 | 20.93305 | 27.61182 | 26.36471 | 19.69943 | 27.22007 | 28.88623 | 36.6844686313664 | 28.468328362143847 | 38.56162489413128 | 41.15862441938803 | 47.71925894537818
0.002372 | 21.900531 | 21.644763 | 21.789698 | 23.253137 | 39.54957225 | 44.73465267 | 36.51070133 | 45.913472 | 40.186669 | 34.140606 | 39.444579 | 36.555322 | 35.720773 | 35.840684 | 35.071173 | 24.039184 | 36.645096 | 38.100698 | 34.932929 | 34.961414 | 34.307503 | 35.188169 | 35.031407 | 33.564414 | 39.904934 | 37.891109 | 42.024736 | 44.252471 | 40.321789 | 12.96124333 | 16.11026567 | 10.284558 | 13.93741333 | 32.215159 | 8.639628 | 31.478391 | 22.026459 | 38.575746 | 27.959984 | 32.704469 | 33.012453 | 15.6234175 | 39.221869 | 25.139059 | 36.804231 | 36.055447 | 30.212093 | 34.205161 | 24.715122 | 28.171692 | 26.593826 | 29.553254 | 25.426043 | 22.645701 | 22.014298 | 18.348813 | 20.290694 | 20.757875 | 39.878122 | 39.854812 | 22.271833 | 20.786995 | 21.183764 | 21.904076 | 21.049002 | 20.816988 | 19.570226 | 21.376878 | 23.777648 | 25.145316 | 23.844234 | 23.92326293 | 22.41861 | 26.833356 | 25.339805 | 28.746436 | 27.243806 | 27.325043 | 25.322838 | 22.7755 | 22.0855 | 18.12923 | 20.36573 | 20.93963 | 27.60959 | 26.36635 | 19.70503 | 27.21582 | 28.88135 | 36.675782728647974 | 28.477739505135865 | 38.56646252616479 | 41.16801328227474 | 47.7246050491757
0.002373 | 21.889994 | 21.633625 | 21.780214 | 23.249036 | 39.54306175 | 44.73401533 | 36.50312167 | 45.91186567 | 40.17833775 | 34.120192 | 39.443456 | 36.554024 | 35.721073 | 35.839621 | 35.054169 | 24.015644 | 36.632863 | 38.098656 | 34.922905 | 34.954986 | 34.299138 | 35.184821 | 35.030186 | 33.562058 | 39.89973 | 37.888471 | 42.019091 | 44.249975 | 40.31616 | 12.949291 | 16.09809067 | 10.277843 | 13.930008 | 32.210069 | 8.643453 | 31.474581 | 21.999996 | 38.568423 | 27.940173 | 32.69748 | 32.990776 | 15.610667 | 39.216105 | 25.121698 | 36.804071 | 36.053878 | 30.208031 | 34.188361 | 24.710383 | 28.170176 | 26.593928 | 29.548034 | 25.41987 | 22.643811 | 22.014401 | 18.352073 | 20.29561 | 20.764148 | 39.848807 | 39.828733 | 22.263591 | 20.784927 | 21.178861 | 21.901278 | 21.045807 | 20.81484 | 19.565406 | 21.364781 | 23.770712 | 25.140638 | 23.837002 | 23.9175127 | 22.408751 | 26.818265 | 25.332738 | 28.739096 | 27.234616 | 27.315246 | 25.316704 | 22.77364 | 22.0855 | 18.13211 | 20.36902 | 20.94632 | 27.60764 | 26.36835 | 19.71154 | 27.2122 | 28.87683 | 36.66422418131819 | 28.48563600729133 | 38.570529359853275 | 41.175870341556276 | 47.72949478937632
0.002374 | 21.879457 | 21.6225 | 21.770718 | 23.24492 | 39.53653775 | 44.73335567 | 36.49555267 | 45.910246 | 40.169974 | 34.099689 | 39.442549 | 36.552707 | 35.721368 | 35.838572 | 35.037123 | 23.992147 | 36.620734 | 38.096565 | 34.912848 | 34.948567 | 34.290763 | 35.181434 | 35.028929 | 33.559662 | 39.894514 | 37.885805 | 42.013432 | 44.247454 | 40.310509 | 12.93735367 | 16.08594167 | 10.271135 | 13.922611 | 32.204977 | 8.647254 | 31.470711 | 21.973441 | 38.561135 | 27.920397 | 32.690447 | 32.969034 | 15.5979325 | 39.210324 | 25.104383 | 36.803899 | 36.05229 | 30.203972 | 34.17154 | 24.705616 | 28.168659 | 26.594024 | 29.542795 | 25.413693 | 22.641912 | 22.014496 | 18.355327 | 20.300544 | 20.770416 | 39.819491 | 39.802517 | 22.255344 | 20.782845 | 21.173938 | 21.89847 | 21.042598 | 20.812682 | 19.560596 | 21.35264 | 23.763746 | 25.135947 | 23.82973 | 23.91194958 | 22.398823 | 26.803113 | 25.325671 | 28.731719 | 27.225396 | 27.305424 | 25.310557 | 22.77201 | 22.0855 | 18.13522 | 20.37288 | 20.95301 | 27.60607 | 26.37062 | 19.71904 | 27.20927 | 28.87286 | 36.65031188764563 | 28.49205446892535 | 38.57377088675105 | 41.18145920293067 | 47.73358695778295
0.002375 | 21.86892 | 21.61139 | 21.761211 | 23.240787 | 39.5300015 | 44.73267367 | 36.48799533 | 45.908613 | 40.161578 | 34.079095 | 39.441323 | 36.551372 | 35.721659 | 35.837536 | 35.020036 | 23.968692 | 36.608714 | 38.094423 | 34.902758 | 34.942155 | 34.282379 | 35.178011 | 35.027637 | 33.557227 | 39.889285 | 37.883112 | 42.007759 | 44.244909 | 40.304836 | 12.92543233 | 16.07381967 | 10.264422 | 13.915222 | 32.19988 | 8.651032 | 31.466781 | 21.946792 | 38.553883 | 27.900657 | 32.68337 | 32.947228 | 15.585214 | 39.204526 | 25.087113 | 36.803714 | 36.050682 | 30.199916 | 34.154698 | 24.700821 | 28.167141 | 26.594112 | 29.537537 | 25.407512 | 22.640005 | 22.014584 | 18.358574 | 20.305497 | 20.776681 | 39.790173 | 39.776165 | 22.247092 | 20.780749 | 21.168996 | 21.895655 | 21.039375 | 20.810516 | 19.555798 | 21.340456 | 23.756747 | 25.131241 | 23.822418 | 23.90694617 | 22.388825 | 26.787899 | 25.318606 | 28.724304 | 27.216145 | 27.295575 | 25.304399 | 22.77108 | 22.0855 | 18.13849 | 20.3772 | 20.95962 | 27.6037 | 26.37307 | 19.72735 | 27.2058 | 28.86965 | 36.63482262682356 | 28.49992321800978 | 38.57773705690346 | 41.187407656876445 | 47.73761078010846
0.002376 | 21.858383 | 21.600296 | 21.751694 | 23.23664 | 39.52345225 | 44.73197 | 36.48044967 | 45.90696667 | 40.1531505 | 34.058411 | 39.439908 | 36.55002 | 35.721947 | 35.836514 | 35.002908 | 23.945283 | 36.596803 | 38.09223 | 34.892633 | 34.93575 | 34.273984 | 35.17455 | 35.026311 | 33.554754 | 39.884042 | 37.880391 | 42.002071 | 44.242339 | 40.299142 | 12.913526 | 16.06172467 | 10.257693 | 13.90784033 | 32.19478 | 8.654787 | 31.462792 | 21.920046 | 38.54667 | 27.880954 | 32.676249 | 32.925357 | 15.572511 | 39.198713 | 25.069885 | 36.803517 | 36.049052 | 30.19586 | 34.137831 | 24.696 | 28.165623 | 26.594194 | 29.53226 | 25.401326 | 22.638087 | 22.014665 | 18.361815 | 20.310466 | 20.782941 | 39.760854 | 39.749677 | 22.239641 | 20.77864 | 21.164034 | 21.892831 | 21.036138 | 20.80834 | 19.551011 | 21.328227 | 23.749716 | 25.126522 | 23.815066 | 23.90287506 | 22.378756 | 26.772624 | 25.311542 | 28.716852 | 27.206865 | 27.285699 | 25.298229 | 22.77054 | 22.0855 | 18.14183 | 20.38186 | 20.96604 | 27.60076 | 26.37558 | 19.73626 | 27.20164 | 28.86727 | 36.6185331780453 | 28.50931472742728 | 38.582506373562325 | 41.19448867941689 | 47.74368014963176
0.002377 | 21.847847 | 21.589219 | 21.742167 | 23.232477 | 39.51688975 | 44.731244 | 36.472916 | 45.90530733 | 40.14468975 | 34.037636 | 39.438491 | 36.54865 | 35.722231 | 35.835506 | 34.985739 | 23.921919 | 36.585005 | 38.089985 | 34.882474 | 34.929353 | 34.26558 | 35.171053 | 35.024951 | 33.552241 | 39.878787 | 37.877643 | 41.996369 | 44.239744 | 40.293425 | 12.90163633 | 16.04965733 | 10.250937 | 13.900467 | 32.189674 | 8.65852 | 31.458744 | 21.893201 | 38.539495 | 27.861289 | 32.669086 | 32.903423 | 15.5598225 | 39.192883 | 25.0527 | 36.803308 | 36.047401 | 30.191804 | 34.120938 | 24.691255 | 28.164105 | 26.594269 | 29.526963 | 25.395136 | 22.636161 | 22.014739 | 18.365049 | 20.315452 | 20.789197 | 39.731534 | 39.723053 | 22.232204 | 20.776629 | 21.159317 | 21.889998 | 21.032888 | 20.806155 | 19.546236 | 21.315954 | 23.742652 | 25.121787 | 23.807672 | 23.89854695 | 22.368615 | 26.757286 | 25.304478 | 28.709362 | 27.197556 | 27.275796 | 25.292046 | 22.76991 | 22.0855 | 18.14517 | 20.38675 | 20.97218 | 27.59741 | 26.37807 | 19.74553 | 27.197 | 28.86437 | 36.602220320504074 | 28.519708551642207 | 38.58777753154146 | 41.202311351751334 | 47.75096995330641
0.002378 | 21.837311 | 21.578159 | 21.732631 | 23.228299 | 39.5103145 | 44.73049633 | 36.465395 | 45.90363433 | 40.136197 | 34.01677 | 39.437257 | 36.547263 | 35.722512 | 35.834513 | 34.968529 | 23.898603 | 36.573322 | 38.087687 | 34.872281 | 34.922963 | 34.257166 | 35.167518 | 35.023559 | 33.54969 | 39.873519 | 37.874866 | 41.990652 | 44.237123 | 40.287687 | 12.88976267 | 16.03761833 | 10.244141 | 13.89310133 | 32.184561 | 8.66223 | 31.454638 | 21.866252 | 38.532361 | 27.841664 | 32.661881 | 32.881425 | 15.547149 | 39.187036 | 25.035555 | 36.803086 | 36.045728 | 30.187746 | 34.104017 | 24.686822 | 28.162587 | 26.594337 | 29.521648 | 25.388942 | 22.634306 | 22.014806 | 18.368277 | 20.320454 | 20.795448 | 39.702212 | 39.696294 | 22.224763 | 20.774612 | 21.154596 | 21.887156 | 21.029443 | 20.80384 | 19.541211 | 21.303637 | 23.735555 | 25.117038 | 23.800237 | 23.89253042 | 22.358403 | 26.741887 | 25.297416 | 28.701834 | 27.188217 | 27.265867 | 25.285852 | 22.76922 | 22.0855 | 18.14844 | 20.39176 | 20.97795 | 27.59377 | 26.38044 | 19.75495 | 27.19207 | 28.86102 | 36.58666083339321 | 28.530584245118973 | 38.59324922565472 | 41.210484755079044 | 47.75896837883675
0.002379 | 21.826776 | 21.56712 | 21.723087 | 23.224107 | 39.503727 | 44.72972667 | 36.45788667 | 45.90194833 | 40.1276715 | 33.995812 | 39.436349 | 36.545859 | 35.722791 | 35.833534 | 34.951277 | 23.875336 | 36.561755 | 38.085335 | 34.862052 | 34.916581 | 34.248743 | 35.163947 | 35.022135 | 33.547101 | 39.868239 | 37.87206 | 41.984919 | 44.234477 | 40.281926 | 12.877905 | 16.02560667 | 10.237294 | 13.88574433 | 32.179441 | 8.665917 | 31.450475 | 21.839197 | 38.525267 | 27.822079 | 32.654635 | 32.859364 | 15.534489 | 39.181173 | 25.018449 | 36.802852 | 36.044032 | 30.183686 | 34.087066 | 24.682367 | 28.161068 | 26.594398 | 29.516314 | 25.382743 | 22.632459 | 22.014865 | 18.371499 | 20.325471 | 20.801696 | 39.67289 | 39.669398 | 22.217317 | 20.772582 | 21.149858 | 21.884305 | 21.025971 | 20.801506 | 19.536181 | 21.291276 | 23.728424 | 25.112273 | 23.79276 | 23.88548171 | 22.348117 | 26.726426 | 25.290356 | 28.694267 | 27.178848 | 27.25591 | 25.279645 | 22.76848 | 22.0855 | 18.15155 | 20.39677 | 20.98325 | 27.59001 | 26.38258 | 19.76429 | 27.18705 | 28.85739 | 36.57263149590597 | 28.541421362321987 | 38.5986201507159 | 41.21861797059928 | 47.76716361392712
0.00238 | 21.816242 | 21.5561 | 21.713535 | 23.219899 | 39.497127 | 44.72893533 | 36.45039167 | 45.90024833 | 40.11911325 | 33.974761 | 39.435244 | 36.544438 | 35.723067 | 35.832571 | 34.933985 | 23.852118 | 36.550308 | 38.082929 | 34.851789 | 34.910206 | 34.24031 | 35.16034 | 35.02068 | 33.544473 | 39.862945 | 37.869225 | 41.979172 | 44.231805 | 40.276143 | 12.866064 | 16.01362467 | 10.230384 | 13.87839433 | 32.174313 | 8.669583 | 31.446254 | 21.812034 | 38.518215 | 27.802536 | 32.647348 | 32.83724 | 15.5218435 | 39.175294 | 25.001381 | 36.802605 | 36.042312 | 30.179622 | 34.070082 | 24.677889 | 28.159549 | 26.594453 | 29.510961 | 25.376541 | 22.630603 | 22.014917 | 18.374715 | 20.330502 | 20.80794 | 39.643567 | 39.642368 | 22.209866 | 20.77054 | 21.145104 | 21.881445 | 21.022482 | 20.799162 | 19.531165 | 21.278871 | 23.721258 | 25.107494 | 23.785241 | 23.87789762 | 22.337758 | 26.710902 | 25.283296 | 28.68666 | 27.169451 | 27.245927 | 25.273426 | 22.76769 | 22.0855 | 18.15444 | 20.40168 | 20.98798 | 27.58626 | 26.3844 | 19.77333 | 27.18213 | 28.85362 | 36.56090908723563 | 28.551699457715618 | 38.60358900153883 | 41.22632007951137 | 47.77504384628187
0.002381 | 21.805709 | 21.545103 | 21.703976 | 23.215678 | 39.490554 | 44.72812167 | 36.44291033 | 45.89853533 | 40.1105225 | 33.953617 | 39.43388 | 36.543 | 35.723341 | 35.831623 | 34.916652 | 23.828952 | 36.538983 | 38.080466 | 34.841491 | 34.903838 | 34.231868 | 35.156696 | 35.019194 | 33.541807 | 39.857639 | 37.866363 | 41.973408 | 44.229108 | 40.270337 | 12.85424 | 16.00167133 | 10.2234 | 13.87105333 | 32.169175 | 8.673228 | 31.441977 | 21.784995 | 38.511206 | 27.783035 | 32.640022 | 32.815054 | 15.5092115 | 39.169398 | 24.984349 | 36.802346 | 36.040569 | 30.175553 | 34.053064 | 24.673389 | 28.15803 | 26.5945 | 29.50559 | 25.370335 | 22.628739 | 22.014961 | 18.377925 | 20.335547 | 20.81418 | 39.614243 | 39.615204 | 22.20241 | 20.768486 | 21.140334 | 21.878577 | 21.018979 | 20.796808 | 19.526161 | 21.266422 | 23.714057 | 25.102699 | 23.777679 | 23.87027495 | 22.327325 | 26.695316 | 25.276239 | 28.679014 | 27.160024 | 27.235916 | 25.267194 | 22.76688 | 22.0855 | 18.15703 | 20.40636 | 20.99206 | 27.58268 | 26.38588 | 19.78183 | 27.1775 | 28.84986 | 36.55127103505331 | 28.560898085764286 | 38.607854472937326 | 41.23320016301457 | 47.78209726360535
0.002382 | 21.795178 | 21.534128 | 21.694411 | 23.211441 | 39.4840065 | 44.72728667 | 36.43544333 | 45.89680867 | 40.10189825 | 33.93238 | 39.432442 | 36.541545 | 35.723614 | 35.830691 | 34.899278 | 23.805839 | 36.527781 | 38.077948 | 34.831157 | 34.897477 | 34.223416 | 35.153016 | 35.017678 | 33.539103 | 39.852319 | 37.863472 | 41.967628 | 44.226385 | 40.264509 | 12.84243267 | 15.98974833 | 10.21633 | 13.86372 | 32.164027 | 8.676851 | 31.437644 | 21.761037 | 38.504241 | 27.763577 | 32.632656 | 32.792805 | 15.4965925 | 39.163486 | 24.967352 | 36.802073 | 36.0388 | 30.171478 | 34.03601 | 24.668868 | 28.156511 | 26.594541 | 29.5002 | 25.364125 | 22.626866 | 22.014998 | 18.381129 | 20.340604 | 20.820416 | 39.584919 | 39.587908 | 22.194949 | 20.766419 | 21.135548 | 21.875698 | 21.01546 | 20.794443 | 19.521169 | 21.253929 | 23.70682 | 25.097889 | 23.770073 | 23.86311047 | 22.316816 | 26.679667 | 25.269183 | 28.671328 | 27.150569 | 27.225877 | 25.26095 | 22.76604 | 22.0855 | 18.15924 | 20.4107 | 20.99593 | 27.57941 | 26.38761 | 19.78959 | 27.17337 | 28.84625 | 36.539341608436494 | 28.568496800932362 | 38.61117662962835 | 41.238867302308186 | 47.78781205360191
0.002383 | 21.784648 | 21.523178 | 21.684841 | 23.207191 | 39.47744775 | 44.72642933 | 36.42799067 | 45.89506833 | 40.0932415 | 33.91105 | 39.431117 | 36.540074 | 35.723886 | 35.829776 | 34.881863 | 23.78278 | 36.516705 | 38.075371 | 34.820788 | 34.891123 | 34.214955 | 35.1493 | 35.016133 | 33.536361 | 39.846987 | 37.860553 | 41.961833 | 44.223635 | 40.258659 | 12.83064233 | 15.97785433 | 10.209163 | 13.856394 | 32.158868 | 8.680453 | 31.433255 | 21.736994 | 38.497321 | 27.744161 | 32.625252 | 32.770494 | 15.4839865 | 39.157557 | 24.950388 | 36.801788 | 36.037006 | 30.167395 | 34.018916 | 24.664325 | 28.154992 | 26.594575 | 29.494791 | 25.357912 | 22.624986 | 22.015028 | 18.384327 | 20.345674 | 20.826649 | 39.555594 | 39.560481 | 22.187482 | 20.764341 | 21.130747 | 21.872811 | 21.011926 | 20.792068 | 19.516191 | 21.241392 | 23.699548 | 25.093063 | 23.762424 | 23.856901 | 22.306232 | 26.663955 | 25.262128 | 28.663601 | 27.141085 | 27.215811 | 25.254693 | 22.7652 | 22.0855 | 18.16144 | 20.4146 | 21.00047 | 27.5766 | 26.38968 | 19.79637 | 27.16992 | 28.84295 | 36.525165590034305 | 28.57496479101406 | 38.61492183856194 | 41.2437404488811 | 47.79151814264733
0.002384 | 21.77412 | 21.512253 | 21.675266 | 23.202927 | 39.4708775 | 44.72555033 | 36.42055233 | 45.89331467 | 40.08455175 | 33.889625 | 39.43009 | 36.538587 | 35.724158 | 35.828876 | 34.864408 | 23.759777 | 36.505752 | 38.072737 | 34.810383 | 34.884776 | 34.206484 | 35.145548 | 35.014559 | 33.53358 | 39.841642 | 37.857607 | 41.956021 | 44.22086 | 40.252786 | 12.81886933 | 15.96599133 | 10.201887 | 13.84907733 | 32.153697 | 8.684034 | 31.428812 | 21.712866 | 38.490448 | 27.724788 | 32.61781 | 32.748122 | 15.4713935 | 39.151611 | 24.933456 | 36.801491 | 36.035187 | 30.163304 | 34.001782 | 24.659761 | 28.153472 | 26.594603 | 29.489365 | 25.351695 | 22.623097 | 22.01505 | 18.387519 | 20.350755 | 20.832877 | 39.526269 | 39.532923 | 22.180011 | 20.762251 | 21.125931 | 21.869913 | 21.008377 | 20.789683 | 19.511224 | 21.228811 | 23.692238 | 25.088221 | 23.75473 | 23.85196988 | 22.295571 | 26.648181 | 25.255076 | 28.655834 | 27.131573 | 27.205718 | 25.248423 | 22.76437 | 22.0855 | 18.16428 | 20.41794 | 21.00561 | 27.57435 | 26.392 | 19.80211 | 27.16698 | 28.84011 | 36.509519759040046 | 28.583118686079317 | 38.61953761292256 | 41.24990138033661 | 47.79582479445332
0.002385 | 21.763594 | 21.501354 | 21.665687 | 23.198649 | 39.4642965 | 44.72464967 | 36.413129 | 45.89154733 | 40.0758285 | 33.868105 | 39.428199 | 36.537084 | 35.724429 | 35.827994 | 34.846915 | 23.73683 | 36.494922 | 38.070043 | 34.799941 | 34.878436 | 34.198004 | 35.14176 | 35.012958 | 33.530762 | 39.836284 | 37.854633 | 41.950192 | 44.218058 | 40.246891 | 12.80711367 | 15.954159 | 10.19449 | 13.84176767 | 32.148513 | 8.687595 | 31.424315 | 21.688655 | 38.483621 | 27.705457 | 32.610331 | 32.725689 | 15.4588125 | 39.145649 | 24.916555 | 36.80118 | 36.03334 | 30.159204 | 33.984605 | 24.655177 | 28.151953 | 26.594623 | 29.48392 | 25.345475 | 22.621201 | 22.015064 | 18.390705 | 20.355846 | 20.839102 | 39.496945 | 39.505237 | 22.172533 | 20.760149 | 21.1211 | 21.867006 | 21.004813 | 20.787288 | 19.50627 | 21.216186 | 23.684891 | 25.083364 | 23.746992 | 23.84548181 | 22.284832 | 26.632343 | 25.248025 | 28.648025 | 27.122032 | 27.195596 | 25.242141 | 22.76355 | 22.0855 | 18.16757 | 20.42081 | 21.01125 | 27.57185 | 26.39447 | 19.80698 | 27.16334 | 28.83783 | 36.49318089464701 | 28.592710069433604 | 38.62472264752407 | 41.2571307888811 | 47.800850222602925
0.002386 | 21.75307 | 21.490483 | 21.656104 | 23.194357 | 39.45770425 | 44.72372733 | 36.405721 | 45.889766 | 40.067073 | 33.846489 | 39.42561 | 36.535565 | 35.7247 | 35.827128 | 34.829383 | 23.713941 | 36.484213 | 38.067289 | 34.789464 | 34.872103 | 34.189515 | 35.137937 | 35.011329 | 33.527905 | 39.830913 | 37.851633 | 41.944346 | 44.21523 | 40.240972 | 12.79537567 | 15.942358 | 10.186961 | 13.834467 | 32.143315 | 8.691135 | 31.419764 | 21.664363 | 38.476843 | 27.686169 | 32.602815 | 32.703194 | 15.446243 | 39.139669 | 24.899683 | 36.800857 | 36.031466 | 30.155093 | 33.967384 | 24.650572 | 28.150433 | 26.594637 | 29.478457 | 25.339252 | 22.619297 | 22.015071 | 18.393885 | 20.360948 | 20.845324 | 39.46762 | 39.477423 | 22.16505 | 20.758035 | 21.116254 | 21.86409 | 21.001234 | 20.784883 | 19.501328 | 21.203516 | 23.677507 | 25.078489 | 23.739208 | 23.83734343 | 22.274016 | 26.616443 | 25.240977 | 28.640174 | 27.112464 | 27.185447 | 25.235846 | 22.76276 | 22.0855 | 18.17123 | 20.42419 | 21.01729 | 27.56881 | 26.39699 | 19.8112 | 27.15907 | 28.83535 | 36.476925776048446 | 28.60321849554132 | 38.63017563718027 | 41.26503775571385 | 47.80625321889902
0.002387 | 21.742549 | 21.479641 | 21.64652 | 23.190051 | 39.45110075 | 44.722783 | 36.398329 | 45.88797167 | 40.0582855 | 33.824779 | 39.422743 | 36.534031 | 35.724972 | 35.82628 | 34.811815 | 23.691112 | 36.473624 | 38.064475 | 34.77895 | 34.865777 | 34.181016 | 35.134079 | 35.009674 | 33.525011 | 39.825529 | 37.848606 | 41.938483 | 44.212375 | 40.235031 | 12.78365567 | 15.93058833 | 10.179287 | 13.82717367 | 32.138102 | 8.694656 | 31.41516 | 21.639992 | 38.470114 | 27.666924 | 32.595264 | 32.68064 | 15.433685 | 39.133674 | 24.882838 | 36.800521 | 36.029564 | 30.150969 | 33.950115 | 24.645948 | 28.148913 | 26.594644 | 29.472976 | 25.333026 | 22.617385 | 22.01507 | 18.39706 | 20.366059 | 20.851542 | 39.438295 | 39.449482 | 22.157561 | 20.75591 | 21.111395 | 21.861163 | 20.997641 | 20.782468 | 19.496397 | 21.190803 | 23.670084 | 25.073599 | 23.731379 | 23.82817574 | 22.263121 | 26.600478 | 25.23393 | 28.632281 | 27.102867 | 27.175269 | 25.229538 | 22.76202 | 22.0855 | 18.17516 | 20.42813 | 21.02364 | 27.56538 | 26.39946 | 19.81495 | 27.15435 | 28.83232 | 36.461531182437646 | 28.614123518866858 | 38.63559527670497 | 41.27323136203414 | 47.811692575144534
0.002388 | 21.73203 | 21.468829 | 21.636933 | 23.185732 | 39.444487 | 44.72181733 | 36.39095333 | 45.886163 | 40.049466 | 33.802971 | 39.419969 | 36.532481 | 35.725244 | 35.825449 | 34.79421 | 23.668344 | 36.463153 | 38.061598 | 34.768399 | 34.859457 | 34.172509 | 35.130185 | 35.007994 | 33.522078 | 39.820133 | 37.845552 | 41.932603 | 44.209493 | 40.229067 | 12.771954 | 15.91885067 | 10.171459 | 13.81988833 | 32.132873 | 8.698157 | 31.410503 | 21.615542 | 38.463435 | 27.647722 | 32.587678 | 32.658025 | 15.421138 | 39.127661 | 24.866021 | 36.800216 | 36.027634 | 30.146833 | 33.932797 | 24.641304 | 28.147394 | 26.594645 | 29.467477 | 25.326797 | 22.615465 | 22.015061 | 18.400229 | 20.371178 | 20.857756 | 39.408971 | 39.421416 | 22.150067 | 20.753773 | 21.106521 | 21.858227 | 20.994033 | 20.780043 | 19.491478 | 21.178046 | 23.662622 | 25.068692 | 23.723504 | 23.81859972 | 22.252147 | 26.584451 | 25.226886 | 28.624346 | 27.093243 | 27.165063 | 25.223217 | 22.76134 | 22.0855 | 18.17926 | 20.43251 | 21.0302 | 27.56171 | 26.40178 | 19.81845 | 27.14938 | 28.82889 | 36.44777389300789 | 28.624904693874605 | 38.64068026091201 | 41.28132068904125 | 47.81682708314236
0.002389 | 21.721514 | 21.458049 | 21.627345 | 23.1814 | 39.43786325 | 44.72082967 | 36.383594 | 45.884341 | 40.0406155 | 33.781068 | 39.417663 | 36.530917 | 35.725518 | 35.824636 | 34.77657 | 23.645637 | 36.452799 | 38.058659 | 34.757811 | 34.853144 | 34.163992 | 35.126256 | 35.006288 | 33.519108 | 39.814723 | 37.842472 | 41.926705 | 44.206585 | 40.223081 | 12.76027 | 15.90714567 | 10.163463 | 13.812612 | 32.127627 | 8.701638 | 31.405794 | 21.591017 | 38.456807 | 27.628562 | 32.580058 | 32.63535 | 15.408602 | 39.121632 | 24.849228 | 36.799907 | 36.025674 | 30.142683 | 33.915428 | 24.636641 | 28.145875 | 26.594638 | 29.461961 | 25.320565 | 22.613538 | 22.015044 | 18.403392 | 20.376305 | 20.863967 | 39.379648 | 39.393226 | 22.142566 | 20.751625 | 21.101635 | 21.85528 | 20.990411 | 20.777607 | 19.48657 | 21.165244 | 23.655121 | 25.063768 | 23.715582 | 23.80923636 | 22.241092 | 26.568359 | 25.219845 | 28.616367 | 27.083592 | 27.154829 | 25.216883 | 22.76072 | 22.0855 | 18.18344 | 20.43721 | 21.03687 | 27.55794 | 26.40386 | 19.82188 | 27.14437 | 28.82521 | 36.436430686952455 | 28.63504157502897 | 38.64512928461521 | 41.28891481793448 | 47.82131553469537
0.00239 | 21.711002 | 21.447301 | 21.617757 | 23.177055 | 39.43122875 | 44.71982033 | 36.37625133 | 45.882505 | 40.03173475 | 33.759067 | 39.416386 | 36.529337 | 35.725794 | 35.823842 | 34.758895 | 23.622995 | 36.442561 | 38.055656 | 34.747185 | 34.846837 | 34.155466 | 35.122293 | 35.004559 | 33.5161 | 39.809301 | 37.839367 | 41.920789 | 44.203649 | 40.217071 | 12.748605 | 15.89547367 | 10.155288 | 13.80534333 | 32.122363 | 8.705101 | 31.401034 | 21.566417 | 38.450232 | 27.609445 | 32.572403 | 32.612615 | 15.3960765 | 39.115585 | 24.832459 | 36.799589 | 36.023685 | 30.138517 | 33.898006 | 24.631959 | 28.144355 | 26.594625 | 29.456426 | 25.314331 | 22.611603 | 22.01502 | 18.40655 | 20.381439 | 20.870174 | 39.350325 | 39.364913 | 22.135059 | 20.749465 | 21.096735 | 21.852324 | 20.986774 | 20.775162 | 19.481674 | 21.152398 | 23.647581 | 25.058827 | 23.707613 | 23.80070667 | 22.229957 | 26.55286 | 25.21309 | 28.608671 | 27.073913 | 27.144567 | 25.210536 | 22.76018 | 22.0855 | 18.18761 | 20.44213 | 21.04357 | 27.55421 | 26.40559 | 19.82544 | 27.13949 | 28.82143 | 36.42670180838644 | 28.64401371679435 | 38.64864104262836 | 41.2956228299131 | 47.824722196670706
0.002391 | 21.700492 | 21.436587 | 21.608169 | 23.17269 | 39.4245845 | 44.71878967 | 36.36892633 | 45.88065567 | 40.02282375 | 33.736968 | 39.415186 | 36.527742 | 35.726072 | 35.823066 | 34.741187 | 23.600416 | 36.432436 | 38.052589 | 34.736522 | 34.840537 | 34.146931 | 35.118294 | 35.002805 | 33.513055 | 39.803866 | 37.836235 | 41.914855 | 44.200686 | 40.211038 | 12.736958 | 15.88383433 | 10.146923 | 13.79808333 | 32.117081 | 8.708544 | 31.396223 | 21.541743 | 38.44371 | 27.590372 | 32.564716 | 32.589821 | 15.383562 | 39.109522 | 24.815711 | 36.799262 | 36.021665 | 30.134334 | 33.880528 | 24.627259 | 28.142836 | 26.594605 | 29.450875 | 25.308094 | 22.609661 | 22.014988 | 18.409702 | 20.38658 | 20.876379 | 39.321004 | 39.336477 | 22.127546 | 20.747295 | 21.091822 | 21.849356 | 20.983123 | 20.772707 | 19.476788 | 21.139509 | 23.640069 | 25.053915 | 23.699671 | 23.79363161 | 22.218844 | 26.537418 | 25.206388 | 28.600993 | 27.064207 | 27.134276 | 25.204175 | 22.75945 | 22.0855 | 18.19167 | 20.44714 | 21.0502 | 27.55069 | 26.40707 | 19.82935 | 27.13496 | 28.81769 | 36.41441628415963 | 28.651300673635134 | 38.653903034487826 | 41.30105380617641 | 47.824722196670706
0.002392 | 21.689986 | 21.425908 | 21.598582 | 23.167983 | 39.4179305 | 44.71773733 | 36.36161833 | 45.878792 | 40.01388375 | 33.714771 | 39.41378 | 36.526133 | 35.726352 | 35.822309 | 34.723447 | 23.577905 | 36.422425 | 38.049456 | 34.725822 | 34.834244 | 34.138387 | 35.114262 | 35.001029 | 33.509972 | 39.798418 | 37.833079 | 41.908903 | 44.197696 | 40.204981 | 12.72532967 | 15.87222933 | 10.138356 | 13.790831 | 32.111779 | 8.711969 | 31.391362 | 21.516998 | 38.437243 | 27.571341 | 32.556997 | 32.566968 | 15.3710565 | 39.103442 | 24.798985 | 36.798925 | 36.019614 | 30.130134 | 33.862993 | 24.622541 | 28.141317 | 26.594579 | 29.445306 | 25.301855 | 22.607712 | 22.014948 | 18.412849 | 20.391726 | 20.88258 | 39.291683 | 39.307921 | 22.120026 | 20.745113 | 21.086897 | 21.846379 | 20.979458 | 20.770242 | 19.471913 | 21.126575 | 23.632795 | 25.049166 | 23.691975 | 23.78855114 | 22.20806 | 26.521919 | 25.199688 | 28.593274 | 27.054257 | 27.123726 | 25.197659 | 22.75836 | 22.0855 | 18.19553 | 20.45214 | 21.05665 | 27.5475 | 26.40888 | 19.8338 | 27.13095 | 28.81415 | 36.39999132270489 | 28.657927673759268 | 38.66057375447347 | 41.30750131723157 | 47.824722196670706
0.002393 | 21.679483 | 21.415265 | 21.588997 | 23.163261 | 39.41126675 | 44.71666333 | 36.35432867 | 45.87691467 | 40.00491425 | 33.692476 | 39.412357 | 36.524509 | 35.726635 | 35.821571 | 34.705674 | 23.55546 | 36.412524 | 38.046257 | 34.715083 | 34.827957 | 34.129834 | 35.110194 | 34.999231 | 33.506851 | 39.792957 | 37.829897 | 41.902931 | 44.194678 | 40.198902 | 12.71372067 | 15.860658 | 10.129575 | 13.783587 | 32.106456 | 8.715376 | 31.386451 | 21.492183 | 38.430831 | 27.552354 | 32.549246 | 32.544057 | 15.35856 | 39.097345 | 24.782278 | 36.798578 | 36.017531 | 30.125915 | 33.845398 | 24.617805 | 28.139779 | 26.594546 | 29.439719 | 25.295614 | 22.605756 | 22.0149 | 18.415991 | 20.396877 | 20.888778 | 39.262363 | 39.279246 | 22.112499 | 20.742919 | 21.08196 | 21.843391 | 20.97578 | 20.767767 | 19.467049 | 21.113597 | 23.625483 | 25.044402 | 23.684235 | 23.78274549 | 22.197202 | 26.506364 | 25.19299 | 28.585517 | 27.044007 | 27.112858 | 25.190951 | 22.75711 | 22.0855 | 18.19908 | 20.45702 | 21.06284 | 27.5448 | 26.41102 | 19.83897 | 27.12768 | 28.81095 | 36.3842037032155 | 28.66635274346541 | 38.66819949320131 | 41.31598518536825 | 47.824722196670706
0.002394 | 21.668985 | 21.404659 | 21.579415 | 23.158524 | 39.404593 | 44.71556833 | 36.34705733 | 45.87502333 | 39.99591625 | 33.670082 | 39.4111 | 36.522871 | 35.726922 | 35.820853 | 34.687871 | 23.533085 | 36.402733 | 38.04299 | 34.704307 | 34.821471 | 34.121273 | 35.106093 | 34.997411 | 33.503693 | 39.787483 | 37.82669 | 41.896941 | 44.191633 | 40.192799 | 12.702131 | 15.849121 | 10.120569 | 13.77635167 | 32.101112 | 8.718765 | 31.381491 | 21.4673 | 38.424475 | 27.53341 | 32.541464 | 32.521087 | 15.346073 | 39.091231 | 24.76559 | 36.798221 | 36.015415 | 30.121676 | 33.827742 | 24.613052 | 28.138198 | 26.594506 | 29.434116 | 25.28937 | 22.603793 | 22.014844 | 18.419127 | 20.402032 | 20.894972 | 39.233045 | 39.250452 | 22.104966 | 20.740715 | 21.077011 | 21.840392 | 20.972087 | 20.765283 | 19.462195 | 21.100575 | 23.618135 | 25.039621 | 23.676453 | 23.77582831 | 22.186268 | 26.490755 | 25.186292 | 28.577719 | 27.033728 | 27.101958 | 25.184228 | 22.75573 | 22.0855 | 18.20225 | 20.46166 | 21.06866 | 27.54228 | 26.41339 | 19.84495 | 27.12401 | 28.80824 | 36.367830204884726 | 28.676130029416566 | 38.67632829289205 | 41.32580823428261 | 47.824722196670706
0.002395 | 21.65849 | 21.394092 | 21.569835 | 23.153771 | 39.397911 | 44.71445133 | 36.33980467 | 45.873118 | 39.98689025 | 33.647588 | 39.410346 | 36.52122 | 35.727212 | 35.820155 | 34.670038 | 23.510779 | 36.393051 | 38.039656 | 34.693492 | 34.814626 | 34.112702 | 35.101957 | 34.99557 | 33.500498 | 39.781996 | 37.823459 | 41.890932 | 44.18856 | 40.186673 | 12.69056033 | 15.837619 | 10.111326 | 13.769124 | 32.095745 | 8.722136 | 31.376482 | 21.44235 | 38.418177 | 27.514509 | 32.533652 | 32.49806 | 15.333595 | 39.0851 | 24.748917 | 36.797855 | 36.013267 | 30.117416 | 33.810023 | 24.608281 | 28.136616 | 26.594459 | 29.428495 | 25.283125 | 22.601822 | 22.01478 | 18.422258 | 20.407191 | 20.901164 | 39.203728 | 39.221541 | 22.097427 | 20.7385 | 21.07205 | 21.837383 | 20.968381 | 20.762788 | 19.457351 | 21.087508 | 23.61075 | 25.034824 | 23.668628 | 23.7682964 | 22.175259 | 26.47509 | 25.179596 | 28.569882 | 27.023417 | 27.091025 | 25.177489 | 22.75424 | 22.0855 | 18.20493 | 20.46594 | 21.07403 | 27.53878 | 26.41588 | 19.85169 | 27.11927 | 28.80603 | 36.35164760690587 | 28.686739086077143 | 38.68450819576646 | 41.33644923890701 | 47.824722196670706
0.002396 | 21.648 | 21.383564 | 21.56026 | 23.149004 | 39.3912195 | 44.713313 | 36.33257067 | 45.871199 | 39.977837 | 33.624994 | 39.410348 | 36.519554 | 35.727506 | 35.819476 | 34.652175 | 23.488545 | 36.383475 | 38.036253 | 34.682638 | 34.807788 | 34.104122 | 35.097788 | 34.99371 | 33.497265 | 39.776497 | 37.820204 | 41.884904 | 44.185458 | 40.180523 | 12.679009 | 15.82615233 | 10.101835 | 13.761905 | 32.090355 | 8.72549 | 31.371426 | 21.417335 | 38.411938 | 27.495651 | 32.525811 | 32.474975 | 15.321125 | 39.078951 | 24.73226 | 36.79748 | 36.011085 | 30.113133 | 33.792237 | 24.603495 | 28.135034 | 26.594406 | 29.422857 | 25.276877 | 22.599845 | 22.014708 | 18.425383 | 20.412352 | 20.907353 | 39.174413 | 39.192514 | 22.08988 | 20.736275 | 21.067078 | 21.834362 | 20.964661 | 20.760284 | 19.452517 | 21.074398 | 23.603329 | 25.030011 | 23.660762 | 23.76064655 | 22.164174 | 26.459372 | 25.172901 | 28.562005 | 27.013075 | 27.080059 | 25.170735 | 22.75267 | 22.0855 | 18.20735 | 20.46976 | 21.07885 | 27.5346 | 26.41839 | 19.85916 | 27.11378 | 28.80339 | 36.33643268847219 | 28.697659467911524 | 38.69228724404523 | 41.34738697417383 | 47.824722196670706
0.002397 | 21.637514 | 21.373078 | 21.550689 | 23.144222 | 39.384519 | 44.712153 | 36.32535667 | 45.86926567 | 39.9687565 | 33.602299 | 39.410349 | 36.517875 | 35.727805 | 35.818819 | 34.634285 | 23.466384 | 36.374005 | 38.03278 | 34.671745 | 34.800955 | 34.095534 | 35.093584 | 34.99183 | 33.493995 | 39.770984 | 37.816925 | 41.878856 | 44.182329 | 40.17435 | 12.667478 | 15.81472133 | 10.092084 | 13.75469433 | 32.08494 | 8.728826 | 31.366322 | 21.392256 | 38.405758 | 27.476837 | 32.51794 | 32.451832 | 15.3086635 | 39.072786 | 24.715617 | 36.797094 | 36.008868 | 30.108827 | 33.774384 | 24.598691 | 28.133453 | 26.594345 | 29.417203 | 25.270628 | 22.597861 | 22.014628 | 18.428504 | 20.417515 | 20.913539 | 39.145099 | 39.163372 | 22.082326 | 20.734038 | 21.062096 | 21.831331 | 20.960928 | 20.75777 | 19.447693 | 21.061243 | 23.595871 | 25.025181 | 23.652853 | 23.75337555 | 22.153013 | 26.443601 | 25.166206 | 28.554088 | 27.002701 | 27.06906 | 25.163963 | 22.75103 | 22.0855 | 18.21027 | 20.473 | 21.08301 | 27.52994 | 26.42084 | 19.86732 | 27.1078 | 28.80025 | 36.32296222877697 | 28.7083707293841 | 38.69921347994912 | 41.358100215015455 | 47.824722196670706
0.002398 | 21.627033 | 21.362633 | 21.541124 | 23.139425 | 39.37781 | 44.71097167 | 36.318162 | 45.86731833 | 39.9596495 | 33.579504 | 39.410349 | 36.516182 | 35.728109 | 35.818182 | 34.616367 | 23.444297 | 36.364639 | 38.029236 | 34.660813 | 34.794127 | 34.086937 | 35.089347 | 34.989931 | 33.490688 | 39.765459 | 37.813622 | 41.872788 | 44.179172 | 40.168153 | 12.65596667 | 15.80332567 | 10.082061 | 13.74749233 | 32.0795 | 8.732146 | 31.361171 | 21.367115 | 38.399638 | 27.458066 | 32.510042 | 32.428633 | 15.2962095 | 39.066604 | 24.698986 | 36.796699 | 36.006616 | 30.104496 | 33.75646 | 24.593873 | 28.131871 | 26.594279 | 29.411532 | 25.264376 | 22.595871 | 22.01454 | 18.431619 | 20.422679 | 20.919721 | 39.115788 | 39.134116 | 22.074765 | 20.731791 | 21.057103 | 21.828288 | 20.957181 | 20.755247 | 19.442878 | 21.048044 | 23.588377 | 25.020335 | 23.644903 | 23.74698019 | 22.141776 | 26.427778 | 25.159512 | 28.546131 | 26.992294 | 27.058026 | 25.157175 | 22.74936 | 22.0855 | 18.21363 | 20.47556 | 21.08648 | 27.525 | 26.42311 | 19.87612 | 27.10156 | 28.79674 | 36.31201300701349 | 28.718352424959274 | 38.704834945698835 | 41.36806773636428 | 47.82569550369493
0.002399 | 21.616556 | 21.352232 | 21.531564 | 23.134612 | 39.37109225 | 44.709769 | 36.31098767 | 45.86535733 | 39.950517 | 33.556607 | 39.410349 | 36.514476 | 35.728417 | 35.817565 | 34.598422 | 23.422286 | 36.355376 | 38.025621 | 34.649842 | 34.787302 | 34.078332 | 35.085077 | 34.988015 | 33.487344 | 39.759921 | 37.810295 | 41.866699 | 44.175986 | 40.161932 | 12.644475 | 15.79196767 | 10.071755 | 13.740298 | 32.074034 | 8.735449 | 31.355973 | 21.341914 | 38.393581 | 27.439338 | 32.502116 | 32.405377 | 15.283763 | 39.060404 | 24.682366 | 36.796294 | 36.004329 | 30.100139 | 33.738465 | 24.589038 | 28.130289 | 26.594205 | 29.405844 | 25.258123 | 22.593874 | 22.014443 | 18.434729 | 20.427844 | 20.925901 | 39.086478 | 39.104748 | 22.067196 | 20.729534 | 21.0521 | 21.825235 | 20.953421 | 20.752714 | 19.438073 | 21.034802 | 23.580847 | 25.015472 | 23.636911 | 23.74195727 | 22.130463 | 26.411903 | 25.152818 | 28.538134 | 26.981854 | 27.046958 | 25.150369 | 22.74768 | 22.0855 | 18.21734 | 20.47846 | 21.09038 | 27.51997 | 26.42512 | 19.88554 | 27.0953 | 28.79302 | 36.30207708773913 | 28.72708410910144 | 38.70850186675683 | 41.376768313152674 | 47.829573580689356
0.0024 | 21.606085 | 21.341876 | 21.522012 | 23.129784 | 39.36436675 | 44.70854533 | 36.30383333 | 45.863382 | 39.9413585 | 33.533609 | 39.410346 | 36.512758 | 35.728732 | 35.816971 | 34.580453 | 23.400351 | 36.346215 | 38.021933 | 34.638831 | 34.780481 | 34.069717 | 35.080773 | 34.986081 | 33.483963 | 39.754369 | 37.806946 | 41.860591 | 44.172771 | 40.155688 | 12.633004 | 15.780646 | 10.061154 | 13.73311233 | 32.068541 | 8.738736 | 31.35073 | 21.316654 | 38.387586 | 27.420655 | 32.494163 | 32.382065 | 15.2713235 | 39.054187 | 24.665756 | 36.795879 | 36.002006 | 30.095755 | 33.720396 | 24.584188 | 28.128707 | 26.594125 | 29.400139 | 25.251868 | 22.59187 | 22.014338 | 18.437835 | 20.433009 | 20.932079 | 39.057171 | 39.075269 | 22.05962 | 20.727266 | 21.047086 | 21.82217 | 20.949648 | 20.750171 | 19.433277 | 21.021519 | 23.573282 | 25.010593 | 23.628879 | 23.73702231 | 22.119074 | 26.395977 | 25.146124 | 28.530097 | 26.971381 | 27.035855 | 25.143545 | 22.74601 | 22.0855 | 18.22131 | 20.4818 | 21.09481 | 27.51504 | 26.42676 | 19.89553 | 27.08928 | 28.78924 | 36.289450247579396 | 28.734045336275003 | 38.712765300305094 | 41.383662423138475 | 47.834321949376566
0.002401 | 21.595619 | 21.331565 | 21.512467 | 23.124941 | 39.35763275 | 44.7073 | 36.29670033 | 45.86139267 | 39.93217525 | 33.510507 | 39.40953 | 36.511026 | 35.729052 | 35.816398 | 34.562458 | 23.378494 | 36.337153 | 38.018172 | 34.627781 | 34.773663 | 34.061095 | 35.076437 | 34.984131 | 33.480545 | 39.748805 | 37.803573 | 41.854462 | 44.169528 | 40.149419 | 12.62155367 | 15.76936167 | 10.050713 | 13.72593533 | 32.063019 | 8.742006 | 31.345442 | 21.291337 | 38.380749 | 27.402015 | 32.486185 | 32.358697 | 15.2588905 | 39.047953 | 24.649154 | 36.795455 | 35.999645 | 30.091343 | 33.70225 | 24.579324 | 28.127125 | 26.594037 | 29.394418 | 25.245612 | 22.58986 | 22.014225 | 18.440935 | 20.438173 | 20.938253 | 39.027866 | 39.045679 | 22.052037 | 20.724987 | 21.042064 | 21.819093 | 20.945863 | 20.747618 | 19.42849 | 21.008795 | 23.565681 | 25.005696 | 23.620807 | 23.73068915 | 22.107608 | 26.380001 | 25.139429 | 28.52202 | 26.960873 | 27.024716 | 25.136704 | 22.74438 | 22.0855 | 18.22543 | 20.4855 | 21.09969 | 27.51042 | 26.42892 | 19.90605 | 27.08373 | 28.78554 | 36.27479112474915 | 28.73924088412228 | 38.71773283193539 | 41.38888557314699 | 47.83959940155948
0.002402 | 21.585158 | 21.321301 | 21.50293 | 23.120082 | 39.35089125 | 44.706033 | 36.28958833 | 45.85938867 | 39.92296775 | 33.487304 | 39.408256 | 36.509282 | 35.729379 | 35.815847 | 34.54444 | 23.356718 | 36.32819 | 38.014336 | 34.61669 | 34.766845 | 34.052463 | 35.072067 | 34.982165 | 33.477089 | 39.743229 | 37.800178 | 41.848312 | 44.166256 | 40.143127 | 12.610124 | 15.758115 | 10.044856 | 13.71876633 | 32.057468 | 8.745261 | 31.340109 | 21.265964 | 38.372852 | 27.383418 | 32.47818 | 32.335273 | 15.246464 | 39.041702 | 24.632558 | 36.795021 | 35.997247 | 30.086902 | 33.684026 | 24.574445 | 28.125542 | 26.59394 | 29.388681 | 25.239354 | 22.587844 | 22.014104 | 18.44403 | 20.443335 | 20.944425 | 38.998563 | 39.01598 | 22.044445 | 20.722699 | 21.037032 | 21.816005 | 20.942064 | 20.745056 | 19.423711 | 20.996031 | 23.558045 | 25.000783 | 23.612694 | 23.72345319 | 22.096066 | 26.363975 | 25.132734 | 28.513903 | 26.950331 | 27.013542 | 25.129843 | 22.74281 | 22.0855 | 18.22961 | 20.48945 | 21.10493 | 27.5063 | 26.43177 | 19.91707 | 27.0789 | 28.78207 | 36.258876498441666 | 28.74575258887761 | 38.723103156461576 | 41.39543993603375 | 47.845064729041006
0.002403 | 21.574703 | 21.311085 | 21.493402 | 23.115208 | 39.344142 | 44.70474567 | 36.28249767 | 45.857371 | 39.913736 | 33.463996 | 39.406826 | 36.507525 | 35.729713 | 35.815318 | 34.526399 | 23.335021 | 36.319323 | 38.010426 | 34.605559 | 34.760029 | 34.043823 | 35.067665 | 34.980183 | 33.473597 | 39.737639 | 37.796761 | 41.842141 | 44.162955 | 40.136811 | 12.598715 | 15.74690667 | 10.038912 | 13.711606 | 32.051887 | 8.748501 | 31.334732 | 21.240538 | 38.36507 | 27.364865 | 32.470152 | 32.311794 | 15.2340435 | 39.035433 | 24.615968 | 36.794577 | 35.994811 | 30.08243 | 33.665722 | 24.569552 | 28.123958 | 26.593835 | 29.382927 | 25.233094 | 22.585821 | 22.013974 | 18.447121 | 20.448495 | 20.950595 | 38.969264 | 38.986174 | 22.036846 | 20.7204 | 21.031991 | 21.812905 | 20.938252 | 20.742485 | 19.418941 | 20.983228 | 23.550373 | 24.995852 | 23.604542 | 23.71581121 | 22.084446 | 26.347901 | 25.126039 | 28.505745 | 26.939754 | 27.002331 | 25.122964 | 22.74133 | 22.0855 | 18.23377 | 20.49356 | 21.11046 | 27.50286 | 26.43507 | 19.92854 | 27.07503 | 28.77897 | 36.24248314785022 | 28.7532145017837 | 38.72857496869743 | 41.40293459299804 | 47.850376723624024
0.002404 | 21.564254 | 21.300918 | 21.483884 | 23.110318 | 39.337385 | 44.70343633 | 36.27542933 | 45.855339 | 39.90448125 | 33.440585 | 39.405427 | 36.505756 | 35.730054 | 35.814812 | 34.508336 | 23.311402 | 36.310553 | 38.006439 | 34.594388 | 34.753213 | 34.035175 | 35.06323 | 34.978188 | 33.470069 | 39.732036 | 37.793321 | 41.835948 | 44.159625 | 40.13047 | 12.587327 | 15.73573633 | 10.032882 | 13.70445433 | 32.046275 | 8.751725 | 31.329311 | 21.215058 | 38.357403 | 27.346357 | 32.462099 | 32.28826 | 15.2216285 | 39.029147 | 24.599382 | 36.794123 | 35.992336 | 30.077927 | 33.647336 | 24.564646 | 28.122374 | 26.593723 | 29.377158 | 25.226832 | 22.583793 | 22.013836 | 18.450207 | 20.453651 | 20.956762 | 38.939967 | 38.956261 | 22.029239 | 20.718091 | 21.026942 | 21.809794 | 20.934428 | 20.739904 | 19.41418 | 20.970385 | 23.542667 | 24.990904 | 23.596351 | 23.70826002 | 22.07275 | 26.331778 | 25.119342 | 28.497547 | 26.929141 | 26.991084 | 25.116065 | 22.73996 | 22.0855 | 18.2378 | 20.49775 | 21.11618 | 27.49991 | 26.43867 | 19.94031 | 27.07105 | 28.77641 | 36.226387852168116 | 28.76123628868882 | 38.73384696345679 | 41.410978625239125 | 47.855194177111436
0.002405 | 21.553811 | 21.290802 | 21.474376 | 23.105412 | 39.3306205 | 44.702106 | 36.268293 | 45.85329267 | 39.8952035 | 33.41707 | 39.404246 | 36.503975 | 35.730402 | 35.814328 | 34.490253 | 23.287192 | 36.301877 | 38.002376 | 34.583176 | 34.746395 | 34.026518 | 35.058762 | 34.976178 | 33.466503 | 39.726421 | 37.78986 | 41.829734 | 44.156267 | 40.124105 | 12.57596 | 15.724606 | 10.026768 | 13.69731067 | 32.040631 | 8.754934 | 31.323847 | 21.189528 | 38.349848 | 27.327892 | 32.454023 | 32.264067 | 15.209219 | 39.022843 | 24.582799 | 36.793659 | 35.989822 | 30.073391 | 33.628864 | 24.559726 | 28.120789 | 26.593603 | 29.371372 | 25.220569 | 22.581758 | 22.013689 | 18.453288 | 20.458804 | 20.962926 | 38.910673 | 38.926242 | 22.021624 | 20.715772 | 21.021885 | 21.80667 | 20.930592 | 20.737313 | 19.409427 | 20.957505 | 23.534926 | 24.985938 | 23.58812 | 23.70129639 | 22.060976 | 26.315608 | 25.112644 | 28.489309 | 26.918492 | 26.9798 | 25.109147 | 22.73872 | 22.0855 | 18.24162 | 20.50191 | 21.12201 | 27.49625 | 26.44243 | 19.9522 | 27.06613 | 28.77418 | 36.21136739058861 | 28.769427615441288 | 38.738617835553484 | 41.41918111395633 | 47.85917588130614
0.002406 | 21.542914 | 21.280738 | 21.46446 | 23.100491 | 39.32384925 | 44.70075467 | 36.26068533 | 45.851232 | 39.8859035 | 33.393449 | 39.402927 | 36.502182 | 35.730759 | 35.813868 | 34.472149 | 23.263082 | 36.293293 | 37.998234 | 34.571923 | 34.739577 | 34.017853 | 35.054262 | 34.974156 | 33.462901 | 39.720792 | 37.786377 | 41.823498 | 44.15288 | 40.117716 | 12.56461467 | 15.71354067 | 10.02057 | 13.69017567 | 32.034954 | 8.758129 | 31.318341 | 21.163949 | 38.342405 | 27.309471 | 32.445924 | 32.236477 | 15.1968145 | 39.016523 | 24.566217 | 36.793186 | 35.987267 | 30.068821 | 33.610307 | 24.554793 | 28.119203 | 26.593476 | 29.365571 | 25.214304 | 22.579717 | 22.013534 | 18.456365 | 20.463952 | 20.969088 | 38.881382 | 38.896119 | 22.014001 | 20.713443 | 21.01682 | 21.803535 | 20.926743 | 20.734714 | 19.404681 | 20.944586 | 23.52715 | 24.980955 | 23.57985 | 23.69541713 | 22.049125 | 26.299392 | 25.105944 | 28.48103 | 26.907805 | 26.968478 | 25.102208 | 22.73764 | 22.0855 | 18.24512 | 20.50595 | 21.12787 | 27.49195 | 26.44619 | 19.96404 | 27.06051 | 28.7714 | 36.198198542304986 | 28.777398147889397 | 38.742586279801316 | 41.42715114034891 | 47.862436685351064
0.002407 | 21.531681 | 21.270727 | 21.454246 | 23.095553 | 39.31707125 | 44.699382 | 36.25310333 | 45.84915733 | 39.87658125 | 33.369724 | 39.40059 | 36.500378 | 35.731124 | 35.813432 | 34.454025 | 23.23907 | 36.284801 | 37.994014 | 34.560628 | 34.732755 | 34.009252 | 35.04973 | 34.972121 | 33.459262 | 39.715151 | 37.782873 | 41.81724 | 44.149466 | 40.111303 | 12.55329133 | 15.70252533 | 10.01429 | 13.68304933 | 32.029243 | 8.761309 | 31.312794 | 21.138322 | 38.335072 | 27.291094 | 32.437803 | 32.208813 | 15.1844145 | 39.010184 | 24.549634 | 36.792703 | 35.984672 | 30.064215 | 33.59166 | 24.549847 | 28.117616 | 26.593342 | 29.359753 | 25.208038 | 22.577671 | 22.01337 | 18.459436 | 20.469095 | 20.975248 | 38.852094 | 38.865893 | 22.006369 | 20.711105 | 21.011747 | 21.800387 | 20.922882 | 20.732104 | 19.399944 | 20.93163 | 23.51934 | 24.975955 | 23.571543 | 23.6903889 | 22.037197 | 26.283129 | 25.099243 | 28.472711 | 26.897082 | 26.957118 | 25.095249 | 22.73669 | 22.0855 | 18.24821 | 20.50977 | 21.13368 | 27.48721 | 26.44981 | 19.97564 | 27.05445 | 28.76816 | 36.18765808651052 | 28.78475755188144 | 38.74582753421517 | 41.43449778561616 | 47.86659092019353
0.002408 | 21.520456 | 21.260769 | 21.444044 | 23.0906 | 39.310286 | 44.697988 | 36.245547 | 45.84706767 | 39.86723775 | 33.345893 | 39.397803 | 36.498562 | 35.731498 | 35.813019 | 34.435884 | 23.215154 | 36.2764 | 37.989715 | 34.549292 | 34.725931 | 34.000905 | 35.045166 | 34.970075 | 33.455587 | 39.709497 | 37.779348 | 41.81096 | 44.146023 | 40.104865 | 12.541989 | 15.69154867 | 10.007928 | 13.67593133 | 32.023498 | 8.764475 | 31.307205 | 21.112649 | 38.327848 | 27.272761 | 32.429662 | 32.181077 | 15.1720185 | 39.003828 | 24.53305 | 36.79221 | 35.982035 | 30.059574 | 33.572923 | 24.544889 | 28.116028 | 26.5932 | 29.35392 | 25.201771 | 22.575619 | 22.013198 | 18.462504 | 20.474232 | 20.981405 | 38.82281 | 38.835564 | 21.998728 | 20.708756 | 21.006667 | 21.797227 | 20.919009 | 20.729486 | 19.395214 | 20.918637 | 23.511495 | 24.970936 | 23.563197 | 23.68341129 | 22.025191 | 26.266822 | 25.09254 | 28.464352 | 26.886321 | 26.94572 | 25.088268 | 22.7356 | 22.0855 | 18.2508 | 20.51329 | 21.13935 | 27.48224 | 26.45315 | 19.98682 | 27.04819 | 28.76458 | 36.18067846678939 | 28.791115493265714 | 38.74989216924928 | 41.440830130957366 | 47.87152060030485
0.002409 | 21.509238 | 21.250867 | 21.433855 | 23.085631 | 39.30349475 | 44.696573 | 36.23801533 | 45.84496433 | 39.85787375 | 33.321956 | 39.39494 | 36.496735 | 35.73188 | 35.812631 | 34.417724 | 23.191332 | 36.268086 | 37.985335 | 34.537722 | 34.719102 | 33.992549 | 35.04057 | 34.968018 | 33.451876 | 39.70383 | 37.775802 | 41.804657 | 44.142553 | 40.098403 | 12.53074233 | 15.68061067 | 10.001485 | 13.668822 | 32.017716 | 8.767627 | 31.301575 | 21.086932 | 38.320732 | 27.254473 | 32.421499 | 32.15327 | 15.159627 | 38.997455 | 24.516463 | 36.791706 | 35.979356 | 30.054894 | 33.554093 | 24.53992 | 28.114439 | 26.593051 | 29.348072 | 25.195502 | 22.573561 | 22.013017 | 18.465567 | 20.479363 | 20.98756 | 38.793529 | 38.805135 | 21.991079 | 20.706399 | 21.00158 | 21.794055 | 20.915124 | 20.726858 | 19.390491 | 20.905608 | 23.503617 | 24.9659 | 23.554814 | 23.67494507 | 22.013106 | 26.25047 | 25.085835 | 28.455951 | 26.875521 | 26.934283 | 25.081267 | 22.73435 | 22.0855 | 18.25283 | 20.51641 | 21.14481 | 27.47721 | 26.45605 | 19.9974 | 27.04196 | 28.76083 | 36.17204288384564 | 28.796119196178736 | 38.75472832128604 | 41.44527466704912 | 47.87688451748791
0.00241 | 21.498027 | 21.238128 | 21.423676 | 23.080646 | 39.296697 | 44.695137 | 36.23050767 | 45.842846 | 39.848489 | 33.297912 | 39.392374 | 36.494897 | 35.732273 | 35.812267 | 34.399549 | 23.1676 | 36.25986 | 37.980873 | 34.525862 | 34.712269 | 33.984186 | 35.035943 | 34.96595 | 33.448128 | 39.698151 | 37.772236 | 41.798331 | 44.139055 | 40.091916 | 12.51982533 | 15.66971133 | 9.994963 | 13.66172133 | 32.011898 | 8.770766 | 31.295905 | 21.061171 | 38.313723 | 27.236228 | 32.413317 | 32.125391 | 15.147239 | 38.991064 | 24.499872 | 36.791193 | 35.976635 | 30.050177 | 33.535168 | 24.534938 | 28.112849 | 26.592894 | 29.342208 | 25.189232 | 22.571498 | 22.012827 | 18.468625 | 20.484485 | 20.993713 | 38.764252 | 38.774607 | 21.983422 | 20.704031 | 20.996486 | 21.79087 | 20.911227 | 20.724221 | 19.385776 | 20.892543 | 23.495705 | 24.960845 | 23.546393 | 23.66561125 | 22.000944 | 26.234074 | 25.079127 | 28.44751 | 26.864682 | 26.922807 | 25.074243 | 22.73297 | 22.0855 | 18.25523 | 20.51903 | 21.14995 | 27.47233 | 26.45833 | 20.00721 | 27.03602 | 28.75706 | 36.16212388215983 | 28.80153673663541 | 38.76003468513924 | 41.44709739886103 | 47.88234146354563
0.002411 | 21.486823 | 21.225368 | 21.413509 | 23.075645 | 39.289893 | 44.69368033 | 36.22302367 | 45.84071333 | 39.839085 | 33.273761 | 39.390558 | 36.493048 | 35.732675 | 35.811927 | 34.381357 | 23.143957 | 36.25172 | 37.97633 | 34.513958 | 34.70543 | 33.975814 | 35.031284 | 34.963874 | 33.444343 | 39.692458 | 37.76865 | 41.791982 | 44.13553 | 40.085405 | 12.50892967 | 15.65885033 | 9.988362 | 13.65462933 | 32.006042 | 8.773892 | 31.290195 | 21.03537 | 38.306818 | 27.218028 | 32.405115 | 32.097442 | 15.134854 | 38.984655 | 24.483274 | 36.79067 | 35.97387 | 30.045419 | 33.516146 | 24.529946 | 28.111258 | 26.592729 | 29.336329 | 25.182961 | 22.56943 | 22.012629 | 18.471679 | 20.4896 | 20.999864 | 38.734979 | 38.743979 | 21.975755 | 20.701654 | 20.991387 | 21.787674 | 20.907318 | 20.721574 | 19.381068 | 20.879442 | 23.487759 | 24.955773 | 23.537935 | 23.65603081 | 21.988704 | 26.217635 | 25.072416 | 28.439029 | 26.853804 | 26.911292 | 25.067197 | 22.73148 | 22.0855 | 18.25797 | 20.52149 | 21.15471 | 27.4678 | 26.45993 | 20.01606 | 27.03061 | 28.7534 | 36.15143931452749 | 28.808230865361526 | 38.76550995562272 | 41.44934250446378 | 47.88755023028089
0.002412 | 21.475626 | 21.212702 | 21.403352 | 23.070628 | 39.283083 | 44.69220233 | 36.21556333 | 45.83856633 | 39.82966125 | 33.249502 | 39.389514 | 36.491188 | 35.733088 | 35.811613 | 34.363151 | 23.120401 | 36.243664 | 37.971703 | 34.502009 | 34.698584 | 33.967433 | 35.026593 | 34.961755 | 33.440523 | 39.686753 | 37.765043 | 41.78561 | 44.131977 | 40.078868 | 12.49805567 | 15.648027 | 9.981684 | 13.64754567 | 32.000148 | 8.777004 | 31.284447 | 21.009528 | 38.300017 | 27.199872 | 32.396895 | 32.069424 | 15.122472 | 38.978229 | 24.46667 | 36.790138 | 35.971061 | 30.040621 | 33.497025 | 24.524942 | 28.109665 | 26.592557 | 29.330434 | 25.176688 | 22.567356 | 22.012422 | 18.474729 | 20.494706 | 21.006013 | 38.70571 | 38.713255 | 21.968079 | 20.699268 | 20.986281 | 21.784643 | 20.903398 | 20.718918 | 19.376366 | 20.866306 | 23.47978 | 24.950682 | 23.529441 | 23.64682474 | 21.976385 | 26.201154 | 25.065703 | 28.430506 | 26.842886 | 26.899736 | 25.060129 | 22.7299 | 22.0855 | 18.26098 | 20.52446 | 21.15899 | 27.46381 | 26.46191 | 20.02378 | 27.02597 | 28.75001 | 36.140507033744115 | 28.815811248205375 | 38.770852827550286 | 41.45187967759047 | 47.892169609496584
0.002413 | 21.464436 | 21.200129 | 21.393206 | 23.065594 | 39.27626725 | 44.69070333 | 36.208125 | 45.836405 | 39.82021875 | 33.225135 | 39.388181 | 36.489318 | 35.733511 | 35.811324 | 34.344931 | 23.096928 | 36.235691 | 37.966992 | 34.490018 | 34.691732 | 33.959044 | 35.021872 | 34.959486 | 33.436666 | 39.681035 | 37.761417 | 41.779214 | 44.128398 | 40.072307 | 12.487204 | 15.63724233 | 9.974929 | 13.640471 | 31.994214 | 8.780104 | 31.27866 | 20.983649 | 38.293319 | 27.181761 | 32.388658 | 32.041336 | 15.1100925 | 38.971785 | 24.450056 | 36.789595 | 35.968208 | 30.03578 | 33.477803 | 24.519929 | 28.108071 | 26.592377 | 29.324524 | 25.170415 | 22.565276 | 22.012206 | 18.477774 | 20.499802 | 21.01216 | 38.676445 | 38.682434 | 21.960394 | 20.696873 | 20.98117 | 21.781601 | 20.899466 | 20.716254 | 19.371671 | 20.853136 | 23.471768 | 24.945573 | 23.520911 | 23.63861404 | 21.963987 | 26.184631 | 25.058986 | 28.421943 | 26.831928 | 26.88814 | 25.053038 | 22.72827 | 22.0855 | 18.26417 | 20.52786 | 21.16272 | 27.46055 | 26.46416 | 20.03025 | 27.02206 | 28.74703 | 36.12984489260525 | 28.823887551015257 | 38.77576199573577 | 41.454578611974185 | 47.89585839299562
0.002414 | 21.453252 | 21.187646 | 21.383069 | 23.060544 | 39.26944575 | 44.689183 | 36.200709 | 45.83422833 | 39.81075775 | 33.20066 | 39.386744 | 36.487437 | 35.733946 | 35.811061 | 34.326698 | 23.073538 | 36.2278 | 37.962196 | 34.477983 | 34.684871 | 33.950645 | 35.017119 | 34.957208 | 33.432773 | 39.675305 | 37.757772 | 41.772795 | 44.124791 | 40.065721 | 12.47637467 | 15.62649433 | 9.968099 | 13.63340567 | 31.98824 | 8.783191 | 31.272835 | 20.957733 | 38.286722 | 27.163694 | 32.380403 | 32.013181 | 15.0977155 | 38.965323 | 24.433433 | 36.789042 | 35.96531 | 30.030896 | 33.458477 | 24.514905 | 28.106475 | 26.592189 | 29.3186 | 25.16414 | 22.563192 | 22.011981 | 18.480816 | 20.504887 | 21.018305 | 38.647184 | 38.651519 | 21.9527 | 20.694468 | 20.976053 | 21.778547 | 20.895523 | 20.71358 | 19.366983 | 20.839931 | 23.463722 | 24.940445 | 23.512344 | 23.6320197 | 21.951511 | 26.168067 | 25.052267 | 28.413338 | 26.820928 | 26.876503 | 25.045923 | 22.72659 | 22.0855 | 18.26748 | 20.5316 | 21.16576 | 27.45818 | 26.46659 | 20.03564 | 27.01701 | 28.74462 | 36.11997074390639 | 28.832069439639465 | 38.77993615499297 | 41.45730900134802 | 47.89926414925058
0.002415 | 21.442074 | 21.175253 | 21.37294 | 23.055478 | 39.26261925 | 44.687642 | 36.19331433 | 45.832038 | 39.8012795 | 33.176075 | 39.385388 | 36.485547 | 35.734392 | 35.810824 | 34.308452 | 23.050227 | 36.219989 | 37.957315 | 34.465906 | 34.678001 | 33.942238 | 35.012335 | 34.95492 | 33.428845 | 39.669561 | 37.754108 | 41.766351 | 44.121159 | 40.05911 | 12.46556833 | 15.61578267 | 9.961194 | 13.62634833 | 31.982224 | 8.786266 | 31.266973 | 20.931782 | 38.280225 | 27.145672 | 32.372132 | 31.984958 | 15.0853715 | 38.958844 | 24.416798 | 36.788479 | 35.962365 | 30.025968 | 33.439046 | 24.509871 | 28.104878 | 26.591994 | 29.31266 | 25.157864 | 22.561103 | 22.011747 | 18.483853 | 20.509962 | 21.024448 | 38.617928 | 38.620509 | 21.944997 | 20.692054 | 20.970931 | 21.775483 | 20.891568 | 20.710896 | 19.362301 | 20.826693 | 23.455644 | 24.935298 | 23.503742 | 23.62610736 | 21.938956 | 26.151463 | 25.045543 | 28.404693 | 26.809887 | 26.864824 | 25.038784 | 22.72491 | 22.0855 | 18.27083 | 20.53558 | 21.16903 | 27.45531 | 26.46911 | 20.04018 | 27.0109 | 28.74229 | 36.11140244044307 | 28.8399665799263 | 38.782692887769294 | 41.459940539445086 | 47.90366817726341
0.002416 | 21.430903 | 21.162948 | 21.362821 | 23.050395 | 39.2557875 | 44.68608033 | 36.18594133 | 45.82983267 | 39.7917835 | 33.151381 | 39.384296 | 36.483646 | 35.73485 | 35.810613 | 34.290196 | 23.026993 | 36.212256 | 37.952347 | 34.453787 | 34.671122 | 33.933821 | 35.007521 | 34.952623 | 33.42488 | 39.663805 | 37.750425 | 41.759883 | 44.117499 | 40.052474 | 12.45478467 | 15.60510667 | 9.954216 | 13.61930067 | 31.976166 | 8.78933 | 31.261074 | 20.905797 | 38.273826 | 27.127694 | 32.363845 | 31.956669 | 15.0734365 | 38.952346 | 24.400151 | 36.787906 | 35.959374 | 30.020994 | 33.419507 | 24.504828 | 28.103279 | 26.591791 | 29.306706 | 25.151587 | 22.559008 | 22.011505 | 18.486886 | 20.515025 | 21.03059 | 38.588676 | 38.589407 | 21.937284 | 20.689632 | 20.965805 | 21.772407 | 20.887603 | 20.708204 | 19.357624 | 20.813422 | 23.447533 | 24.930133 | 23.495105 | 23.61842868 | 21.926322 | 26.134819 | 25.038816 | 28.396007 | 26.798803 | 26.853104 | 25.031621 | 22.72324 | 22.0855 | 18.27415 | 20.53971 | 21.17277 | 27.45201 | 26.4716 | 20.04408 | 27.00403 | 28.73939 | 36.10436830914749 | 28.847188637724063 | 38.784618263326635 | 41.46234291999846 | 47.90875280412116
0.002417 | 21.419738 | 21.15073 | 21.352709 | 23.045296 | 39.2489505 | 44.68449733 | 36.17858867 | 45.82761267 | 39.78227075 | 33.126577 | 39.382659 | 36.481736 | 35.735321 | 35.810429 | 34.271929 | 23.003834 | 36.204601 | 37.947291 | 34.441626 | 34.664233 | 33.925394 | 35.002677 | 34.950317 | 33.420879 | 39.658037 | 37.746723 | 41.753392 | 44.113814 | 40.045813 | 12.444024 | 15.59446567 | 9.947165 | 13.61226233 | 31.970064 | 8.792381 | 31.255139 | 20.879781 | 38.267525 | 27.109761 | 32.355543 | 31.928313 | 15.061504 | 38.945831 | 24.383489 | 36.787323 | 35.956336 | 30.015974 | 33.399859 | 24.499776 | 28.101678 | 26.59158 | 29.300736 | 25.14531 | 22.556909 | 22.011253 | 18.489915 | 20.520075 | 21.036729 | 38.55943 | 38.558214 | 21.929561 | 20.6872 | 20.960675 | 21.769322 | 20.883626 | 20.705503 | 19.352954 | 20.800118 | 23.439389 | 24.924949 | 23.486433 | 23.60952231 | 21.913608 | 26.118137 | 25.032085 | 28.387279 | 26.787677 | 26.841341 | 25.024434 | 22.72161 | 22.0855 | 18.27735 | 20.5439 | 21.17691 | 27.4484 | 26.47398 | 20.04756 | 26.99668 | 28.73604 | 36.09369793490201 | 28.853345278881044 | 38.78696310684559 | 41.46438583674124 | 47.91417682162669
0.002418 | 21.408579 | 21.138597 | 21.342605 | 23.04018 | 39.24210925 | 44.68289367 | 36.17125533 | 45.825378 | 39.77274225 | 33.101663 | 39.380158 | 36.479817 | 35.735804 | 35.810271 | 34.253653 | 22.980747 | 36.197022 | 37.942147 | 34.429425 | 34.657332 | 33.916957 | 34.997801 | 34.948003 | 33.416843 | 39.652255 | 37.743004 | 41.746877 | 44.110103 | 40.039127 | 12.433287 | 15.583859 | 9.940043 | 13.60523267 | 31.963918 | 8.795421 | 31.249168 | 20.853735 | 38.261319 | 27.091873 | 32.347226 | 31.899892 | 15.049573 | 38.939298 | 24.366811 | 36.78673 | 35.95325 | 30.010905 | 33.3801 | 24.494716 | 28.100075 | 26.591361 | 29.294753 | 25.139031 | 22.554805 | 22.010992 | 18.49294 | 20.525112 | 21.042867 | 38.530188 | 38.52693 | 21.921829 | 20.68476 | 20.955541 | 21.766225 | 20.879639 | 20.702793 | 19.348289 | 20.786782 | 23.431213 | 24.919746 | 23.477726 | 23.60000923 | 21.900815 | 26.101416 | 25.025349 | 28.378511 | 26.776508 | 26.829536 | 25.017221 | 22.72005 | 22.0855 | 18.28037 | 20.54805 | 21.18136 | 27.44465 | 26.47615 | 20.05086 | 26.98914 | 28.73241 | 36.08043280790758 | 28.858697274387424 | 38.78957676573305 | 41.46760374853237 | 47.91959902158292
0.002419 | 21.397426 | 21.126548 | 21.332508 | 23.035048 | 39.235263 | 44.68126933 | 36.16394167 | 45.823128 | 39.76319725 | 33.076638 | 39.377312 | 36.477888 | 35.7363 | 35.810141 | 34.235368 | 22.95773 | 36.189517 | 37.936914 | 34.417182 | 34.650419 | 33.90851 | 34.992896 | 34.945679 | 33.41277 | 39.646461 | 37.739266 | 41.740339 | 44.106365 | 40.032415 | 12.42257433 | 15.573286 | 9.93285 | 13.59812633 | 31.957727 | 8.798451 | 31.243162 | 20.827661 | 38.255209 | 27.07403 | 32.338896 | 31.871407 | 15.037644 | 38.932747 | 24.350117 | 36.786127 | 35.950116 | 30.005788 | 33.360226 | 24.489647 | 28.098471 | 26.591134 | 29.288755 | 25.132751 | 22.552697 | 22.010722 | 18.495961 | 20.53001 | 21.04885 | 38.500951 | 38.495557 | 21.914086 | 20.68231 | 20.950403 | 21.763119 | 20.87564 | 20.700073 | 19.34363 | 20.773414 | 23.423005 | 24.914523 | 23.468985 | 23.59051044 | 21.887943 | 26.084658 | 25.018609 | 28.369701 | 26.765295 | 26.817688 | 25.009983 | 22.71857 | 22.0855 | 18.28312 | 20.55206 | 21.18607 | 27.44089 | 26.478 | 20.05418 | 26.98172 | 28.72864 | 36.06534970735747 | 28.866235194328112 | 38.79230858739595 | 41.475207392532596 | 47.924678195792744
0.00242 | 21.38628 | 21.114581 | 21.322418 | 23.029898 | 39.22841275 | 44.67962433 | 36.15664667 | 45.82086333 | 39.75363775 | 33.051501 | 39.374494 | 36.47595 | 35.73681 | 35.810038 | 34.217076 | 22.934782 | 36.182085 | 37.93159 | 34.4049 | 34.643493 | 33.900053 | 34.98796 | 34.943348 | 33.408662 | 39.640655 | 37.73551 | 41.733778 | 44.102603 | 40.025678 | 12.41188567 | 15.56274567 | 9.925588 | 13.59091767 | 31.95149 | 8.801469 | 31.237122 | 20.801559 | 38.249191 | 27.056231 | 32.330553 | 31.842858 | 15.025717 | 38.926179 | 24.333404 | 36.785514 | 35.946933 | 30.00062 | 33.340237 | 24.48457 | 28.096864 | 26.5909 | 29.282742 | 25.126471 | 22.550583 | 22.010443 | 18.498978 | 20.534768 | 21.054678 | 38.471719 | 38.464096 | 21.906334 | 20.679853 | 20.945261 | 21.760002 | 20.871631 | 20.697345 | 19.338975 | 20.760015 | 23.414765 | 24.909282 | 23.46021 | 23.58164692 | 21.87499 | 26.067864 | 25.011864 | 28.360849 | 26.754038 | 26.805796 | 25.00272 | 22.7172 | 22.0855 | 18.28553 | 20.55584 | 21.19095 | 27.43728 | 26.47969 | 20.05776 | 26.97471 | 28.72488 | 36.04922541244497 | 28.875389959917385 | 38.79500791924119 | 41.48441507635525 | 47.92907313605906
0.002421 | 21.375139 | 21.102695 | 21.312334 | 23.024732 | 39.22155775 | 44.67795833 | 36.14937033 | 45.81858367 | 39.7440635 | 33.026252 | 39.372078 | 36.474003 | 35.737333 | 35.809964 | 34.198776 | 22.911898 | 36.174725 | 37.926175 | 34.392578 | 34.636554 | 33.891585 | 34.982994 | 34.941008 | 33.404519 | 39.634835 | 37.731738 | 41.727193 | 44.098814 | 40.018916 | 12.401221 | 15.552238 | 9.918257 | 13.58372 | 31.945206 | 8.804477 | 31.231047 | 20.775432 | 38.243266 | 27.038477 | 32.322198 | 31.814246 | 15.0137915 | 38.919592 | 24.316671 | 36.784891 | 35.943699 | 29.995401 | 33.32013 | 24.479485 | 28.095255 | 26.590657 | 29.276715 | 25.12019 | 22.548466 | 22.010155 | 18.501992 | 20.539514 | 21.060505 | 38.442493 | 38.432548 | 21.898571 | 20.677386 | 20.940117 | 21.756875 | 20.867612 | 20.694608 | 19.334326 | 20.746586 | 23.406494 | 24.90402 | 23.451402 | 23.57403966 | 21.861958 | 26.051033 | 25.005114 | 28.351957 | 26.742735 | 26.793861 | 24.99543 | 22.71596 | 22.0855 | 18.28753 | 20.55931 | 21.19594 | 27.43395 | 26.48224 | 20.06182 | 26.96839 | 28.72127 | 36.03283670236334 | 28.885641125619607 | 38.797524108675674 | 41.49470557493267 | 47.93247007085613
0.002422 | 21.364004 | 21.090889 | 21.302255 | 23.019549 | 39.214699 | 44.67627133 | 36.14211167 | 45.81628833 | 39.73447425 | 33.000891 | 39.370284 | 36.472048 | 35.737871 | 35.809917 | 34.180471 | 22.889078 | 36.167435 | 37.920669 | 34.380216 | 34.6296 | 33.883107 | 34.977999 | 34.938659 | 33.40034 | 39.629003 | 37.727947 | 41.720586 | 44.095001 | 40.012128 | 12.39058133 | 15.54176133 | 9.910859 | 13.576533 | 31.938873 | 8.807475 | 31.22494 | 20.749281 | 38.237432 | 27.020769 | 32.313831 | 31.785572 | 15.001867 | 38.912987 | 24.299917 | 36.784258 | 35.940416 | 29.990129 | 33.299903 | 24.474394 | 28.093643 | 26.590406 | 29.270674 | 25.113908 | 22.546344 | 22.009858 | 18.505001 | 20.544248 | 21.066329 | 38.413272 | 38.400915 | 21.890799 | 20.674912 | 20.93497 | 21.753738 | 20.863582 | 20.691862 | 19.329682 | 20.733126 | 23.398191 | 24.89874 | 23.442561 | 23.56843438 | 21.848846 | 26.034168 | 24.998358 | 28.343023 | 26.731388 | 26.781881 | 24.988113 | 22.71489 | 22.0855 | 18.28959 | 20.56236 | 21.20097 | 27.43106 | 26.48531 | 20.06657 | 26.96306 | 28.71797 | 36.01696035630589 | 28.896468245899193 | 38.79970650310633 | 41.50555766319725 | 47.936170566743634
0.002423 | 21.352874 | 21.07916 | 21.292182 | 23.014349 | 39.20783625 | 44.674564 | 36.13487033 | 45.81397833 | 39.72487225 | 32.975418 | 39.368006 | 36.470084 | 35.738424 | 35.809899 | 34.162161 | 22.866319 | 36.160214 | 37.915069 | 34.367816 | 34.622631 | 33.874618 | 34.972973 | 34.936303 | 33.396125 | 39.623159 | 37.724141 | 41.713956 | 44.091162 | 40.005314 | 12.37996633 | 15.53131567 | 9.903395 | 13.569356 | 31.932492 | 8.810463 | 31.218799 | 20.723108 | 38.231686 | 27.003105 | 32.305453 | 31.756836 | 14.9899435 | 38.906364 | 24.28314 | 36.783614 | 35.937081 | 29.984804 | 33.279554 | 24.469295 | 28.09203 | 26.590147 | 29.264619 | 25.107626 | 22.544217 | 22.009551 | 18.508007 | 20.548968 | 21.072152 | 38.384057 | 38.369197 | 21.883015 | 20.672429 | 20.929821 | 21.750591 | 20.859542 | 20.689107 | 19.325042 | 20.719636 | 23.389856 | 24.89344 | 23.433687 | 23.56308853 | 21.835653 | 26.017268 | 24.991597 | 28.334047 | 26.719995 | 26.769856 | 24.980769 | 22.71394 | 22.0855 | 18.29205 | 20.56489 | 21.20596 | 27.4287 | 26.48876 | 20.0721 | 26.95903 | 28.71513 | 36.00237315346588 | 28.907350875220537 | 38.80156705312265 | 41.51645011608137 | 47.94079802324917
0.002424 | 21.34175 | 21.067509 | 21.282113 | 23.009132 | 39.20096975 | 44.67283567 | 36.127645 | 45.81165233 | 39.7152565 | 32.94983 | 39.365245 | 36.468112 | 35.738991 | 35.80991 | 34.143847 | 22.843618 | 36.153061 | 37.909376 | 34.355378 | 34.615646 | 33.866117 | 34.967918 | 34.933939 | 33.391875 | 39.617302 | 37.720317 | 41.707304 | 44.087299 | 39.998475 | 12.36937667 | 15.52089967 | 9.895865 | 13.562189 | 31.926061 | 8.813441 | 31.212626 | 20.696914 | 38.226029 | 26.985487 | 32.297065 | 31.728039 | 14.97802 | 38.899723 | 24.26634 | 36.782961 | 35.933695 | 29.979424 | 33.259081 | 24.46419 | 28.090413 | 26.589881 | 29.25855 | 25.101343 | 22.542087 | 22.009235 | 18.51101 | 20.553676 | 21.077973 | 38.354847 | 38.337396 | 21.875221 | 20.669937 | 20.924669 | 21.747435 | 20.855491 | 20.686343 | 19.320407 | 20.706117 | 23.38149 | 24.88812 | 23.42478 | 23.55647243 | 21.82238 | 26.000333 | 24.984831 | 28.32503 | 26.708555 | 26.757786 | 24.973398 | 22.71285 | 22.0855 | 18.29483 | 20.56742 | 21.21084 | 27.42548 | 26.49245 | 20.07827 | 26.9546 | 28.71286 | 35.9898518730366 | 28.91776856804803 | 38.805188834912585 | 41.526861708517416 | 47.946011232175664
0.002425 | 21.330631 | 21.055932 | 21.272048 | 23.003898 | 39.1941005 | 44.671087 | 36.12043633 | 45.809311 | 39.7056285 | 32.924129 | 39.362373 | 36.466131 | 35.739574 | 35.80995 | 34.12553 | 22.820973 | 36.145974 | 37.903588 | 34.342902 | 34.608645 | 33.857605 | 34.962834 | 34.931567 | 33.38759 | 39.611432 | 37.716477 | 41.700629 | 44.083411 | 39.99161 | 12.35881267 | 15.51051367 | 9.888271 | 13.55503067 | 31.919578 | 8.816409 | 31.206422 | 20.670702 | 38.220459 | 26.967914 | 32.288668 | 31.699181 | 14.966097 | 38.893064 | 24.249513 | 36.782297 | 35.930257 | 29.973987 | 33.238482 | 24.459079 | 28.088795 | 26.589606 | 29.252468 | 25.09506 | 22.539952 | 22.00891 | 18.514008 | 20.558372 | 21.083792 | 38.325644 | 38.305513 | 21.867417 | 20.667438 | 20.919516 | 21.74427 | 20.851431 | 20.68357 | 19.315776 | 20.692569 | 23.373094 | 24.88278 | 23.415841 | 23.5490829 | 21.809026 | 25.983366 | 24.978058 | 28.315971 | 26.697068 | 26.74567 | 24.965999 | 22.71159 | 22.0855 | 18.29788 | 20.57046 | 21.21554 | 27.42152 | 26.49623 | 20.08492 | 26.94935 | 28.71037 | 35.979643293362955 | 28.927200878846072 | 38.80971697154634 | 41.53627121543778 | 47.951468985325995
0.002426 | 21.319518 | 21.04443 | 21.261987 | 22.998647 | 39.1872275 | 44.66931733 | 36.11324333 | 45.806954 | 39.69598775 | 32.898314 | 39.359764 | 36.464143 | 35.740173 | 35.810019 | 34.10721 | 22.798382 | 36.138951 | 37.897704 | 34.330389 | 34.601625 | 33.849081 | 34.95772 | 34.929188 | 33.383269 | 39.60555 | 37.712621 | 41.693933 | 44.079498 | 39.984719 | 12.34827433 | 15.50015567 | 9.880613 | 13.54788167 | 31.913044 | 8.819369 | 31.200186 | 20.644472 | 38.214975 | 26.950386 | 32.280261 | 31.670265 | 14.954173 | 38.886387 | 24.23266 | 36.781623 | 35.926766 | 29.968494 | 33.217754 | 24.453962 | 28.087174 | 26.589322 | 29.246371 | 25.088775 | 22.537813 | 22.008576 | 18.517004 | 20.563054 | 21.089609 | 38.296446 | 38.273549 | 21.859601 | 20.66493 | 20.914362 | 21.741095 | 20.847361 | 20.680789 | 19.311149 | 20.678993 | 23.364666 | 24.87742 | 23.406871 | 23.54141673 | 21.795591 | 25.966367 | 24.97128 | 28.306871 | 26.685534 | 26.733508 | 24.958571 | 22.71021 | 22.0855 | 18.3011 | 20.57392 | 21.21999 | 27.41701 | 26.49994 | 20.09186 | 26.94352 | 28.70734 | 35.966723043707496 | 28.93512736207905 | 38.81485015783771 | 41.54415741177481 | 47.95683007450307
0.002427 | 21.30841 | 21.033 | 21.251929 | 22.993379 | 39.1803515 | 44.66752767 | 36.106065 | 45.80458167 | 39.68633575 | 32.872384 | 39.357812 | 36.462147 | 35.740789 | 35.810118 | 34.088889 | 22.775843 | 36.131991 | 37.891724 | 34.317839 | 34.594587 | 33.840545 | 34.952576 | 34.926801 | 33.378913 | 39.599655 | 37.70875 | 41.687214 | 44.075561 | 39.977803 | 12.33776267 | 15.489826 | 9.872894 | 13.54074067 | 31.906457 | 8.82232 | 31.19392 | 20.618226 | 38.209575 | 26.932903 | 32.271847 | 31.641289 | 14.942249 | 38.879691 | 24.215779 | 36.780939 | 35.923221 | 29.962942 | 33.196896 | 24.44884 | 28.08555 | 26.589031 | 29.240261 | 25.082491 | 22.535671 | 22.008232 | 18.519995 | 20.567725 | 21.095423 | 38.267255 | 38.241505 | 21.851775 | 20.662414 | 20.909207 | 21.73791 | 20.843281 | 20.677999 | 19.306526 | 20.665389 | 23.356208 | 24.872039 | 23.397869 | 23.53397069 | 21.782075 | 25.949336 | 24.964495 | 28.297729 | 26.673952 | 26.7213 | 24.951116 | 22.70871 | 22.0855 | 18.30442 | 20.5777 | 21.22412 | 27.41215 | 26.50345 | 20.09892 | 26.93734 | 28.70391 | 35.95090059616193 | 28.940787473933835 | 38.82028708860052 | 41.55139662524946 | 47.96175329150978
0.002428 | 21.297307 | 21.02164 | 21.241874 | 22.988093 | 39.1734725 | 44.66571667 | 36.09890133 | 45.80219267 | 39.6766725 | 32.846339 | 39.356803 | 36.460144 | 35.74142 | 35.810246 | 34.070567 | 22.753353 | 36.125093 | 37.885647 | 34.305252 | 34.58753 | 33.831997 | 34.947404 | 34.924407 | 33.374522 | 39.593748 | 37.704862 | 41.680474 | 44.0716 | 39.97086 | 12.327277 | 15.47952367 | 9.865112 | 13.53360833 | 31.899817 | 8.825262 | 31.187624 | 20.591966 | 38.204257 | 26.915466 | 32.263425 | 31.612256 | 14.930324 | 38.872978 | 24.198868 | 36.780245 | 35.919622 | 29.957331 | 33.175906 | 24.443713 | 28.083923 | 26.588731 | 29.234137 | 25.076206 | 22.533525 | 22.007878 | 18.522984 | 20.572383 | 21.101235 | 38.238071 | 38.209383 | 21.843938 | 20.659891 | 20.904051 | 21.734717 | 20.839191 | 20.6752 | 19.301906 | 20.651757 | 23.34772 | 24.866639 | 23.388836 | 23.5272416 | 21.768479 | 25.932274 | 24.957703 | 28.288545 | 26.662321 | 26.709045 | 24.94363 | 22.70714 | 22.0855 | 18.30777 | 20.58171 | 21.22785 | 27.40713 | 26.50661 | 20.10595 | 26.93106 | 28.70023 | 35.93308219311838 | 28.94666633488327 | 38.8257264586486 | 41.56127456308593 | 47.96589742814903
0.002429 | 21.286209 | 21.010351 | 21.23182 | 22.98279 | 39.16659125 | 44.66388567 | 36.09175167 | 45.79978833 | 39.666999 | 32.820178 | 39.355489 | 36.458133 | 35.742069 | 35.810406 | 34.052246 | 22.73091 | 36.118256 | 37.879471 | 34.29263 | 34.580453 | 33.823437 | 34.942203 | 34.922006 | 33.370095 | 39.587828 | 37.70096 | 41.673712 | 44.067615 | 39.963891 | 12.31681733 | 15.46924767 | 9.857271 | 13.526483 | 31.893163 | 8.828196 | 31.181298 | 20.565693 | 38.199021 | 26.898074 | 32.254996 | 31.583165 | 14.918398 | 38.866246 | 24.182031 | 36.77954 | 35.915968 | 29.951659 | 33.15478 | 24.438581 | 28.082293 | 26.588423 | 29.228 | 25.069921 | 22.531375 | 22.007513 | 18.525969 | 20.577029 | 21.107044 | 38.208892 | 38.177183 | 21.836089 | 20.65736 | 20.898894 | 21.731515 | 20.835092 | 20.672393 | 19.29729 | 20.638098 | 23.339201 | 24.861218 | 23.379772 | 23.52172624 | 21.7548 | 25.915181 | 24.950904 | 28.279319 | 26.650641 | 26.696743 | 24.936116 | 22.7055 | 22.0855 | 18.31107 | 20.58586 | 21.23112 | 27.40214 | 26.50927 | 20.11277 | 26.92493 | 28.69645 | 35.91417407696904 | 28.953693876036105 | 38.830866962795774 | 41.5730507315242 | 47.968479547202136
0.00243 | 21.275116 | 20.99913 | 21.221769 | 22.977469 | 39.159707 | 44.662034 | 36.08461533 | 45.79736767 | 39.657315 | 32.793901 | 39.354054 | 36.456115 | 35.742735 | 35.810595 | 34.033926 | 22.708511 | 36.111477 | 37.873197 | 34.279973 | 34.573356 | 33.814865 | 34.936973 | 34.919599 | 33.365634 | 39.581896 | 37.697042 | 41.666929 | 44.063607 | 39.956896 | 12.30638533 | 15.45899767 | 9.84937 | 13.51936533 | 31.88738 | 8.831122 | 31.174943 | 20.539409 | 38.193866 | 26.880728 | 32.246561 | 31.554017 | 14.90647 | 38.859495 | 24.167484 | 36.778826 | 35.912258 | 29.945925 | 33.133519 | 24.433445 | 28.08066 | 26.588107 | 29.22185 | 25.063635 | 22.529221 | 22.00713 | 18.52895 | 20.581662 | 21.112851 | 38.179721 | 38.144907 | 21.828229 | 20.654821 | 20.893738 | 21.728304 | 20.830983 | 20.669577 | 19.292678 | 20.624413 | 23.330652 | 24.855777 | 23.370678 | 23.51711806 | 21.741041 | 25.898059 | 24.944098 | 28.270051 | 26.638912 | 26.684392 | 24.928572 | 22.70383 | 22.0855 | 18.31425 | 20.59005 | 21.23396 | 27.39739 | 26.51223 | 20.1192 | 26.91919 | 28.69271 | 35.89508249010605 | 28.961479763240654 | 38.83540729585584 | 41.586073599229735 | 47.97047575026538
0.002431 | 21.264027 | 20.987975 | 21.211719 | 22.972131 | 39.15282075 | 44.66016133 | 36.077492 | 45.79493133 | 39.6476215 | 32.767508 | 39.352682 | 36.45409 | 35.743419 | 35.810816 | 34.015608 | 22.686154 | 36.104756 | 37.866822 | 34.26728 | 34.566236 | 33.806279 | 34.931714 | 34.917184 | 33.361138 | 39.575951 | 37.69311 | 41.660125 | 44.059575 | 39.949875 | 12.29598067 | 15.44877267 | 9.841411 | 13.512254 | 31.881557 | 8.83404 | 31.16856 | 20.513116 | 38.188789 | 26.863428 | 32.238121 | 31.524814 | 14.8945405 | 38.852727 | 24.152914 | 36.7781 | 35.908493 | 29.940128 | 33.112118 | 24.428304 | 28.079025 | 26.587782 | 29.215687 | 25.057349 | 22.527064 | 22.006738 | 18.531929 | 20.586283 | 21.118655 | 38.150556 | 38.112556 | 21.820358 | 20.652274 | 20.888582 | 21.725084 | 20.826865 | 20.666752 | 19.288068 | 20.610702 | 23.322074 | 24.850315 | 23.361554 | 23.51117802 | 21.727199 | 25.880909 | 24.937285 | 28.260742 | 26.627132 | 26.671994 | 24.920997 | 22.70215 | 22.0855 | 18.31723 | 20.59418 | 21.23716 | 27.39306 | 26.51669 | 20.12508 | 26.91408 | 28.68917 | 35.87671367492159 | 28.969633662345213 | 38.83904615264263 | 41.59969163486802 | 47.97288801042566
0.002432 | 21.252943 | 20.976885 | 21.201669 | 22.966775 | 39.14593275 | 44.65826867 | 36.070381 | 45.79247833 | 39.6379185 | 32.740997 | 39.351559 | 36.452058 | 35.744122 | 35.811068 | 33.997293 | 22.663838 | 36.098091 | 37.860347 | 34.254553 | 34.559094 | 33.797681 | 34.926427 | 34.914763 | 33.356607 | 39.569994 | 37.689164 | 41.6533 | 44.05552 | 39.942828 | 12.28560333 | 15.43857233 | 9.833394 | 13.505149 | 31.875694 | 8.836951 | 31.16215 | 20.486815 | 38.183791 | 26.846173 | 32.229676 | 31.495556 | 14.8826085 | 38.84594 | 24.138323 | 36.777365 | 35.904671 | 29.934267 | 33.090577 | 24.423161 | 28.077386 | 26.587449 | 29.20951 | 25.051063 | 22.524903 | 22.006335 | 18.534904 | 20.590893 | 21.124456 | 38.121399 | 38.080131 | 21.812475 | 20.64972 | 20.883426 | 21.721856 | 20.822738 | 20.663919 | 19.283461 | 20.596966 | 23.313465 | 24.844832 | 23.3524 | 23.50417646 | 21.713276 | 25.86373 | 24.930464 | 28.25139 | 26.615302 | 26.659547 | 24.913391 | 22.70048 | 22.0855 | 18.31993 | 20.59817 | 21.24084 | 27.38936 | 26.52198 | 20.13025 | 26.90985 | 28.68597 | 35.85997387380779 | 28.97776523919807 | 38.84395864329696 | 41.61325330710454 | 47.97554572358444
0.002433 | 21.241864 | 20.96586 | 21.19162 | 22.961402 | 39.1390425 | 44.656356 | 36.06328167 | 45.79000967 | 39.62820725 | 32.714369 | 39.350035 | 36.45002 | 35.744843 | 35.811352 | 33.978983 | 22.641559 | 36.091481 | 37.85377 | 34.241792 | 34.551929 | 33.789069 | 34.921111 | 34.912336 | 33.352041 | 39.564024 | 37.685203 | 41.646454 | 44.051441 | 39.935754 | 12.275254 | 15.42839567 | 9.825322 | 13.49805 | 31.869792 | 8.839854 | 31.155712 | 20.460508 | 38.178869 | 26.828963 | 32.221227 | 31.466243 | 14.8706735 | 38.839134 | 24.123711 | 36.776619 | 35.900791 | 29.928341 | 33.068893 | 24.418014 | 28.075744 | 26.587108 | 29.203321 | 25.044777 | 22.522739 | 22.005922 | 18.537876 | 20.59549 | 21.130254 | 38.092248 | 38.047633 | 21.80458 | 20.647158 | 20.878272 | 21.718619 | 20.818601 | 20.661077 | 19.278857 | 20.583204 | 23.304828 | 24.839329 | 23.343217 | 23.49661019 | 21.699271 | 25.846524 | 24.923636 | 28.241996 | 26.60342 | 26.647051 | 24.905755 | 22.69885 | 22.0855 | 18.32228 | 20.60191 | 21.24492 | 27.38682 | 26.52784 | 20.13472 | 26.90721 | 28.68326 | 35.84576932915684 | 28.985484159647534 | 38.850485894533385 | 41.62610708460477 | 47.978278285643164
0.002434 | 21.23079 | 20.954897 | 21.18157 | 22.956011 | 39.13215075 | 44.654422 | 36.05619367 | 45.78752367 | 39.61848825 | 32.687622 | 39.347584 | 36.447976 | 35.745582 | 35.811667 | 33.960677 | 22.619315 | 36.084924 | 37.84709 | 34.228998 | 34.54474 | 33.780444 | 34.915767 | 34.909902 | 33.34744 | 39.558042 | 37.681228 | 41.639588 | 44.04734 | 39.928654 | 12.26377267 | 15.41824233 | 9.817194 | 13.49095667 | 31.86385 | 8.842751 | 31.149247 | 20.434196 | 38.174021 | 26.8118 | 32.212775 | 31.436876 | 14.858736 | 38.83231 | 24.109079 | 36.775864 | 35.896853 | 29.922348 | 33.048929 | 24.412864 | 28.074098 | 26.586757 | 29.197119 | 25.038491 | 22.520572 | 22.005499 | 18.540845 | 20.600075 | 21.13605 | 38.063105 | 38.015064 | 21.796673 | 20.644589 | 20.873119 | 21.715375 | 20.814456 | 20.658227 | 19.274255 | 20.569418 | 23.296161 | 24.833804 | 23.334005 | 23.48897599 | 21.685184 | 25.829291 | 24.916799 | 28.23256 | 26.591487 | 26.634505 | 24.898087 | 22.69728 | 22.0855 | 18.32423 | 20.60532 | 21.24934 | 27.38512 | 26.53405 | 20.13868 | 26.90444 | 28.68073 | 35.835617557518475 | 28.992400089541892 | 38.85802184863712 | 41.63760143603416 | 47.98091509250329
0.002435 | 21.219719 | 20.943995 | 21.17152 | 22.950602 | 39.1252575 | 44.65246833 | 36.04911633 | 45.78502167 | 39.608761 | 32.660759 | 39.344753 | 36.445925 | 35.746342 | 35.812015 | 33.942376 | 22.597104 | 36.078419 | 37.840307 | 34.21617 | 34.537526 | 33.771806 | 34.910395 | 34.907462 | 33.342805 | 39.552048 | 37.67724 | 41.632701 | 44.043216 | 39.921527 | 12.25166 | 15.408111 | 9.809011 | 13.483868 | 31.85787 | 8.845641 | 31.142757 | 20.407881 | 38.169248 | 26.794682 | 32.20432 | 31.407457 | 14.8467955 | 38.825468 | 24.094429 | 36.775097 | 35.892857 | 29.916287 | 33.030115 | 24.407711 | 28.072449 | 26.586399 | 29.190904 | 25.032205 | 22.518402 | 22.005067 | 18.543811 | 20.604648 | 21.141841 | 38.033969 | 37.982424 | 21.788755 | 20.642013 | 20.867967 | 21.712122 | 20.810302 | 20.655368 | 19.269656 | 20.555608 | 23.287464 | 24.828258 | 23.324764 | 23.48177065 | 21.671014 | 25.812032 | 24.909954 | 28.223081 | 26.579502 | 26.621909 | 24.890387 | 22.6958 | 22.0855 | 18.32635 | 20.60829 | 21.25401 | 27.38307 | 26.54034 | 20.1423 | 26.9012 | 28.67722 | 35.82606435461278 | 28.998122694729442 | 38.86611454782893 | 41.647084830058226 | 47.98328554006625
0.002436 | 21.208653 | 20.933153 | 21.161468 | 22.945175 | 39.1183625 | 44.650494 | 36.04204933 | 45.782503 | 39.59902725 | 32.63378 | 39.341918 | 36.443869 | 35.747121 | 35.812395 | 33.924083 | 22.574923 | 36.071965 | 37.833419 | 34.20331 | 34.530287 | 33.763153 | 34.904995 | 34.905016 | 33.338135 | 39.546041 | 37.673239 | 41.625794 | 44.039069 | 39.914374 | 12.239598 | 15.39800133 | 9.800776 | 13.47678433 | 31.851852 | 8.848525 | 31.136241 | 20.381564 | 38.164547 | 26.777611 | 32.195864 | 31.377985 | 14.8348515 | 38.819515 | 24.079762 | 36.774321 | 35.888801 | 29.910158 | 33.011196 | 24.402557 | 28.070797 | 26.586032 | 29.184676 | 25.025918 | 22.516228 | 22.004624 | 18.546774 | 20.60921 | 21.14763 | 38.004841 | 37.949715 | 21.780824 | 20.639429 | 20.862817 | 21.708861 | 20.806139 | 20.652501 | 19.265058 | 20.541774 | 23.278739 | 24.822691 | 23.315495 | 23.47549098 | 21.656762 | 25.794748 | 24.9031 | 28.213561 | 26.567463 | 26.609264 | 24.882655 | 22.69444 | 22.0855 | 18.32887 | 20.61076 | 21.25888 | 27.38077 | 26.54648 | 20.1458 | 26.89764 | 28.67303 | 35.81452744867869 | 29.00296604331311 | 38.874312034329506 | 41.65298447971557 | 47.98521902423351
0.002437 | 21.197591 | 20.922368 | 21.151414 | 22.93973 | 39.11146675 | 44.64849933 | 36.03499167 | 45.77996733 | 39.589287 | 32.606688 | 39.33945 | 36.441806 | 35.74792 | 35.812808 | 33.905796 | 22.552771 | 36.06556 | 37.826426 | 34.190419 | 34.523021 | 33.754486 | 34.899567 | 34.902565 | 33.33343 | 39.540022 | 37.669224 | 41.618867 | 44.0349 | 39.907194 | 12.227587 | 15.38791233 | 9.792488 | 13.46970433 | 31.845795 | 8.851402 | 31.1297 | 20.355248 | 38.159917 | 26.760585 | 32.187405 | 31.348461 | 14.822903 | 38.813622 | 24.065077 | 36.773534 | 35.884686 | 29.904547 | 32.992175 | 24.3974 | 28.069141 | 26.585656 | 29.178436 | 25.019632 | 22.514052 | 22.004172 | 18.549734 | 20.61376 | 21.153415 | 37.97572 | 37.916938 | 21.772881 | 20.636839 | 20.85767 | 21.705593 | 20.801968 | 20.649626 | 19.260463 | 20.527917 | 23.269986 | 24.817102 | 23.306198 | 23.47062363 | 21.642427 | 25.777439 | 24.896238 | 28.203998 | 26.555372 | 26.596567 | 24.87489 | 22.69321 | 22.0855 | 18.33171 | 20.61337 | 21.26386 | 27.37831 | 26.55221 | 20.14934 | 26.89391 | 28.66835 | 35.80165415571055 | 29.00905984675149 | 38.882162350359586 | 41.65912476425639 | 47.9880479093883
0.002438 | 21.186533 | 20.911641 | 21.141359 | 22.934267 | 39.104167 | 44.64648467 | 36.027943 | 45.777415 | 39.57954025 | 32.579485 | 39.337633 | 36.439738 | 35.748739 | 35.813254 | 33.887519 | 22.530644 | 36.059202 | 37.819327 | 34.177495 | 34.515727 | 33.745805 | 34.894111 | 34.900108 | 33.328691 | 39.53399 | 37.665197 | 41.61192 | 44.030709 | 39.899987 | 12.21562633 | 15.377844 | 9.784149 | 13.46262867 | 31.839702 | 8.854274 | 31.123135 | 20.328933 | 38.155358 | 26.743605 | 32.178947 | 31.318887 | 14.8109505 | 38.807716 | 24.050378 | 36.772736 | 35.880509 | 29.899857 | 32.973053 | 24.392243 | 28.067481 | 26.585272 | 29.172183 | 25.013346 | 22.511873 | 22.00371 | 18.552692 | 20.618298 | 21.159196 | 37.946607 | 37.884094 | 21.764926 | 20.634241 | 20.852525 | 21.702316 | 20.797788 | 20.646742 | 19.255869 | 20.514038 | 23.261204 | 24.811492 | 23.296873 | 23.46552668 | 21.628009 | 25.760107 | 24.889366 | 28.194392 | 26.543226 | 26.583819 | 24.867092 | 22.69214 | 22.0855 | 18.33478 | 20.61648 | 21.26889 | 27.3758 | 26.55731 | 20.15313 | 26.89015 | 28.66339 | 35.78809179170278 | 29.016238376360278 | 38.889213538139906 | 41.666339895652584 | 47.99230586107608
0.002439 | 21.17548 | 20.900969 | 21.1313 | 22.928787 | 39.09678425 | 44.644449 | 36.020903 | 45.77484567 | 39.5697885 | 32.552174 | 39.335418 | 36.437665 | 35.74958 | 35.813733 | 33.86925 | 22.508542 | 36.05289 | 37.812121 | 34.16454 | 34.508406 | 33.73711 | 34.888627 | 34.897646 | 33.323918 | 39.527946 | 37.661157 | 41.604953 | 44.026496 | 39.892753 | 12.203716 | 15.36779533 | 9.77576 | 13.455556 | 31.833571 | 8.85714 | 31.116545 | 20.302621 | 38.150866 | 26.726672 | 32.170488 | 31.289262 | 14.798994 | 38.801797 | 24.035664 | 36.771928 | 35.876272 | 29.895127 | 32.953834 | 24.387084 | 28.065817 | 26.584878 | 29.165919 | 25.007059 | 22.509691 | 22.003239 | 18.555646 | 20.622825 | 21.164974 | 37.9175 | 37.851184 | 21.756959 | 20.631637 | 20.847383 | 21.699033 | 20.7936 | 20.64385 | 19.251277 | 20.500136 | 23.252393 | 24.805861 | 23.287522 | 23.45908014 | 21.613508 | 25.742751 | 24.882485 | 28.184744 | 26.531026 | 26.571019 | 24.859261 | 22.69063 | 22.0855 | 18.33802 | 20.61999 | 21.27388 | 27.37332 | 26.56151 | 20.15734 | 26.88651 | 28.65835 | 35.7744876726498 | 29.024111297987762 | 38.89501363989119 | 41.67423895510342 | 47.997301080534015
0.00244 | 21.164429 | 20.890351 | 21.121239 | 22.923288 | 39.0894005 | 44.64239367 | 36.01387133 | 45.77225933 | 39.5600315 | 32.524756 | 39.332685 | 36.435587 | 35.750616 | 35.814247 | 33.850992 | 22.48646 | 36.046624 | 37.804809 | 34.151555 | 34.501056 | 33.7284 | 34.883116 | 34.895178 | 33.31911 | 39.52189 | 37.657105 | 41.597967 | 44.022261 | 39.885493 | 12.19185533 | 15.35776467 | 9.767322 | 13.44848633 | 31.827404 | 8.860002 | 31.109933 | 20.276315 | 38.146442 | 26.709784 | 32.162031 | 31.259588 | 14.7870315 | 38.795866 | 24.020936 | 36.77111 | 35.871973 | 29.890359 | 32.934517 | 24.381924 | 28.06415 | 26.584477 | 29.159642 | 25.000774 | 22.507506 | 22.002758 | 18.558598 | 20.62734 | 21.170748 | 37.888399 | 37.81821 | 21.748978 | 20.629026 | 20.842244 | 21.695742 | 20.789403 | 20.640949 | 19.246686 | 20.486213 | 23.243554 | 24.800207 | 23.278143 | 23.45178081 | 21.598924 | 25.725373 | 24.875595 | 28.175054 | 26.518771 | 26.558168 | 24.851396 | 22.68843 | 22.0855 | 18.34136 | 20.62381 | 21.27879 | 27.37099 | 26.56411 | 20.16218 | 26.88313 | 28.65341 | 35.76148911454598 | 29.032288277482234 | 38.89772825742956 | 41.68243102380818 | 48.002692359564975
0.002441 | 21.153383 | 20.879785 | 21.111173 | 22.91777 | 39.08201575 | 44.64031833 | 36.006847 | 45.769656 | 39.55027 | 32.497233 | 39.329807 | 36.433503 | 35.75169 | 35.814794 | 33.832745 | 22.464398 | 36.040401 | 37.797393 | 34.13854 | 34.493677 | 33.719675 | 34.877578 | 34.892705 | 33.314268 | 39.515821 | 37.653041 | 41.590962 | 44.018005 | 39.878205 | 12.18004533 | 15.347753 | 9.758835 | 13.441419 | 31.821201 | 8.862858 | 31.103298 | 20.250014 | 38.142085 | 26.692943 | 32.153574 | 31.229866 | 14.7750645 | 38.789922 | 24.006197 | 36.770281 | 35.867611 | 29.885552 | 32.915107 | 24.376764 | 28.062478 | 26.584066 | 29.153353 | 24.994488 | 22.505319 | 22.002267 | 18.561547 | 20.631843 | 21.176518 | 37.859305 | 37.785172 | 21.740985 | 20.626408 | 20.837108 | 21.692443 | 20.785199 | 20.638041 | 19.242096 | 20.472268 | 23.234688 | 24.794532 | 23.268737 | 23.44412549 | 21.584256 | 25.707973 | 24.868695 | 28.165321 | 26.50646 | 26.545264 | 24.843496 | 22.68592 | 22.0855 | 18.3447 | 20.62785 | 21.28352 | 27.36888 | 26.56691 | 20.16783 | 26.88017 | 28.64878 | 35.74974343338573 | 29.040378980691997 | 38.89980814723433 | 41.690525182966155 | 48.00813848997188
0.002442 | 21.14234 | 20.86927 | 21.101103 | 22.912235 | 39.07463 | 44.63822233 | 35.999829 | 45.767035 | 39.5405045 | 32.469609 | 39.327159 | 36.431415 | 35.752794 | 35.815375 | 33.81451 | 22.442351 | 36.034219 | 37.789874 | 34.125494 | 34.486267 | 33.710934 | 34.872012 | 34.890227 | 33.309392 | 39.50974 | 37.648965 | 41.583938 | 44.013727 | 39.87089 | 12.168285 | 15.33775833 | 9.750302 | 13.43435367 | 31.814962 | 8.865709 | 31.096641 | 20.223722 | 38.137791 | 26.676148 | 32.14512 | 31.200095 | 14.763092 | 38.783967 | 23.991446 | 36.769442 | 35.863186 | 29.880707 | 32.895603 | 24.371604 | 28.060803 | 26.583647 | 29.147051 | 24.988202 | 22.503129 | 22.001767 | 18.564493 | 20.636335 | 21.182284 | 37.830216 | 37.752072 | 21.732979 | 20.623783 | 20.831977 | 21.689138 | 20.780986 | 20.635124 | 19.237507 | 20.458302 | 23.225793 | 24.788835 | 23.259306 | 23.43661095 | 21.569505 | 25.690552 | 24.861785 | 28.155545 | 26.494094 | 26.532307 | 24.835562 | 22.68315 | 22.0855 | 18.34799 | 20.63201 | 21.28801 | 27.36711 | 26.57018 | 20.17445 | 26.87776 | 28.64466 | 35.73989794516345 | 29.047993073465364 | 38.90225798078849 | 41.69813051377664 | 48.01329826355761
0.002443 | 21.131301 | 20.858805 | 21.091029 | 22.906681 | 39.06724375 | 44.63610633 | 35.992818 | 45.764397 | 39.53073575 | 32.441885 | 39.325114 | 36.429323 | 35.753927 | 35.815991 | 33.796287 | 22.42032 | 36.028079 | 37.782255 | 34.11242 | 34.478826 | 33.702178 | 34.86642 | 34.887745 | 33.304481 | 39.503647 | 37.644878 | 41.576894 | 44.009428 | 39.863549 | 12.156574 | 15.32778033 | 9.741722 | 13.42729067 | 31.808688 | 8.868556 | 31.089962 | 20.19744 | 38.133561 | 26.6594 | 32.136669 | 31.170278 | 14.7511135 | 38.778 | 23.976685 | 36.768593 | 35.858697 | 29.875825 | 32.876009 | 24.366445 | 28.059123 | 26.583218 | 29.140739 | 24.981917 | 22.500937 | 22.001257 | 18.567437 | 20.640816 | 21.188046 | 37.801133 | 37.718911 | 21.72496 | 20.621152 | 20.82685 | 21.685826 | 20.776766 | 20.632198 | 19.232918 | 20.444317 | 23.216871 | 24.783115 | 23.249848 | 23.429734 | 21.55467 | 25.673111 | 24.854865 | 28.145726 | 26.481671 | 26.519296 | 24.827592 | 22.68016 | 22.0855 | 18.35114 | 20.6362 | 21.29218 | 27.36564 | 26.57375 | 20.18197 | 26.87402 | 28.64124 | 35.73105946263178 | 29.0547402216506 | 38.90492710549896 | 41.704856097438906 | 48.017830472125084
0.002444 | 21.120265 | 20.848389 | 21.08095 | 22.901108 | 39.05985675 | 44.63397 | 35.98581267 | 45.76174133 | 39.52096375 | 32.414063 | 39.324089 | 36.427226 | 35.755089 | 35.816643 | 33.778079 | 22.3983 | 36.021977 | 37.774537 | 34.099317 | 34.471352 | 33.693407 | 34.8608 | 34.885257 | 33.299537 | 39.497542 | 37.64078 | 41.569832 | 44.005108 | 39.85618 | 12.144913 | 15.31781833 | 9.733097 | 13.42022867 | 31.802379 | 8.871399 | 31.083262 | 20.171168 | 38.129394 | 26.642698 | 32.128222 | 31.140413 | 14.7391285 | 38.772021 | 23.961914 | 36.767733 | 35.854144 | 29.870906 | 32.856327 | 24.361286 | 28.05744 | 26.582781 | 29.134414 | 24.975633 | 22.498743 | 22.000737 | 18.570379 | 20.645285 | 21.193804 | 37.772055 | 37.685691 | 21.716928 | 20.618514 | 20.821727 | 21.682507 | 20.772538 | 20.629265 | 19.22833 | 20.430311 | 23.207922 | 24.777373 | 23.240365 | 23.42399143 | 21.539751 | 25.655651 | 24.847934 | 28.135865 | 26.469191 | 26.506232 | 24.819587 | 22.677 | 22.0855 | 18.35408 | 20.64031 | 21.29597 | 27.36386 | 26.5775 | 20.19022 | 26.86921 | 28.63827 | 35.71922105703986 | 29.060230091096024 | 38.907664868772656 | 41.710311015152236 | 48.02139390747718
0.002445 | 21.109233 | 20.838019 | 21.070864 | 22.895517 | 39.0524685 | 44.631814 | 35.97881233 | 45.759068 | 39.51118925 | 32.386146 | 39.322795 | 36.425124 | 35.75628 | 35.817329 | 33.759885 | 22.37629 | 36.015914 | 37.766721 | 34.086186 | 34.463846 | 33.68462 | 34.855154 | 34.882766 | 33.294558 | 39.491424 | 37.636671 | 41.562752 | 44.000767 | 39.848783 | 12.133301 | 15.307872 | 9.724428 | 13.413167 | 31.796036 | 8.874238 | 31.076542 | 20.14491 | 38.125287 | 26.626042 | 32.119778 | 31.110503 | 14.727137 | 38.766031 | 23.947136 | 36.766862 | 35.849525 | 29.865951 | 32.836557 | 24.356129 | 28.055751 | 26.582335 | 29.128077 | 24.969349 | 22.496546 | 22.000209 | 18.573318 | 20.649744 | 21.199557 | 37.742982 | 37.652411 | 21.708883 | 20.61587 | 20.81661 | 21.679181 | 20.768302 | 20.626324 | 19.223743 | 20.416286 | 23.198945 | 24.771609 | 23.230857 | 23.41942155 | 21.524748 | 25.638172 | 24.840993 | 28.125961 | 26.456653 | 26.493114 | 24.811546 | 22.67373 | 22.0855 | 18.35673 | 20.64427 | 21.2993 | 27.36175 | 26.58127 | 20.199 | 26.86368 | 28.63457 | 35.70510936237126 | 29.066535662420804 | 38.91032061801648 | 41.71530113246196 | 48.023183093367294
0.002446 | 21.098203 | 20.827694 | 21.060773 | 22.889908 | 39.0450795 | 44.62963733 | 35.971817 | 45.75637733 | 39.50141275 | 32.358135 | 39.321364 | 36.423019 | 35.757498 | 35.818051 | 33.741707 | 22.354287 | 36.009886 | 37.75881 | 34.073027 | 34.456307 | 33.675816 | 34.849481 | 34.88027 | 33.289546 | 39.485294 | 37.632551 | 41.555653 | 43.996406 | 39.84136 | 12.12173833 | 15.29794033 | 9.715715 | 13.406106 | 31.789659 | 8.877074 | 31.069802 | 20.118666 | 38.121239 | 26.609433 | 32.11134 | 31.080548 | 14.7151385 | 38.760031 | 23.93235 | 36.765981 | 35.844841 | 29.860959 | 32.816702 | 24.350973 | 28.054059 | 26.58188 | 29.12173 | 24.963065 | 22.494348 | 21.999671 | 18.576254 | 20.654191 | 21.205306 | 37.713913 | 37.619074 | 21.700824 | 20.61322 | 20.811497 | 21.675848 | 20.764059 | 20.623374 | 19.219156 | 20.402242 | 23.189942 | 24.765822 | 23.221324 | 23.41369707 | 21.509661 | 25.620674 | 24.834041 | 28.116014 | 26.444057 | 26.479941 | 24.803469 | 22.67038 | 22.0855 | 18.35902 | 20.64797 | 21.3023 | 27.35941 | 26.58491 | 20.20813 | 26.85766 | 28.63024 | 35.68950115781924 | 29.07493335231734 | 38.91274370063733 | 41.721644430979 | 48.025431659653
0.002447 | 21.087177 | 20.817414 | 21.050675 | 22.884279 | 39.0376895 | 44.62744133 | 35.964826 | 45.75366867 | 39.491635 | 32.330033 | 39.319979 | 36.42091 | 35.758744 | 35.818809 | 33.723545 | 22.332289 | 36.003894 | 37.750805 | 34.05984 | 34.448733 | 33.666997 | 34.843781 | 34.87777 | 33.284499 | 39.479152 | 37.628421 | 41.548536 | 43.992024 | 39.833908 | 12.11022467 | 15.28802267 | 9.706961 | 13.399045 | 31.783248 | 8.879906 | 31.063042 | 20.092438 | 38.11725 | 26.592871 | 32.102907 | 31.050548 | 14.703133 | 38.75402 | 23.917558 | 36.76509 | 35.840091 | 29.855931 | 32.796765 | 24.345818 | 28.052362 | 26.581416 | 29.11537 | 24.956782 | 22.492147 | 21.999123 | 18.579188 | 20.658627 | 21.21105 | 37.684848 | 37.585681 | 21.692752 | 20.610563 | 20.80639 | 21.67251 | 20.759809 | 20.620417 | 19.214568 | 20.38818 | 23.180911 | 24.760013 | 23.211766 | 23.40683174 | 21.49449 | 25.603159 | 24.827078 | 28.106023 | 26.431402 | 26.466713 | 24.795355 | 22.66702 | 22.0855 | 18.36112 | 20.65131 | 21.30596 | 27.35693 | 26.58828 | 20.21744 | 26.85141 | 28.62547 | 35.6731732225771 | 29.08469207173039 | 38.914783464042145 | 41.72899848484566 | 48.0280014366118
0.002448 | 21.076154 | 20.807176 | 21.04057 | 22.878633 | 39.030298 | 44.62522433 | 35.95783867 | 45.75094233 | 39.48185625 | 32.301843 | 39.318826 | 36.418798 | 35.760016 | 35.819603 | 33.7054 | 22.310293 | 35.997935 | 37.742708 | 34.046627 | 34.441124 | 33.658161 | 34.838055 | 34.875266 | 33.279419 | 39.472997 | 37.624281 | 41.541401 | 43.987622 | 39.82643 | 12.09876 | 15.27811767 | 9.698166 | 13.39198333 | 31.776805 | 8.882735 | 31.056264 | 20.066228 | 38.113317 | 26.576355 | 32.094481 | 31.020505 | 14.6911205 | 38.747999 | 23.902762 | 36.764187 | 35.835274 | 29.850869 | 32.776746 | 24.340666 | 28.05066 | 26.580943 | 29.109 | 24.950499 | 22.489945 | 21.998567 | 18.58212 | 20.663052 | 21.216789 | 37.655787 | 37.552232 | 21.684666 | 20.607901 | 20.801289 | 21.669165 | 20.755551 | 20.617451 | 19.20998 | 20.3741 | 23.171854 | 24.754181 | 23.202185 | 23.39932232 | 21.479234 | 25.585628 | 24.820103 | 28.09599 | 26.418688 | 26.453429 | 24.787204 | 22.66368 | 22.0855 | 18.36386 | 20.65422 | 21.31018 | 27.35442 | 26.59122 | 20.22673 | 26.84517 | 28.62047 | 35.656902335838105 | 29.095291375124347 | 38.91709710459522 | 41.736972375261246 | 48.030721820145146
0.002449 | 21.065133 | 20.796979 | 21.030457 | 22.872967 | 39.02290575 | 44.62298867 | 35.950854 | 45.748198 | 39.47207725 | 32.273565 | 39.317405 | 36.416682 | 35.761314 | 35.820433 | 33.687274 | 22.288298 | 35.992009 | 37.73452 | 34.033388 | 34.433478 | 33.649308 | 34.832303 | 34.872758 | 33.274305 | 39.466831 | 37.620131 | 41.534249 | 43.9832 | 39.818923 | 12.08734367 | 15.26822533 | 9.68933 | 13.38492067 | 31.770329 | 8.885561 | 31.049468 | 20.040037 | 38.10944 | 26.559887 | 32.086061 | 30.990419 | 14.679099 | 38.741968 | 23.887961 | 36.763275 | 35.830389 | 29.845771 | 32.756648 | 24.335517 | 28.048954 | 26.580461 | 29.102618 | 24.944217 | 22.487741 | 21.998001 | 18.58505 | 20.667466 | 21.222524 | 37.62673 | 37.51873 | 21.676566 | 20.605232 | 20.796194 | 21.665814 | 20.751286 | 20.614477 | 19.205392 | 20.360003 | 23.162771 | 24.748326 | 23.192579 | 23.39166563 | 21.463893 | 25.56808 | 24.813116 | 28.085914 | 26.405915 | 26.44009 | 24.779015 | 22.66043 | 22.0855 | 18.36708 | 20.65691 | 21.31489 | 27.35196 | 26.5936 | 20.23581 | 26.83917 | 28.61544 | 35.641465276795536 | 29.106210816963618 | 38.92105007758469 | 41.74517518342505 | 48.033422206154476
0.00245 | 21.054116 | 20.786821 | 21.020336 | 22.867282 | 39.0155125 | 44.620732 | 35.94387267 | 45.74543567 | 39.46229825 | 32.245203 | 39.315006 | 36.414563 | 35.762637 | 35.821301 | 33.669167 | 22.266301 | 35.986113 | 37.726244 | 34.020122 | 34.425796 | 33.640438 | 34.826525 | 34.870246 | 33.269157 | 39.460652 | 37.615972 | 41.527078 | 43.978758 | 39.811389 | 12.07597567 | 15.25834467 | 9.680455 | 13.377857 | 31.76382 | 8.888385 | 31.042654 | 20.013866 | 38.105617 | 26.543465 | 32.07765 | 30.960291 | 14.66707 | 38.735927 | 23.873157 | 36.762351 | 35.825435 | 29.840639 | 32.736473 | 24.33037 | 28.047243 | 26.579969 | 29.096225 | 24.937935 | 22.485534 | 21.997426 | 18.587977 | 20.67187 | 21.228253 | 37.597676 | 37.485174 | 21.668453 | 20.602558 | 20.791105 | 21.662457 | 20.747014 | 20.611496 | 19.200803 | 20.345889 | 23.153661 | 24.742448 | 23.18295 | 23.38435846 | 21.448467 | 25.550517 | 24.806118 | 28.075794 | 26.393081 | 26.426694 | 24.770789 | 22.6573 | 22.0855 | 18.37068 | 20.66068 | 21.31999 | 27.34967 | 26.59595 | 20.24452 | 26.83368 | 28.61056 | 35.627638824642666 | 29.116929951712596 | 38.925810356993544 | 41.75321599053633 | 48.03593199054125
0.002451 | 21.043101 | 20.776702 | 21.010207 | 22.861579 | 39.008118 | 44.61845533 | 35.93689233 | 45.74265467 | 39.45251975 | 32.216759 | 39.312194 | 36.41244 | 35.763986 | 35.822445 | 33.651079 | 22.244299 | 35.980246 | 37.71788 | 34.006831 | 34.418077 | 33.631551 | 34.820721 | 34.867731 | 33.263976 | 39.454461 | 37.611803 | 41.519891 | 43.974296 | 39.803828 | 12.064657 | 15.24847533 | 9.671543 | 13.37079167 | 31.75728 | 8.891207 | 31.035823 | 19.987718 | 38.101847 | 26.527089 | 32.069246 | 30.930121 | 14.655032 | 38.729877 | 23.858352 | 36.761417 | 35.820413 | 29.835473 | 32.716222 | 24.325227 | 28.045527 | 26.579469 | 29.089821 | 24.931655 | 22.483327 | 21.996842 | 18.590903 | 20.676262 | 21.233978 | 37.568624 | 37.451567 | 21.660325 | 20.599878 | 20.786023 | 21.659094 | 20.742735 | 20.608506 | 19.196213 | 20.331758 | 23.144525 | 24.736547 | 23.173298 | 23.37789759 | 21.432956 | 25.53294 | 24.799108 | 28.065632 | 26.380186 | 26.413241 | 24.762524 | 22.65434 | 22.0855 | 18.37456 | 20.66513 | 21.32541 | 27.34763 | 26.59887 | 20.25266 | 26.82892 | 28.60604 | 35.61619975857279 | 29.12692833383568 | 38.931076637635606 | 41.7607038777944 | 48.038080569206926
0.002452 | 21.032088 | 20.76662 | 21.000068 | 22.855856 | 39.00072225 | 44.61615933 | 35.92991433 | 45.73985533 | 39.44274275 | 32.188234 | 39.309343 | 36.410315 | 35.765359 | 35.823984 | 33.633013 | 22.222291 | 35.974407 | 37.709432 | 33.993515 | 34.410319 | 33.622647 | 34.81489 | 34.865213 | 33.258761 | 39.448258 | 37.607625 | 41.512686 | 43.969815 | 39.796238 | 12.05338567 | 15.23861667 | 9.662593 | 13.363724 | 31.750709 | 8.894027 | 31.028975 | 19.961594 | 38.098129 | 26.510761 | 32.060852 | 30.89991 | 14.6429855 | 38.723818 | 23.843545 | 36.760473 | 35.815321 | 29.830273 | 32.695898 | 24.320087 | 28.043806 | 26.578959 | 29.083407 | 24.925375 | 22.481118 | 21.996248 | 18.593826 | 20.680644 | 21.239697 | 37.539575 | 37.417909 | 21.652183 | 20.597192 | 20.780949 | 21.655726 | 20.73845 | 20.605509 | 19.191622 | 20.317611 | 23.135363 | 24.730623 | 23.163623 | 23.37277982 | 21.41736 | 25.515348 | 24.792085 | 28.055426 | 26.36723 | 26.399732 | 24.75422 | 22.65161 | 22.0855 | 18.37864 | 20.67012 | 21.33106 | 27.34594 | 26.60222 | 20.26011 | 26.82512 | 28.60207 | 35.60439351277017 | 29.13568551779725 | 38.93654761432468 | 41.767247926398525 | 48.039343238690165
0.002453 | 21.021079 | 20.756573 | 20.989919 | 22.850114 | 38.993325 | 44.61384333 | 35.922937 | 45.737038 | 39.43296675 | 32.159632 | 39.306827 | 36.408188 | 35.766755 | 35.825612 | 33.614968 | 22.200274 | 35.968595 | 37.7009 | 33.980175 | 34.402522 | 33.613725 | 34.809034 | 34.862691 | 33.253513 | 39.442043 | 37.603439 | 41.505464 | 43.965315 | 39.78862 | 12.04216233 | 15.228767 | 9.653607 | 13.35665367 | 31.744106 | 8.896845 | 31.022112 | 19.935496 | 38.094461 | 26.49448 | 32.052468 | 30.86966 | 14.6309295 | 38.717751 | 23.828739 | 36.759518 | 35.810159 | 29.82504 | 32.675502 | 24.314951 | 28.04208 | 26.578441 | 29.076982 | 24.919096 | 22.478907 | 21.995646 | 18.596747 | 20.685016 | 21.245412 | 37.510529 | 37.384202 | 21.644027 | 20.5945 | 20.775882 | 21.652352 | 20.734158 | 20.602503 | 19.18703 | 20.303449 | 23.126176 | 24.724675 | 23.153926 | 23.3679304 | 21.401678 | 25.497744 | 24.78505 | 28.045176 | 26.354212 | 26.386164 | 24.745877 | 22.64916 | 22.0855 | 18.38281 | 20.67553 | 21.33685 | 27.34335 | 26.60585 | 20.26694 | 26.82105 | 28.59886 | 35.588129264743586 | 29.14268105806172 | 38.941921981874614 | 41.77245721754801 | 48.039343238690165
0.002454 | 21.010071 | 20.746561 | 20.979761 | 22.844353 | 38.98592675 | 44.611507 | 35.91596 | 45.73420233 | 39.4231935 | 32.130953 | 39.304803 | 36.406058 | 35.768175 | 35.827327 | 33.596947 | 22.178245 | 35.962808 | 37.692286 | 33.966811 | 34.394684 | 33.604785 | 34.803153 | 34.860166 | 33.248231 | 39.435815 | 37.599244 | 41.498225 | 43.960796 | 39.780975 | 12.03098733 | 15.218927 | 9.644587 | 13.34958033 | 31.737473 | 8.899662 | 31.015233 | 19.909425 | 38.090843 | 26.478246 | 32.044094 | 30.83937 | 14.6188635 | 38.711674 | 23.813934 | 36.758552 | 35.804927 | 29.819775 | 32.655036 | 24.30982 | 28.040349 | 26.577912 | 29.070546 | 24.912818 | 22.476695 | 21.995035 | 18.599667 | 20.689376 | 21.25112 | 37.481484 | 37.350447 | 21.635857 | 20.591803 | 20.770823 | 21.648972 | 20.729859 | 20.59949 | 19.182436 | 20.289271 | 23.116963 | 24.718704 | 23.144207 | 23.36166609 | 21.385911 | 25.480127 | 24.778002 | 28.034883 | 26.341131 | 26.372539 | 24.737495 | 22.64702 | 22.0855 | 18.38699 | 20.68121 | 21.34272 | 27.33964 | 26.60961 | 20.27331 | 26.81606 | 28.59502 | 35.568976837357965 | 29.149543726965323 | 38.9468984350992 | 41.775928023966614 | 48.039343238690165
0.002455 | 20.999066 | 20.73658 | 20.969592 | 22.838573 | 38.97852725 | 44.60915167 | 35.90898333 | 45.73134767 | 39.4134225 | 32.102201 | 39.301578 | 36.403926 | 35.769617 | 35.829125 | 33.578948 | 22.156203 | 35.957044 | 37.683592 | 33.953423 | 34.386806 | 33.595827 | 34.797246 | 34.857639 | 33.242916 | 39.429576 | 37.595042 | 41.490969 | 43.956258 | 39.773301 | 12.01986 | 15.209095 | 9.635532 | 13.34250333 | 31.73081 | 8.902478 | 31.008339 | 19.883382 | 38.087271 | 26.462059 | 32.035731 | 30.809041 | 14.6067885 | 38.70559 | 23.799131 | 36.757575 | 35.799622 | 29.814477 | 32.634503 | 24.304693 | 28.038612 | 26.577375 | 29.0641 | 24.906541 | 22.474482 | 21.994414 | 18.602584 | 20.693726 | 21.256823 | 37.45244 | 37.316645 | 21.627672 | 20.5891 | 20.765771 | 21.645588 | 20.725554 | 20.596469 | 19.177841 | 20.275079 | 23.107725 | 24.712709 | 23.134466 | 23.35446964 | 21.370058 | 25.462498 | 24.770941 | 28.024547 | 26.327988 | 26.358855 | 24.729072 | 22.64541 | 22.0855 | 18.39108 | 20.68705 | 21.34856 | 27.3353 | 26.61336 | 20.27936 | 26.8104 | 28.59018 | 35.54797193620435 | 29.15820006416728 | 38.95117566881227 | 41.7802852270536 | 48.039343238690165
0.002456 | 20.988062 | 20.726631 | 20.959412 | 22.832774 | 38.9711265 | 44.60677567 | 35.90200533 | 45.728475 | 39.403655 | 32.073378 | 39.297528 | 36.401791 | 35.771081 | 35.831001 | 33.560974 | 22.134145 | 35.951303 | 37.674819 | 33.940012 | 34.378887 | 33.586851 | 34.791313 | 34.855109 | 33.237568 | 39.423324 | 37.590831 | 41.483697 | 43.951701 | 39.765599 | 12.00878033 | 15.19927067 | 9.626444 | 13.335423 | 31.724118 | 8.905293 | 31.001432 | 19.85737 | 38.083747 | 26.445919 | 32.02738 | 30.778675 | 14.5947025 | 38.699497 | 23.784332 | 36.756588 | 35.794246 | 29.809147 | 32.613904 | 24.299571 | 28.036871 | 26.576828 | 29.057644 | 24.900264 | 22.472268 | 21.993785 | 18.6055 | 20.698066 | 21.262521 | 37.423398 | 37.282797 | 21.619472 | 20.586392 | 20.760729 | 21.642198 | 20.721242 | 20.59344 | 19.173244 | 20.260873 | 23.098462 | 24.70669 | 23.124704 | 23.34683784 | 21.354119 | 25.444859 | 24.763866 | 28.014167 | 26.314781 | 26.345112 | 24.72061 | 22.64376 | 22.0855 | 18.39498 | 20.6929 | 21.3543 | 27.33054 | 26.61695 | 20.28523 | 26.80432 | 28.5846 | 35.526150266873785 | 29.16813215884173 | 38.95450636996047 | 41.785273539369854 | 48.039343238690165
0.002457 | 20.977061 | 20.716712 | 20.94922 | 22.826955 | 38.963724 | 44.60438033 | 35.89502667 | 45.725583 | 39.39389075 | 32.044486 | 39.29321 | 36.399655 | 35.772567 | 35.832953 | 33.543026 | 22.112068 | 35.945582 | 37.66597 | 33.926579 | 34.370925 | 33.577856 | 34.785356 | 34.852576 | 33.232187 | 39.417061 | 37.586613 | 41.476409 | 43.947126 | 39.757869 | 11.997748 | 15.18945333 | 9.617324 | 13.328338 | 31.717396 | 8.908107 | 30.99451 | 19.83139 | 38.080267 | 26.429827 | 32.019041 | 30.748271 | 14.582606 | 38.693397 | 23.769537 | 36.75559 | 35.788797 | 29.803786 | 32.593241 | 24.294455 | 28.035124 | 26.576272 | 29.051178 | 24.893989 | 22.470053 | 21.993147 | 18.608414 | 20.702395 | 21.268213 | 37.394357 | 37.248904 | 21.611258 | 20.583679 | 20.755695 | 21.638804 | 20.716925 | 20.590404 | 19.168645 | 20.246654 | 23.089174 | 24.700647 | 23.11492 | 23.33926748 | 21.338093 | 25.427209 | 24.756779 | 28.003744 | 26.30151 | 26.33131 | 24.712106 | 22.64187 | 22.0855 | 18.3986 | 20.69864 | 21.35985 | 27.32555 | 26.62024 | 20.29107 | 26.79805 | 28.57855 | 35.504547534957325 | 29.178819565453082 | 38.95823745092457 | 41.790632348381585 | 48.039343238690165
0.002458 | 20.966062 | 20.706821 | 20.939017 | 22.821117 | 38.9563205 | 44.60196533 | 35.88804567 | 45.722672 | 39.384131 | 32.015526 | 39.289183 | 36.397518 | 35.774074 | 35.834977 | 33.525104 | 22.089971 | 35.939881 | 37.657046 | 33.913124 | 34.36292 | 33.568843 | 34.779373 | 34.850041 | 33.226772 | 39.410785 | 37.582387 | 41.469105 | 43.942532 | 39.750111 | 11.98676233 | 15.179642 | 9.608174 | 13.32124867 | 31.710646 | 8.910922 | 30.987575 | 19.805443 | 38.076832 | 26.413782 | 32.010716 | 30.717831 | 14.570499 | 38.68729 | 23.754747 | 36.754582 | 35.783274 | 29.798394 | 32.572516 | 24.289345 | 28.033371 | 26.575706 | 29.044701 | 24.887715 | 22.467836 | 21.9925 | 18.611326 | 20.706714 | 21.273898 | 37.365316 | 37.214968 | 21.603028 | 20.580961 | 20.75067 | 21.635404 | 20.712601 | 20.58736 | 19.164043 | 20.232421 | 23.079861 | 24.694581 | 23.105116 | 23.33225535 | 21.321982 | 25.409549 | 24.749677 | 27.993277 | 26.288174 | 26.317448 | 24.703561 | 22.63979 | 22.08543 | 18.40184 | 20.70413 | 21.36513 | 27.32053 | 26.62307 | 20.29701 | 26.79183 | 28.57227 | 35.484199446045984 | 29.189741838465732 | 38.96284325722864 | 41.79610104155496 | 48.039343238690165
0.002459 | 20.955065 | 20.696957 | 20.9288 | 22.815259 | 38.9489155 | 44.59953033 | 35.881063 | 45.719742 | 39.37437575 | 31.986502 | 39.286007 | 36.395379 | 35.775601 | 35.837068 | 33.507209 | 22.067851 | 35.934198 | 37.648049 | 33.899647 | 34.35487 | 33.559811 | 34.773366 | 34.847504 | 33.221324 | 39.404497 | 37.578155 | 41.461785 | 43.93792 | 39.742324 | 11.97582433 | 15.16983633 | 9.598993 | 13.314154 | 31.703867 | 8.91369 | 30.980628 | 19.779531 | 38.073438 | 26.397784 | 32.002405 | 30.687355 | 14.558381 | 38.681175 | 23.739964 | 36.753563 | 35.777678 | 29.792972 | 32.55173 | 24.284241 | 28.031613 | 26.575131 | 29.038215 | 24.881442 | 22.465619 | 21.991844 | 18.614236 | 20.711023 | 21.279578 | 37.336275 | 37.180989 | 21.594784 | 20.578237 | 20.745655 | 21.632 | 20.708272 | 20.584308 | 19.159439 | 20.218175 | 23.070523 | 24.68849 | 23.095292 | 23.32629824 | 21.305784 | 25.391881 | 24.742561 | 27.982766 | 26.274773 | 26.303526 | 24.694975 | 22.63754 | 22.08491 | 18.40462 | 20.70924 | 21.37005 | 27.31567 | 26.62547 | 20.30321 | 26.78593 | 28.566 | 35.46614170573082 | 29.20037853234407 | 38.96802248368651 | 41.801419006356184 | 48.039343238690165
0.00246 | 20.944069 | 20.687118 | 20.918571 | 22.809382 | 38.94150875 | 44.597076 | 35.87407733 | 45.716793 | 39.364626 | 31.957415 | 39.28317 | 36.393238 | 35.777147 | 35.839223 | 33.489342 | 22.045705 | 35.928532 | 37.63898 | 33.886149 | 34.346776 | 33.550759 | 34.767334 | 34.844965 | 33.215843 | 39.398197 | 37.573915 | 41.454449 | 43.933291 | 39.734509 | 11.96493333 | 15.160035 | 9.589783 | 13.30705367 | 31.697061 | 8.916371 | 30.973669 | 19.753656 | 38.070086 | 26.381834 | 31.994108 | 30.656844 | 14.546251 | 38.675054 | 23.725188 | 36.752532 | 35.772006 | 29.787519 | 32.530887 | 24.279143 | 28.029849 | 26.574547 | 29.031719 | 24.87517 | 22.463401 | 21.99118 | 18.617145 | 20.715322 | 21.285252 | 37.307234 | 37.14697 | 21.586524 | 20.575509 | 20.740649 | 21.628591 | 20.703937 | 20.581248 | 19.154832 | 20.203918 | 23.061161 | 24.682375 | 23.085447 | 23.32168325 | 21.289499 | 25.374205 | 24.735432 | 27.972211 | 26.261307 | 26.289543 | 24.686347 | 22.63517 | 22.08429 | 18.40728 | 20.71384 | 21.37454 | 27.31117 | 26.62879 | 20.3098 | 26.78057 | 28.55999 | 35.45141001960285 | 29.210209201552487 | 38.97347382511199 | 41.806325630251465 | 48.0402172414012
0.002461 | 20.933075 | 20.677304 | 20.908328 | 22.803485 | 38.9341005 | 44.59460167 | 35.867088 | 45.713825 | 39.354882 | 31.928267 | 39.279346 | 36.391097 | 35.778713 | 35.841438 | 33.471504 | 22.023532 | 35.92288 | 37.629841 | 33.87263 | 34.338637 | 33.541688 | 34.761277 | 34.842423 | 33.21033 | 39.391885 | 37.569669 | 41.447097 | 43.928643 | 39.726665 | 11.95408867 | 15.15023767 | 9.580546 | 13.299947 | 31.690227 | 8.919052 | 30.966698 | 19.72782 | 38.066774 | 26.365931 | 31.985826 | 30.626299 | 14.534109 | 38.668926 | 23.71042 | 36.751492 | 35.76626 | 29.782037 | 32.509987 | 24.274053 | 28.02808 | 26.573952 | 29.025214 | 24.8689 | 22.461183 | 21.990507 | 18.620052 | 20.719611 | 21.290919 | 37.278193 | 37.11291 | 21.578249 | 20.572775 | 20.735654 | 21.625178 | 20.699596 | 20.578181 | 19.150223 | 20.189648 | 23.051775 | 24.676236 | 23.075583 | 23.31618702 | 21.273128 | 25.356521 | 24.728287 | 27.961612 | 26.247775 | 26.275499 | 24.677676 | 22.63271 | 22.08359 | 18.41067 | 20.7178 | 21.37851 | 27.30723 | 26.63283 | 20.31693 | 26.776 | 28.55449 | 35.4395550397098 | 29.218713400555387 | 38.978895976318896 | 41.81056030070697 | 48.042268473206335
0.002462 | 20.922082 | 20.667512 | 20.898071 | 22.797568 | 38.92669075 | 44.59210767 | 35.86009467 | 45.710838 | 39.34514375 | 31.899062 | 39.275058 | 36.388955 | 35.780297 | 35.84371 | 33.453695 | 22.001329 | 35.917243 | 37.620635 | 33.859091 | 34.330451 | 33.532598 | 34.755195 | 34.839881 | 33.204783 | 39.385562 | 37.565417 | 41.43973 | 43.923978 | 39.718793 | 11.943291 | 15.14044433 | 9.571281 | 13.29283433 | 31.683366 | 8.921733 | 30.959717 | 19.702023 | 38.063501 | 26.350076 | 31.977561 | 30.59572 | 14.521955 | 38.662792 | 23.695662 | 36.75044 | 35.760437 | 29.776525 | 32.489033 | 24.268969 | 28.026304 | 26.573349 | 29.018699 | 24.86263 | 22.458964 | 21.989825 | 18.622958 | 20.723889 | 21.296581 | 37.249151 | 37.078812 | 21.569959 | 20.570037 | 20.730669 | 21.621761 | 20.695249 | 20.575107 | 19.14561 | 20.175368 | 23.042365 | 24.670072 | 23.0657 | 23.30947057 | 21.256669 | 25.33883 | 24.721128 | 27.95097 | 26.234175 | 26.261394 | 24.668963 | 22.63021 | 22.08282 | 18.41461 | 20.72137 | 21.38197 | 27.30403 | 26.63739 | 20.32466 | 26.77232 | 28.54975 | 35.42492132414371 | 29.225213510401225 | 38.983987632121064 | 41.814134764227624 | 48.04471667335916
0.002463 | 20.911091 | 20.657741 | 20.8878 | 22.791631 | 38.91927975 | 44.58959433 | 35.85309733 | 45.70783067 | 39.3354125 | 31.8698 | 39.270865 | 36.386812 | 35.7819 | 35.846035 | 33.435918 | 21.979093 | 35.911618 | 37.611362 | 33.845532 | 34.322218 | 33.523488 | 34.749089 | 34.837336 | 33.199204 | 39.379226 | 37.561159 | 41.432348 | 43.919296 | 39.710892 | 11.93253967 | 15.13065333 | 9.561991 | 13.28571533 | 31.676478 | 8.924414 | 30.952725 | 19.676268 | 38.060265 | 26.334269 | 31.969312 | 30.565109 | 14.5097885 | 38.656652 | 23.680915 | 36.749377 | 35.754538 | 29.770985 | 32.468026 | 24.263893 | 28.024523 | 26.572735 | 29.012175 | 24.856362 | 22.456744 | 21.989135 | 18.625863 | 20.728158 | 21.302235 | 37.220108 | 37.044676 | 21.561653 | 20.567294 | 20.725695 | 21.618339 | 20.690897 | 20.572025 | 19.140995 | 20.161076 | 23.032931 | 24.663883 | 23.055798 | 23.3020307 | 21.240123 | 25.321133 | 24.713954 | 27.940283 | 26.220509 | 26.247226 | 24.660207 | 22.62768 | 22.08202 | 18.41899 | 20.7258 | 21.38605 | 27.30093 | 26.64229 | 20.33289 | 26.76803 | 28.54596 | 35.407885465288814 | 29.230606072053757 | 38.988447487332294 | 41.81957907596987 | 48.047391237761126
0.002464 | 20.900101 | 20.64799 | 20.877513 | 22.785675 | 38.91186675 | 44.58706133 | 35.84609467 | 45.70480433 | 39.3256885 | 31.840484 | 39.267327 | 36.384669 | 35.78352 | 35.848408 | 33.418172 | 21.956823 | 35.906003 | 37.602024 | 33.831954 | 34.313937 | 33.514358 | 34.742959 | 34.83479 | 33.193592 | 39.372878 | 37.556895 | 41.424951 | 43.914597 | 39.702962 | 11.92183467 | 15.12086467 | 9.552675 | 13.27858833 | 31.669564 | 8.927097 | 30.945723 | 19.650556 | 38.057064 | 26.318509 | 31.96108 | 30.534465 | 14.497609 | 38.650506 | 23.66618 | 36.748304 | 35.748562 | 29.765416 | 32.446969 | 24.258825 | 28.022735 | 26.572112 | 29.005642 | 24.850096 | 22.454524 | 21.988436 | 18.628766 | 20.732416 | 21.307884 | 37.191063 | 37.010503 | 21.553331 | 20.564546 | 20.720731 | 21.614914 | 20.68654 | 20.568935 | 19.136376 | 20.146775 | 23.023474 | 24.65767 | 23.045877 | 23.2943642 | 21.22349 | 25.303431 | 24.706765 | 27.929553 | 26.206775 | 26.232997 | 24.651407 | 22.62518 | 22.08119 | 18.4237 | 20.73099 | 21.39079 | 27.29707 | 26.64732 | 20.34149 | 26.76288 | 28.54182 | 35.38935370553723 | 29.23728183192935 | 38.99197423676642 | 41.826296878851025 | 48.050121562313684
0.002465 | 20.889113 | 20.638257 | 20.867212 | 22.779699 | 38.90445225 | 44.584509 | 35.83908667 | 45.70175867 | 39.31597225 | 31.811117 | 39.264653 | 36.382525 | 35.785157 | 35.850827 | 33.400458 | 21.934516 | 35.900399 | 37.592624 | 33.818358 | 34.305607 | 33.505207 | 34.736805 | 34.832243 | 33.187947 | 39.366518 | 37.552626 | 41.417539 | 43.909881 | 39.695003 | 11.91117567 | 15.111077 | 9.543336 | 13.27145433 | 31.662625 | 8.929779 | 30.938713 | 19.624888 | 38.053899 | 26.302797 | 31.952867 | 30.50379 | 14.485416 | 38.644356 | 23.651457 | 36.74722 | 35.742832 | 29.759819 | 32.425864 | 24.253766 | 28.020942 | 26.57148 | 28.999099 | 24.843831 | 22.452304 | 21.987728 | 18.631667 | 20.736665 | 21.313525 | 37.162016 | 36.976295 | 21.544993 | 20.561794 | 20.71578 | 21.611485 | 20.682178 | 20.565838 | 19.131753 | 20.132463 | 23.013993 | 24.651432 | 23.035938 | 23.28696785 | 21.20677 | 25.285725 | 24.699561 | 27.918778 | 26.192972 | 26.218704 | 24.642562 | 22.62274 | 22.08036 | 18.42862 | 20.73678 | 21.3961 | 27.29262 | 26.65229 | 20.35036 | 26.75711 | 28.53677 | 35.37023228728115 | 29.24485045587631 | 38.99374355494255 | 41.83389725407038 | 48.05273704291827
0.002466 | 20.878125 | 20.628542 | 20.856894 | 22.773702 | 38.89703575 | 44.58193667 | 35.832072 | 45.698693 | 39.3062645 | 31.7817 | 39.261148 | 36.380382 | 35.78681 | 35.853288 | 33.382778 | 21.91217 | 35.894802 | 37.583162 | 33.804743 | 34.297227 | 33.496036 | 34.730627 | 34.829695 | 33.182269 | 39.360147 | 37.548352 | 41.410113 | 43.905148 | 39.687015 | 11.90056233 | 15.10128967 | 9.533974 | 13.26431167 | 31.65566 | 8.932463 | 30.931693 | 19.599267 | 38.050767 | 26.287133 | 31.944672 | 30.473084 | 14.4732095 | 38.638199 | 23.636747 | 36.746125 | 35.737584 | 29.754194 | 32.404711 | 24.248715 | 28.019142 | 26.570837 | 28.992548 | 24.837567 | 22.450084 | 21.987012 | 18.634568 | 20.740904 | 21.31916 | 37.132968 | 36.942053 | 21.53664 | 20.559038 | 20.710839 | 21.608052 | 20.67781 | 20.562733 | 19.127126 | 20.118142 | 23.004489 | 24.645169 | 23.025981 | 23.28033846 | 21.189962 | 25.268014 | 24.692341 | 27.907959 | 26.179101 | 26.204349 | 24.633674 | 22.6204 | 22.07954 | 18.43364 | 20.74302 | 21.40187 | 27.2878 | 26.65701 | 20.35936 | 26.75096 | 28.53105 | 35.35142745291272 | 29.252921609742927 | 38.99596167883954 | 41.841989282827214 | 48.05506707547635
0.002467 | 20.867139 | 20.618841 | 20.846559 | 22.767686 | 38.8896175 | 44.579345 | 35.82505133 | 45.69560767 | 39.296565 | 31.752236 | 39.256968 | 36.378238 | 35.788479 | 35.855787 | 33.365133 | 21.889782 | 35.889212 | 37.573641 | 33.79111 | 34.288797 | 33.486844 | 34.724425 | 34.827146 | 33.176559 | 39.353763 | 37.544073 | 41.402672 | 43.900398 | 39.678999 | 11.88999533 | 15.09150267 | 9.52459 | 13.25716033 | 31.64867 | 8.935147 | 30.924666 | 19.573694 | 38.047667 | 26.271517 | 31.936497 | 30.442348 | 14.4609895 | 38.632039 | 23.622053 | 36.745019 | 35.732279 | 29.748543 | 32.383514 | 24.243673 | 28.017336 | 26.570185 | 28.985988 | 24.831305 | 22.447863 | 21.986288 | 18.637467 | 20.745134 | 21.324787 | 37.103917 | 36.907778 | 21.52827 | 20.556277 | 20.705911 | 21.604615 | 20.673438 | 20.559621 | 19.122495 | 20.103813 | 22.994962 | 24.638881 | 23.016006 | 23.27497282 | 21.173065 | 25.250301 | 24.685105 | 27.897096 | 26.16516 | 26.18993 | 24.624741 | 22.61818 | 22.07875 | 18.43864 | 20.74955 | 21.40802 | 27.28279 | 26.66127 | 20.36838 | 26.74468 | 28.52492 | 35.3338454448241 | 29.2611049593775 | 38.998500222273734 | 41.85018204632081 | 48.056941055889375
0.002468 | 20.856153 | 20.609155 | 20.836208 | 22.761649 | 38.882198 | 44.57673367 | 35.81802333 | 45.69250233 | 39.2868755 | 31.722727 | 39.252674 | 36.376095 | 35.790163 | 35.85832 | 33.347522 | 21.86735 | 35.883628 | 37.564062 | 33.77746 | 34.280316 | 33.477632 | 34.718199 | 34.824596 | 33.170817 | 39.347368 | 37.539789 | 41.395217 | 43.895632 | 39.670953 | 11.87947367 | 15.08171433 | 9.515185 | 13.25000033 | 31.641656 | 8.937831 | 30.917631 | 19.54817 | 38.044597 | 26.255949 | 31.928341 | 30.411583 | 14.448755 | 38.625873 | 23.607374 | 36.743903 | 35.726918 | 29.742865 | 32.362273 | 24.238641 | 28.015524 | 26.569523 | 28.97942 | 24.825044 | 22.445643 | 21.985555 | 18.640365 | 20.749354 | 21.330408 | 37.074863 | 36.873471 | 21.519884 | 20.553511 | 20.700996 | 21.601175 | 20.669061 | 20.556502 | 19.117861 | 20.089475 | 22.985412 | 24.632567 | 23.006014 | 23.27029766 | 21.156081 | 25.232585 | 24.677853 | 27.886189 | 26.151149 | 26.175446 | 24.615762 | 22.61614 | 22.07802 | 18.44352 | 20.75623 | 21.41445 | 27.27778 | 26.66488 | 20.37729 | 26.73852 | 28.51861 | 35.31839250540746 | 29.269010170628327 | 39.00120853265202 | 41.858084625750465 | 48.06002
0.002469 | 20.845168 | 20.599481 | 20.825839 | 22.755592 | 38.87477625 | 44.57410333 | 35.81098733 | 45.68937667 | 39.2771955 | 31.693175 | 39.248824 | 36.373953 | 35.791861 | 35.860883 | 33.329947 | 21.844872 | 35.878047 | 37.554427 | 33.763793 | 34.271783 | 33.468398 | 34.71195 | 34.822045 | 33.165042 | 39.34096 | 37.535501 | 41.387748 | 43.89085 | 39.662878 | 11.86899733 | 15.07192467 | 9.505761 | 13.24283133 | 31.634618 | 8.940517 | 30.910589 | 19.522697 | 38.041558 | 26.240429 | 31.920207 | 30.38079 | 14.436506 | 38.619704 | 23.592712 | 36.742775 | 35.721502 | 29.73716 | 32.340992 | 24.233618 | 28.013705 | 26.568851 | 28.972843 | 24.818785 | 22.443422 | 21.984814 | 18.643262 | 20.753564 | 21.336022 | 37.045806 | 36.839134 | 21.511482 | 20.550742 | 20.696093 | 21.597732 | 20.664679 | 20.553375 | 19.113221 | 20.075129 | 22.975839 | 24.626228 | 22.996005 | 23.26422826 | 21.139009 | 25.214867 | 24.670584 | 27.875237 | 26.137068 | 26.160899 | 24.606738 | 22.6143 | 22.07736 | 18.44815 | 20.76291 | 21.42106 | 27.27299 | 26.6672 | 20.38599 | 26.73271 | 28.51239 | 35.305974877054936 | 29.27624690934371 | 39.003935957381316 | 41.86530610231546 | 48.06437477144482
0.00247 | 20.834184 | 20.589819 | 20.815452 | 22.749515 | 38.867353 | 44.57145333 | 35.80394333 | 45.68623133 | 39.2675255 | 31.663582 | 39.245957 | 36.371811 | 35.793574 | 35.863473 | 33.31241 | 21.822345 | 35.872468 | 37.544738 | 33.75011 | 34.263197 | 33.459143 | 34.705677 | 34.819494 | 33.159235 | 39.334541 | 37.531209 | 41.380265 | 43.886052 | 39.654774 | 11.85856667 | 15.06213267 | 9.496317 | 13.235652 | 31.627557 | 8.943204 | 30.903541 | 19.497277 | 38.038546 | 26.224957 | 31.912094 | 30.349968 | 14.424242 | 38.61353 | 23.578068 | 36.741636 | 35.71603 | 29.73143 | 32.319672 | 24.228606 | 28.01188 | 26.568169 | 28.966258 | 24.812527 | 22.441202 | 21.984064 | 18.646158 | 20.757765 | 21.341628 | 37.016746 | 36.804767 | 21.503064 | 20.547968 | 20.691203 | 21.594286 | 20.660292 | 20.550241 | 19.108577 | 20.060775 | 22.966244 | 24.619864 | 22.98598 | 23.25714736 | 21.121848 | 25.197148 | 24.663299 | 27.864241 | 26.122916 | 26.146286 | 24.597668 | 22.6127 | 22.07678 | 18.45243 | 20.76944 | 21.42775 | 27.26859 | 26.66895 | 20.39433 | 26.7275 | 28.50648 | 35.295685325106845 | 29.28242484137193 | 39.00653184386852 | 41.87145555721507 | 48.06943125860107
0.002471 | 20.8232 | 20.580167 | 20.805047 | 22.743418 | 38.85992775 | 44.56878433 | 35.79689033 | 45.683065 | 39.25786675 | 31.633951 | 39.242829 | 36.36967 | 35.7953 | 35.866086 | 33.29491 | 21.799767 | 35.866891 | 37.534997 | 33.73641 | 34.254558 | 33.449866 | 34.699381 | 34.816943 | 33.153396 | 39.32811 | 37.526913 | 41.372768 | 43.881238 | 39.64664 | 11.84818067 | 15.05233833 | 9.486856 | 13.22846233 | 31.620472 | 8.945892 | 30.896487 | 19.471911 | 38.035561 | 26.209533 | 31.904003 | 30.31912 | 14.4119625 | 38.607353 | 23.563443 | 36.740487 | 35.710503 | 29.725674 | 32.298314 | 24.223604 | 28.010047 | 26.567477 | 28.959664 | 24.806272 | 22.438982 | 21.983306 | 18.648934 | 20.761956 | 21.347227 | 36.987681 | 36.770372 | 21.494628 | 20.545191 | 20.686327 | 21.590837 | 20.655902 | 20.5471 | 19.103929 | 20.046415 | 22.956627 | 24.613474 | 22.975939 | 23.24955176 | 21.104599 | 25.179429 | 24.655997 | 27.8532 | 26.108692 | 26.131608 | 24.588551 | 22.61128 | 22.07615 | 18.45624 | 20.77565 | 21.43444 | 27.26479 | 26.67103 | 20.40222 | 26.72313 | 28.50115 | 35.28281192326199 | 29.287303187962536 | 39.00884553952058 | 41.87632369738955 | 48.07484562783165
0.002472 | 20.812217 | 20.570522 | 20.794623 | 22.7373 | 38.8525005 | 44.56609567 | 35.78982867 | 45.67987933 | 39.248219 | 31.604283 | 39.23883 | 36.36753 | 35.797039 | 35.868718 | 33.277449 | 21.777136 | 35.861314 | 37.525204 | 33.722696 | 34.245864 | 33.440568 | 34.693062 | 34.814392 | 33.147524 | 39.321667 | 37.522614 | 41.365258 | 43.876409 | 39.638477 | 11.83784 | 15.04253933 | 9.477378 | 13.22126233 | 31.613365 | 8.94858 | 30.889428 | 19.446601 | 38.032602 | 26.194157 | 31.895935 | 30.288245 | 14.399668 | 38.601173 | 23.548838 | 36.739327 | 35.704922 | 29.719894 | 32.276922 | 24.218613 | 28.008209 | 26.566776 | 28.953062 | 24.800018 | 22.436763 | 21.98254 | 18.651683 | 20.766139 | 21.352818 | 36.958613 | 36.735949 | 21.486176 | 20.542409 | 20.681464 | 21.587384 | 20.651506 | 20.543951 | 19.099275 | 20.032048 | 22.946987 | 24.607058 | 22.965882 | 23.24193824 | 21.087261 | 25.16171 | 24.648679 | 27.842115 | 26.094396 | 26.116864 | 24.579388 | 22.60962 | 22.07507 | 18.45948 | 20.78142 | 21.44102 | 27.26165 | 26.67336 | 20.40962 | 26.71905 | 28.49663 | 35.2679866960127 | 29.292932732117265 | 39.010726391744356 | 41.88200359102545 | 48.08027667093947
0.002473 | 20.801234 | 20.560885 | 20.78418 | 22.731161 | 38.84507125 | 44.56327967 | 35.78275633 | 45.67667267 | 39.2385835 | 31.574581 | 39.234517 | 36.365392 | 35.79879 | 35.871365 | 33.260028 | 21.75445 | 35.855734 | 37.515362 | 33.708966 | 34.237115 | 33.431247 | 34.686719 | 34.811841 | 33.14162 | 39.315212 | 37.518311 | 41.357734 | 43.871564 | 39.630285 | 11.827544 | 15.03273667 | 9.467884 | 13.21405133 | 31.606235 | 8.95127 | 30.882364 | 19.421348 | 38.029667 | 26.17883 | 31.887891 | 30.257344 | 14.3873575 | 38.594989 | 23.534253 | 36.738155 | 35.699287 | 29.714089 | 32.255496 | 24.213633 | 28.006363 | 26.566064 | 28.946453 | 24.793766 | 22.434544 | 21.981766 | 18.654431 | 20.770311 | 21.358402 | 36.929541 | 36.701501 | 21.477708 | 20.539624 | 20.676615 | 21.58393 | 20.647107 | 20.540796 | 19.094616 | 20.017675 | 22.937326 | 24.600617 | 22.955809 | 23.23480361 | 21.069834 | 25.143993 | 24.641342 | 27.830985 | 26.080028 | 26.102054 | 24.570178 | 22.60773 | 22.0738 | 18.46203 | 20.78657 | 21.4474 | 27.25755 | 26.67584 | 20.41659 | 26.71365 | 28.49327 | 35.25198642255226 | 29.299781520462037 | 39.01367062733213 | 41.88889288429456 | 48.085383179727394
0.002474 | 20.790251 | 20.551254 | 20.773716 | 22.725002 | 38.83764 | 44.56032367 | 35.775674 | 45.673446 | 39.22896 | 31.544847 | 39.230445 | 36.363255 | 35.800553 | 35.874025 | 33.242647 | 21.731705 | 35.850152 | 37.505473 | 33.695222 | 34.22831 | 33.421904 | 34.680354 | 34.80929 | 33.135684 | 39.308746 | 37.514006 | 41.350198 | 43.866704 | 39.622063 | 11.81729267 | 15.02292867 | 9.458376 | 13.20682867 | 31.599084 | 8.953961 | 30.875296 | 19.396154 | 38.026755 | 26.163551 | 31.879871 | 30.226419 | 14.3750305 | 38.588803 | 23.519691 | 36.736973 | 35.693599 | 29.70826 | 32.234038 | 24.208664 | 28.00451 | 26.565342 | 28.939836 | 24.787516 | 22.432325 | 21.980984 | 18.657179 | 20.774475 | 21.363978 | 36.900463 | 36.667028 | 21.469222 | 20.536835 | 20.671781 | 21.580472 | 20.642703 | 20.537633 | 19.089951 | 20.003297 | 22.927643 | 24.594149 | 22.945721 | 23.22864465 | 21.052318 | 25.126277 | 24.633989 | 27.81981 | 26.065587 | 26.087178 | 24.560919 | 22.60564 | 22.07237 | 18.46494 | 20.79097 | 21.45348 | 27.25254 | 26.67835 | 20.42321 | 26.70729 | 28.48975 | 35.23558788207394 | 29.307459218845167 | 39.01792223121076 | 41.89660065839613 | 48.089823945998354
0.002475 | 20.779268 | 20.541626 | 20.763232 | 22.718822 | 38.83020725 | 44.557345 | 35.76858033 | 45.670198 | 39.2193495 | 31.515084 | 39.227169 | 36.36112 | 35.802327 | 35.876692 | 33.225308 | 21.7089 | 35.844565 | 37.495538 | 33.681464 | 34.219448 | 33.412539 | 34.673966 | 34.806739 | 33.129717 | 39.302267 | 37.509698 | 41.342648 | 43.861829 | 39.613811 | 11.807086 | 15.013115 | 9.448853 | 13.19959433 | 31.591911 | 8.956654 | 30.868225 | 19.371021 | 38.023865 | 26.148321 | 31.871875 | 30.195469 | 14.3626875 | 38.582614 | 23.505152 | 36.735779 | 35.687858 | 29.702407 | 32.212551 | 24.203708 | 28.002651 | 26.56461 | 28.933211 | 24.781267 | 22.430107 | 21.980194 | 18.659925 | 20.77863 | 21.369547 | 36.871381 | 36.632532 | 21.460719 | 20.534042 | 20.666961 | 21.577013 | 20.638296 | 20.534463 | 19.085282 | 19.988914 | 22.917938 | 24.587655 | 22.935618 | 23.22390114 | 21.034713 | 25.108564 | 24.626617 | 27.808591 | 26.051071 | 26.072234 | 24.551613 | 22.6034 | 22.07083 | 18.46829 | 20.79452 | 21.45917 | 27.24686 | 26.68082 | 20.42954 | 26.70024 | 28.48556 | 35.21956785377104 | 29.315575493114935 | 39.02288209308434 | 41.90473599452947 | 48.09313348000035
0.002476 | 20.768286 | 20.532001 | 20.752727 | 22.712622 | 38.822772 | 44.55434433 | 35.76147533 | 45.66692933 | 39.20975225 | 31.485293 | 39.222966 | 36.358986 | 35.804112 | 35.879364 | 33.208011 | 21.686033 | 35.838971 | 37.48556 | 33.667692 | 34.210529 | 33.403151 | 34.667556 | 34.804189 | 33.123717 | 39.295777 | 37.505387 | 41.335086 | 43.856939 | 39.605531 | 11.79692367 | 15.003295 | 9.439318 | 13.19234733 | 31.584717 | 8.959348 | 30.860407 | 19.34595 | 38.020995 | 26.133139 | 31.86307 | 30.164496 | 14.350327 | 38.576423 | 23.490637 | 36.734575 | 35.682064 | 29.696531 | 32.191036 | 24.198764 | 28.000784 | 26.563868 | 28.926578 | 24.775021 | 22.42789 | 21.979395 | 18.66267 | 20.782775 | 21.375107 | 36.842293 | 36.598013 | 21.452199 | 20.531246 | 20.662156 | 21.57355 | 20.633885 | 20.531286 | 19.080606 | 19.974526 | 22.908212 | 24.581135 | 22.925501 | 23.21864583 | 21.017018 | 25.090854 | 24.619228 | 27.797327 | 26.036482 | 26.057223 | 24.542259 | 22.60102 | 22.06921 | 18.47199 | 20.79851 | 21.46437 | 27.24076 | 26.68313 | 20.43565 | 26.6928 | 28.48088 | 35.20470311683681 | 29.32374000911965 | 39.02824890776671 | 41.91290797389384 | 48.094953736718914
0.002477 | 20.757303 | 20.522378 | 20.742201 | 22.706401 | 38.8153345 | 44.55132133 | 35.75435867 | 45.66364067 | 39.200169 | 31.455476 | 39.216711 | 36.356855 | 35.805907 | 35.882036 | 33.190757 | 21.663101 | 35.833371 | 37.475539 | 33.653908 | 34.201551 | 33.393741 | 34.661123 | 34.801639 | 33.117685 | 39.289275 | 37.501074 | 41.327511 | 43.852035 | 39.597221 | 11.786805 | 14.99346767 | 9.429771 | 13.18508767 | 31.577503 | 8.962043 | 30.852149 | 19.320943 | 38.018144 | 26.118006 | 31.853808 | 30.1335 | 14.3379495 | 38.570231 | 23.476147 | 36.73336 | 35.67622 | 29.690632 | 32.169496 | 24.193833 | 27.99891 | 26.563116 | 28.919938 | 24.768777 | 22.425674 | 21.978589 | 18.665415 | 20.786912 | 21.380659 | 36.813199 | 36.563472 | 21.443661 | 20.528446 | 20.657367 | 21.570086 | 20.629469 | 20.528102 | 19.075924 | 19.960134 | 22.898465 | 24.574589 | 22.91537 | 23.21209096 | 20.999234 | 25.073147 | 24.61182 | 27.786018 | 26.021818 | 26.042144 | 24.532855 | 22.59857 | 22.06755 | 18.47595 | 20.80314 | 21.46899 | 27.23448 | 26.6852 | 20.44162 | 26.68527 | 28.47593 | 35.19177045046456 | 29.331562432707614 | 39.03372137007169 | 41.920725677688544 | 48.09724671945976
0.002478 | 20.74632 | 20.512754 | 20.731653 | 22.700158 | 38.807895 | 44.54827733 | 35.74722867 | 45.66033 | 39.19060025 | 31.425636 | 39.209596 | 36.354726 | 35.807711 | 35.884705 | 33.173547 | 21.640101 | 35.827761 | 37.465477 | 33.64011 | 34.192514 | 33.384307 | 34.654667 | 34.799091 | 33.111622 | 39.282761 | 37.49676 | 41.319924 | 43.847116 | 39.588883 | 11.776731 | 14.98363233 | 9.420214 | 13.177815 | 31.570268 | 8.96474 | 30.843888 | 19.296001 | 38.016275 | 26.102921 | 31.844579 | 30.102482 | 14.325554 | 38.564036 | 23.461684 | 36.732133 | 35.670323 | 29.68471 | 32.147932 | 24.188914 | 27.997029 | 26.562353 | 28.913291 | 24.762534 | 22.423459 | 21.977775 | 18.668158 | 20.791039 | 21.386203 | 36.7841 | 36.528912 | 21.435106 | 20.525643 | 20.652593 | 21.56662 | 20.625051 | 20.52491 | 19.071236 | 19.945738 | 22.888697 | 24.568016 | 22.905225 | 23.2047333 | 20.98136 | 25.055446 | 24.604394 | 27.774664 | 26.007079 | 26.026996 | 24.523402 | 22.59606 | 22.06589 | 18.48006 | 20.80827 | 21.47294 | 27.22826 | 26.68692 | 20.44751 | 26.67794 | 28.47088 | 35.1814522750602 | 29.338652429727105 | 39.038998174813074 | 41.92779818711286 | 48.099841824124354
0.002479 | 20.735337 | 20.503129 | 20.721083 | 22.693895 | 38.8004535 | 44.54521167 | 35.740086 | 45.656999 | 39.1810465 | 31.395776 | 39.202553 | 36.3526 | 35.809524 | 35.887367 | 33.156382 | 21.617033 | 35.822142 | 37.455377 | 33.626301 | 34.183417 | 33.374849 | 34.64819 | 34.796543 | 33.105526 | 39.276236 | 37.492444 | 41.312325 | 43.842183 | 39.580516 | 11.76670033 | 14.97378867 | 9.410646 | 13.17052833 | 31.563014 | 8.967439 | 30.835622 | 19.271126 | 38.014684 | 26.087886 | 31.835384 | 30.071443 | 14.3131415 | 38.55784 | 23.447247 | 36.730895 | 35.664376 | 29.678767 | 32.126346 | 24.18401 | 27.995141 | 26.561581 | 28.906636 | 24.756294 | 22.421245 | 21.976953 | 18.6709 | 20.795158 | 21.391739 | 36.754994 | 36.494333 | 21.426533 | 20.522836 | 20.647835 | 21.563152 | 20.620628 | 20.521711 | 19.066543 | 19.931339 | 22.878909 | 24.561417 | 22.895067 | 23.19706966 | 20.963396 | 25.03775 | 24.596949 | 27.763265 | 25.992264 | 26.01178 | 24.5139 | 22.59353 | 22.06426 | 18.48425 | 20.81378 | 21.47692 | 27.22235 | 26.68839 | 20.45339 | 26.6711 | 28.46594 | 35.169123656658506 | 29.34461966602644 | 39.04377801680472 | 41.93373458336609 | 48.102568446614136
0.00248 | 20.724354 | 20.4935 | 20.71049 | 22.687611 | 38.7930095 | 44.54212433 | 35.73292967 | 45.65364667 | 39.17150775 | 31.365896 | 39.196515 | 36.350476 | 35.811346 | 35.890018 | 33.139264 | 21.593892 | 35.81651 | 37.445239 | 33.61248 | 34.17426 | 33.365369 | 34.64169 | 34.793997 | 33.099399 | 39.269699 | 37.488126 | 41.304713 | 43.837236 | 39.572121 | 11.756714 | 14.963936 | 9.40107 | 13.163228 | 31.555741 | 8.970139 | 30.827353 | 19.246319 | 38.013097 | 26.072898 | 31.826222 | 30.040383 | 14.30071 | 38.551643 | 23.432839 | 36.729647 | 35.658379 | 29.672802 | 32.10474 | 24.179118 | 27.993245 | 26.560798 | 28.899975 | 24.750056 | 22.419032 | 21.976123 | 18.673641 | 20.799268 | 21.397266 | 36.725881 | 36.459735 | 21.417943 | 20.520027 | 20.643093 | 21.559682 | 20.616201 | 20.518505 | 19.061843 | 19.916938 | 22.869099 | 24.55479 | 22.884895 | 23.18959682 | 20.945342 | 25.02006 | 24.589486 | 27.751822 | 25.977372 | 25.996495 | 24.504348 | 22.59103 | 22.0627 | 18.48841 | 20.81952 | 21.48158 | 27.21699 | 26.69023 | 20.45932 | 26.66505 | 28.46132 | 35.153736679876474 | 29.350166413533024 | 39.04775959086042 | 41.93777260013481 | 48.10525598283054
0.002481 | 20.71337 | 20.483868 | 20.699873 | 22.681306 | 38.78556375 | 44.539016 | 35.725759 | 45.650273 | 39.1619855 | 31.336 | 39.192373 | 36.348355 | 35.813175 | 35.892656 | 33.122191 | 21.570677 | 35.810866 | 37.435066 | 33.598648 | 34.16504 | 33.355864 | 34.635168 | 34.791452 | 33.09324 | 39.26315 | 37.483807 | 41.29709 | 43.832275 | 39.563698 | 11.74677067 | 14.954073 | 9.391487 | 13.155913 | 31.548448 | 8.972841 | 30.819079 | 19.221583 | 38.011516 | 26.05796 | 31.817093 | 30.009303 | 14.2882605 | 38.545445 | 23.41846 | 36.728387 | 35.652333 | 29.666816 | 32.083115 | 24.174241 | 27.991341 | 26.560005 | 28.893307 | 24.74382 | 22.416685 | 21.975285 | 18.676381 | 20.803369 | 21.402785 | 36.696761 | 36.425121 | 21.409334 | 20.51717 | 20.638294 | 21.556211 | 20.611771 | 20.515292 | 19.057137 | 19.902534 | 22.859269 | 24.548137 | 22.874711 | 23.18281158 | 20.927198 | 25.002377 | 24.582003 | 27.740333 | 25.962404 | 25.98114 | 24.494745 | 22.58859 | 22.06126 | 18.49245 | 20.82538 | 21.48681 | 27.21243 | 26.69238 | 20.46539 | 26.66007 | 28.45719 | 35.13619758710627 | 29.357974477735656 | 39.05099951129323 | 41.94170924524602 | 48.107733828675045
0.002482 | 20.702385 | 20.474229 | 20.689233 | 22.67498 | 38.77811525 | 44.53588733 | 35.71857333 | 45.646878 | 39.152479 | 31.306089 | 39.187819 | 36.346238 | 35.815011 | 35.895275 | 33.105167 | 21.547385 | 35.805207 | 37.42486 | 33.584805 | 34.155759 | 33.346335 | 34.628625 | 34.788908 | 33.087048 | 39.256589 | 37.479486 | 41.289455 | 43.8273 | 39.555248 | 11.73687067 | 14.94419933 | 9.381896 | 13.148583 | 31.541138 | 8.975544 | 30.8108 | 19.196919 | 38.009938 | 26.043071 | 31.807995 | 29.978204 | 14.2757915 | 38.539247 | 23.404112 | 36.727116 | 35.646236 | 29.66081 | 32.061475 | 24.169262 | 27.98943 | 26.559201 | 28.886632 | 24.737587 | 22.414196 | 21.974439 | 18.67912 | 20.807462 | 21.408295 | 36.667634 | 36.39049 | 21.399797 | 20.514002 | 20.632999 | 21.552738 | 20.607336 | 20.512071 | 19.052426 | 19.888129 | 22.849419 | 24.541457 | 22.864515 | 23.17721074 | 20.908963 | 24.984702 | 24.5745 | 27.728798 | 25.947358 | 25.965715 | 24.485091 | 22.58625 | 22.05996 | 18.49627 | 20.83121 | 21.49253 | 27.20875 | 26.69475 | 20.47158 | 26.65557 | 28.45377 | 35.11741262074004 | 29.367322928814332 | 39.05505138585116 | 41.94640942910887 | 48.10983138004908
0.002483 | 20.6914 | 20.464583 | 20.678568 | 22.668632 | 38.77066475 | 44.53273733 | 35.71137233 | 45.64346167 | 39.14298975 | 31.276167 | 39.182297 | 36.344123 | 35.816854 | 35.897872 | 33.088191 | 21.524015 | 35.799532 | 37.414622 | 33.570952 | 34.146414 | 33.336783 | 34.62206 | 34.786366 | 33.080825 | 39.250017 | 37.475163 | 41.281809 | 43.822312 | 39.54677 | 11.727014 | 14.934314 | 9.3723 | 13.141238 | 31.533809 | 8.97825 | 30.802517 | 19.172328 | 38.008365 | 26.02823 | 31.798927 | 29.947086 | 14.2633035 | 38.533048 | 23.389794 | 36.725834 | 35.640092 | 29.654783 | 32.039821 | 24.163931 | 27.987511 | 26.558387 | 28.879951 | 24.731356 | 22.41171 | 21.973586 | 18.681857 | 20.811546 | 21.413796 | 36.638499 | 36.355843 | 21.390189 | 20.51083 | 20.627725 | 21.549264 | 20.602898 | 20.508842 | 19.047709 | 19.873722 | 22.839549 | 24.53475 | 22.854306 | 23.17262644 | 20.890638 | 24.967034 | 24.566978 | 27.717219 | 25.932235 | 25.950219 | 24.475387 | 22.58404 | 22.05884 | 18.49978 | 20.83689 | 21.49864 | 27.20444 | 26.69724 | 20.47789 | 26.64994 | 28.45132 | 35.09828802316996 | 29.377691321233467 | 39.05987893732465 | 41.951612539189554 | 48.110883586029985
0.002484 | 20.680414 | 20.454929 | 20.667878 | 22.662263 | 38.76321175 | 44.529567 | 35.704156 | 45.64002333 | 39.133517 | 31.246234 | 39.176554 | 36.342012 | 35.818703 | 35.900443 | 33.071265 | 21.500563 | 35.79384 | 37.404353 | 33.557089 | 34.137005 | 33.327205 | 34.615473 | 34.783826 | 33.07457 | 39.243433 | 37.47084 | 41.274152 | 43.817311 | 39.538264 | 11.71720033 | 14.92441733 | 9.3627 | 13.13387733 | 31.526463 | 8.980957 | 30.794229 | 19.147811 | 38.006796 | 26.01322 | 31.78989 | 29.915951 | 14.2507965 | 38.52685 | 23.37551 | 36.724541 | 35.633899 | 29.648737 | 32.018154 | 24.158616 | 27.985584 | 26.557562 | 28.873263 | 24.725127 | 22.409224 | 21.972725 | 18.684594 | 20.815621 | 21.419289 | 36.609356 | 36.321182 | 21.380559 | 20.507653 | 20.622471 | 21.545789 | 20.598455 | 20.505605 | 19.042985 | 19.859315 | 22.82966 | 24.528016 | 22.844086 | 23.16676462 | 20.872222 | 24.949376 | 24.559437 | 27.705594 | 25.917033 | 25.934653 | 24.46563 | 22.582 | 22.05813 | 18.50288 | 20.84228 | 21.50503 | 27.19926 | 26.69976 | 20.48428 | 26.6434 | 28.44854 | 35.07973003678816 | 29.38855920945745 | 39.065180860527505 | 41.957057962954266 | 48.110883586029985
0.002485 | 20.669427 | 20.445264 | 20.657163 | 22.655926 | 38.75575625 | 44.526377 | 35.696923 | 45.63656367 | 39.12406 | 31.216293 | 39.171336 | 36.339905 | 35.820557 | 35.902986 | 33.054389 | 21.477028 | 35.78813 | 37.394056 | 33.543217 | 34.127532 | 33.317603 | 34.608865 | 34.781288 | 33.068282 | 39.236837 | 37.466515 | 41.266483 | 43.812296 | 39.529732 | 11.70742967 | 14.91450733 | 9.353095 | 13.12650033 | 31.5191 | 8.983667 | 30.785937 | 19.123372 | 38.005231 | 25.996639 | 31.780883 | 29.884799 | 14.2382685 | 38.520652 | 23.361258 | 36.723237 | 35.627658 | 29.642671 | 31.996477 | 24.153319 | 27.983649 | 26.556727 | 28.866568 | 24.7189 | 22.40674 | 21.971856 | 18.687329 | 20.819688 | 21.424772 | 36.580205 | 36.286506 | 21.370906 | 20.504472 | 20.617237 | 21.542313 | 20.594008 | 20.50236 | 19.038257 | 19.844907 | 22.81975 | 24.521254 | 22.833854 | 23.15981195 | 20.853715 | 24.931727 | 24.551875 | 27.693924 | 25.901752 | 25.919015 | 24.455821 | 22.58016 | 22.05757 | 18.50549 | 20.84725 | 21.51162 | 27.19348 | 26.7022 | 20.49074 | 26.63624 | 28.4453 | 35.062644903986836 | 29.399406147950675 | 39.07065585027357 | 41.9624850878692 | 48.110883586029985
0.002486 | 20.658439 | 20.435588 | 20.646423 | 22.649973 | 38.74827525 | 44.52316633 | 35.689673 | 45.63308267 | 39.11462025 | 31.186347 | 39.167387 | 36.337802 | 35.822417 | 35.905495 | 33.036368 | 21.453407 | 35.781702 | 37.383732 | 33.529336 | 34.117993 | 33.307977 | 34.602235 | 34.778752 | 33.061962 | 39.23023 | 37.462189 | 41.258804 | 43.807269 | 39.521173 | 11.697702 | 14.90458433 | 9.343488 | 13.11910633 | 31.51172 | 8.986379 | 30.77764 | 19.09901 | 38.00367 | 25.980118 | 31.771905 | 29.85363 | 14.225721 | 38.514454 | 23.347042 | 36.721921 | 35.62137 | 29.636586 | 31.974791 | 24.148038 | 27.981707 | 26.555882 | 28.859868 | 24.712676 | 22.404256 | 21.97098 | 18.690062 | 20.823747 | 21.430247 | 36.551045 | 36.251818 | 21.361231 | 20.501286 | 20.612023 | 21.538836 | 20.589557 | 20.499107 | 19.033522 | 19.830499 | 22.809821 | 24.514465 | 22.823612 | 23.15226522 | 20.835117 | 24.914089 | 24.544292 | 27.682209 | 25.886391 | 25.903306 | 24.44596 | 22.57857 | 22.05692 | 18.50796 | 20.85167 | 21.51831 | 27.18731 | 26.70446 | 20.49725 | 26.62876 | 28.44172 | 35.04793886715812 | 29.40971169117753 | 39.076002601376615 | 41.96763330140054 | 48.110883586029985
0.002487 | 20.64745 | 20.425898 | 20.635656 | 22.644002 | 38.74071975 | 44.51993633 | 35.682406 | 45.629579 | 39.105196 | 31.156397 | 39.163355 | 36.335702 | 35.82428 | 35.907968 | 33.017923 | 21.429698 | 35.774965 | 37.373383 | 33.515447 | 34.108387 | 33.298325 | 34.595584 | 34.776218 | 33.055609 | 39.223611 | 37.457861 | 41.251114 | 43.802229 | 39.512587 | 11.68801633 | 14.89464667 | 9.33388 | 13.111696 | 31.504324 | 8.989093 | 30.769337 | 19.074728 | 38.002111 | 25.963657 | 31.762955 | 29.822446 | 14.213153 | 38.508258 | 23.332861 | 36.720594 | 35.615036 | 29.630483 | 31.953099 | 24.142773 | 27.979756 | 26.555026 | 28.853161 | 24.706455 | 22.401774 | 21.970096 | 18.692795 | 20.827797 | 21.435712 | 36.521876 | 36.217118 | 21.351534 | 20.498095 | 20.606828 | 21.535358 | 20.585101 | 20.495846 | 19.028781 | 19.816093 | 22.799873 | 24.507648 | 22.813359 | 23.14462123 | 20.816427 | 24.896461 | 24.536689 | 27.670448 | 25.870951 | 25.887524 | 24.436046 | 22.57684 | 22.0562 | 18.51094 | 20.85541 | 21.525 | 27.18102 | 26.70646 | 20.50377 | 26.62125 | 28.43797 | 35.03636671858531 | 29.418955393602424 | 39.08091980865051 | 41.97224199101447 | 48.110883586029985
0.002488 | 20.636459 | 20.416195 | 20.624862 | 22.638013 | 38.73316225 | 44.51668667 | 35.67512033 | 45.626054 | 39.09578825 | 31.126446 | 39.158096 | 36.333607 | 35.826147 | 35.9104 | 32.999539 | 21.405898 | 35.768196 | 37.363011 | 33.50155 | 34.098714 | 33.288647 | 34.588913 | 34.773687 | 33.049225 | 39.216981 | 37.453533 | 41.243413 | 43.797176 | 39.503975 | 11.67837333 | 14.88469367 | 9.324271 | 13.104268 | 31.496913 | 8.991809 | 30.76103 | 19.048253 | 38.000555 | 25.947254 | 31.754033 | 29.791247 | 14.200564 | 38.502063 | 23.318716 | 36.719256 | 35.608655 | 29.624361 | 31.931402 | 24.137523 | 27.977797 | 26.554159 | 28.846449 | 24.700236 | 22.399293 | 21.969205 | 18.695526 | 20.83184 | 21.441168 | 36.492698 | 36.182405 | 21.341815 | 20.494898 | 20.601651 | 21.53188 | 20.580641 | 20.492577 | 19.024035 | 19.801687 | 22.789906 | 24.500803 | 22.803095 | 23.13737676 | 20.797646 | 24.878846 | 24.529066 | 27.658641 | 25.855429 | 25.87167 | 24.426079 | 22.57462 | 22.05542 | 18.51436 | 20.85807 | 21.5316 | 27.17485 | 26.70808 | 20.5103 | 26.614 | 28.43419 | 35.02356232386017 | 29.426616809689747 | 39.08510616690904 | 41.976050544177184 | 48.110883586029985
0.002489 | 20.625467 | 20.406476 | 20.614041 | 22.632006 | 38.72560125 | 44.51341733 | 35.66781633 | 45.62250667 | 39.0863965 | 31.096496 | 39.152351 | 36.331517 | 35.828018 | 35.912787 | 32.981214 | 21.382005 | 35.761392 | 37.352617 | 33.487646 | 34.088974 | 33.278945 | 34.58222 | 34.771158 | 33.042808 | 39.210339 | 37.449203 | 41.235702 | 43.792111 | 39.495337 | 11.66877233 | 14.87472633 | 9.314662 | 13.096822 | 31.489486 | 8.994527 | 30.752717 | 19.020703 | 37.999003 | 25.930907 | 31.745138 | 29.760034 | 14.1879535 | 38.495869 | 23.304609 | 36.717907 | 35.602229 | 29.618222 | 31.909702 | 24.132288 | 27.97583 | 26.553282 | 28.839731 | 24.694019 | 22.396813 | 21.968306 | 18.698256 | 20.835874 | 21.446614 | 36.46351 | 36.147683 | 21.332073 | 20.491696 | 20.596492 | 21.528401 | 20.576176 | 20.489299 | 19.019283 | 19.787283 | 22.77992 | 24.493931 | 22.792822 | 23.13102862 | 20.778774 | 24.861243 | 24.521421 | 27.646789 | 25.84029 | 25.856215 | 24.416356 | 22.5721 | 22.05461 | 18.51811 | 20.86099 | 21.53801 | 27.16904 | 26.71098 | 20.5168 | 26.60731 | 28.43054 | 35.007824584405 | 29.43306558533611 | 39.08789122858258 | 41.9782139708836 | 48.110883586029985
0.00249 | 20.614474 | 20.396739 | 20.603192 | 22.625981 | 38.7180375 | 44.510129 | 35.66049367 | 45.618937 | 39.07702125 | 31.066549 | 39.146863 | 36.329431 | 35.829891 | 35.915127 | 32.962948 | 21.358018 | 35.754551 | 37.342203 | 33.473734 | 34.079667 | 33.269216 | 34.575507 | 34.768632 | 33.036358 | 39.203685 | 37.444872 | 41.227981 | 43.787034 | 39.486674 | 11.659214 | 14.864742 | 9.305055 | 13.089358 | 31.482044 | 8.997248 | 30.744399 | 18.993255 | 37.997452 | 25.914615 | 31.736269 | 29.728807 | 14.175322 | 38.489677 | 23.290541 | 36.716546 | 35.595757 | 29.612066 | 31.888001 | 24.127067 | 27.9739 | 26.552394 | 28.833007 | 24.687806 | 22.394333 | 21.9674 | 18.700984 | 20.839899 | 21.452051 | 36.434312 | 36.11295 | 21.322309 | 20.488487 | 20.591351 | 21.524922 | 20.571707 | 20.486012 | 19.014526 | 19.772881 | 22.769915 | 24.48703 | 22.782539 | 23.12602894 | 20.759809 | 24.843653 | 24.513755 | 27.634891 | 25.825358 | 25.840981 | 24.406764 | 22.56931 | 22.05377 | 18.5221 | 20.86436 | 21.54414 | 27.16383 | 26.71481 | 20.52325 | 26.60146 | 28.42715 | 34.990059742611976 | 29.441161683528478 | 39.08980975849855 | 41.980253815495246 | 48.110883586029985
0.002491 | 20.60348 | 20.386984 | 20.592315 | 22.619939 | 38.71047125 | 44.50682167 | 35.65315067 | 45.61534567 | 39.0676615 | 31.036607 | 39.142372 | 36.32735 | 35.831766 | 35.917415 | 32.944739 | 21.333932 | 35.74767 | 37.331771 | 33.459817 | 34.070618 | 33.259462 | 34.568773 | 34.76611 | 33.029876 | 39.19702 | 37.44054 | 41.22025 | 43.781945 | 39.477984 | 11.64969667 | 14.85474033 | 9.29545 | 13.081875 | 31.474587 | 8.999972 | 30.736075 | 18.965909 | 37.995904 | 25.898377 | 31.727426 | 29.697568 | 14.1626685 | 38.483487 | 23.276512 | 36.715175 | 35.589241 | 29.605893 | 31.866302 | 24.121861 | 27.97207 | 26.551495 | 28.826278 | 24.681595 | 22.391854 | 21.966486 | 18.703711 | 20.843917 | 21.457478 | 36.405103 | 36.078209 | 21.312523 | 20.485273 | 20.586227 | 21.521443 | 20.567234 | 20.482717 | 19.009763 | 19.758481 | 22.759892 | 24.480101 | 22.772247 | 23.11727594 | 20.740753 | 24.826078 | 24.506067 | 27.622947 | 25.810354 | 25.825681 | 24.397124 | 22.56631 | 22.05294 | 18.52623 | 20.86807 | 21.54989 | 27.15947 | 26.71923 | 20.52964 | 26.59675 | 28.42417 | 34.97117404087328 | 29.450712896552886 | 39.0921498363326 | 41.98265406564749 | 48.111962041144295
0.002492 | 20.592483 | 20.377208 | 20.581409 | 22.61388 | 38.70290125 | 44.50349567 | 35.645788 | 45.611731 | 39.05831725 | 31.006673 | 39.138123 | 36.325274 | 35.833642 | 35.919648 | 32.926586 | 21.309747 | 35.740748 | 37.321323 | 33.445893 | 34.061513 | 33.249681 | 34.562019 | 34.76359 | 33.023361 | 39.190343 | 37.436208 | 41.212509 | 43.776845 | 39.46927 | 11.640222 | 14.84472133 | 9.285848 | 13.074373 | 31.467116 | 9.002698 | 30.727746 | 18.938661 | 37.994357 | 25.882191 | 31.718608 | 29.666317 | 14.149992 | 38.477299 | 23.262525 | 36.713792 | 35.582681 | 29.599704 | 31.844605 | 24.116668 | 27.970231 | 26.550586 | 28.819543 | 24.675387 | 22.389376 | 21.965566 | 18.706436 | 20.847927 | 21.462895 | 36.375884 | 36.043459 | 21.302714 | 20.482052 | 20.58112 | 21.517964 | 20.562755 | 20.479413 | 19.004994 | 19.744085 | 22.749824 | 24.473126 | 22.761919 | 23.10610982 | 20.721554 | 24.808516 | 24.498358 | 27.610958 | 25.795279 | 25.810318 | 24.387436 | 22.56315 | 22.05214 | 18.53042 | 20.87203 | 21.55516 | 27.15624 | 26.72404 | 20.53598 | 26.59204 | 28.42176 | 34.95207372158102 | 29.461198778873722 | 39.09476080949162 | 41.98528441507341 | 48.11406616586718
0.002493 | 20.581485 | 20.367412 | 20.570474 | 22.607803 | 38.695328 | 44.50015133 | 35.638404 | 45.60809467 | 39.048989 | 30.976748 | 39.13199 | 36.323203 | 35.83552 | 35.921822 | 32.908489 | 21.28546 | 35.733781 | 37.31086 | 33.431964 | 34.052351 | 33.239874 | 34.555244 | 34.761073 | 33.016814 | 39.183655 | 37.431874 | 41.204759 | 43.771733 | 39.46053 | 11.63078833 | 14.83468367 | 9.276251 | 13.066851 | 31.459632 | 9.005426 | 30.719412 | 18.91151 | 37.992812 | 25.866056 | 31.709815 | 29.635054 | 14.1372935 | 38.471114 | 23.248579 | 36.712397 | 35.576077 | 29.593499 | 31.822914 | 24.111488 | 27.968386 | 26.549665 | 28.812803 | 24.669181 | 22.386898 | 21.964637 | 18.70916 | 20.851929 | 21.468302 | 36.346654 | 36.008702 | 21.292883 | 20.478824 | 20.576029 | 21.514485 | 20.558272 | 20.4761 | 19.000219 | 19.729692 | 22.739285 | 24.465808 | 22.751118 | 23.09339998 | 20.701395 | 24.790969 | 24.490627 | 27.598924 | 25.780135 | 25.794892 | 24.3777 | 22.55987 | 22.05137 | 18.53457 | 20.87615 | 21.55987 | 27.15262 | 26.72905 | 20.5423 | 26.58618 | 28.4187 | 34.9336650271274 | 29.472098884955397 | 39.097492025382536 | 41.98801455750609 | 48.1165481701884
0.002494 | 20.570485 | 20.357592 | 20.559509 | 22.60171 | 38.6877515 | 44.49678867 | 35.63099933 | 45.60443533 | 39.0396765 | 30.946835 | 39.124914 | 36.321138 | 35.837397 | 35.923932 | 32.890445 | 21.261069 | 35.726768 | 37.300384 | 33.41803 | 34.043135 | 33.23004 | 34.548449 | 34.75856 | 33.010234 | 39.176955 | 37.42754 | 41.196999 | 43.766609 | 39.451766 | 11.62139633 | 14.82462733 | 9.26666 | 13.05931 | 31.452135 | 9.008157 | 30.711071 | 18.884453 | 37.991269 | 25.849971 | 31.701046 | 29.603781 | 14.1245725 | 38.464932 | 23.234676 | 36.710992 | 35.56943 | 29.587278 | 31.801229 | 24.10632 | 27.966533 | 26.548734 | 28.806058 | 24.662978 | 22.38442 | 21.963702 | 18.711883 | 20.855924 | 21.4737 | 36.317413 | 35.973939 | 21.28303 | 20.475589 | 20.570954 | 21.511006 | 20.553784 | 20.472779 | 18.995439 | 19.715303 | 22.728725 | 24.458458 | 22.740307 | 23.08001579 | 20.681134 | 24.773437 | 24.482875 | 27.586845 | 25.764921 | 25.779403 | 24.367917 | 22.55652 | 22.05065 | 18.53857 | 20.88034 | 21.56391 | 27.14836 | 26.73407 | 20.5486 | 26.57949 | 28.41482 | 34.91685419990455 | 29.482892769262286 | 39.100192831412244 | 41.99071418667864 | 48.11923745000941
0.002495 | 20.559483 | 20.347748 | 20.548514 | 22.5956 | 38.680172 | 44.493408 | 35.62357267 | 45.60075333 | 39.03037925 | 30.916937 | 39.117827 | 36.319078 | 35.839275 | 35.925976 | 32.872455 | 21.23657 | 35.719706 | 37.289896 | 33.404092 | 34.033864 | 33.220179 | 34.541634 | 34.756051 | 33.003622 | 39.170244 | 37.423205 | 41.18923 | 43.761474 | 39.442977 | 11.61204567 | 14.81455133 | 9.257075 | 13.05174767 | 31.444625 | 9.010891 | 30.702725 | 18.857488 | 37.989727 | 25.833935 | 31.692299 | 29.572498 | 14.1118275 | 38.458753 | 23.220816 | 36.709575 | 35.56274 | 29.581042 | 31.779552 | 24.101165 | 27.964673 | 26.547792 | 28.799308 | 24.656778 | 22.381942 | 21.96276 | 18.714604 | 20.85991 | 21.479087 | 36.28816 | 35.93917 | 21.273154 | 20.472347 | 20.565894 | 21.507528 | 20.549292 | 20.469448 | 18.990654 | 19.700919 | 22.718146 | 24.451077 | 22.729485 | 23.06682665 | 20.660771 | 24.75592 | 24.475102 | 27.574722 | 25.749641 | 25.763853 | 24.358088 | 22.55316 | 22.05002 | 18.54235 | 20.88449 | 21.56737 | 27.14365 | 26.73888 | 20.55491 | 26.57224 | 28.41037 | 34.90254748230465 | 29.4930599862588 | 39.10271257498768 | 41.99325299632416 | 48.121963401231646
0.002496 | 20.548479 | 20.337878 | 20.537489 | 22.589474 | 38.67258875 | 44.490009 | 35.61612367 | 45.59704867 | 39.02109725 | 30.887054 | 39.111662 | 36.317024 | 35.841151 | 35.92795 | 32.854517 | 21.211963 | 35.712592 | 37.2794 | 33.390149 | 34.024539 | 33.210291 | 34.5348 | 34.753545 | 32.996976 | 39.163521 | 37.418869 | 41.181452 | 43.756329 | 39.434164 | 11.60273567 | 14.804454 | 9.247497 | 13.044165 | 31.437102 | 9.013628 | 30.694372 | 18.830613 | 37.988185 | 25.817945 | 31.683576 | 29.541206 | 14.0990595 | 38.452578 | 23.207002 | 36.708057 | 35.556008 | 29.574792 | 31.757887 | 24.096021 | 27.962805 | 26.54684 | 28.792553 | 24.65058 | 22.379465 | 21.96181 | 18.717323 | 20.863889 | 21.484464 | 36.258895 | 35.904396 | 21.263257 | 20.469097 | 20.560849 | 21.50405 | 20.544794 | 20.466108 | 18.985863 | 19.686539 | 22.707547 | 24.443664 | 22.718652 | 23.05470194 | 20.640306 | 24.738418 | 24.467307 | 27.562555 | 25.734293 | 25.748243 | 24.348212 | 22.54983 | 22.04948 | 18.5458 | 20.88852 | 21.57137 | 27.13868 | 26.74331 | 20.56126 | 26.56472 | 28.40552 | 34.891208096897884 | 29.502080090409336 | 39.104900603515716 | 41.99550068017573 | 48.124555419756575
0.002497 | 20.537472 | 20.327981 | 20.526432 | 22.583331 | 38.66500175 | 44.486593 | 35.60865167 | 45.593321 | 39.01183075 | 30.85719 | 39.107125 | 36.314977 | 35.843027 | 35.92985 | 32.83663 | 21.189622 | 35.705424 | 37.268895 | 33.376203 | 34.015162 | 33.200376 | 34.527945 | 34.751043 | 32.990298 | 39.156787 | 37.414533 | 41.173665 | 43.751172 | 39.425326 | 11.59346733 | 14.794336 | 9.237928 | 13.03656133 | 31.429568 | 9.016368 | 30.686013 | 18.803826 | 37.986644 | 25.802001 | 31.674874 | 29.509906 | 14.0862675 | 38.446406 | 23.193234 | 36.706376 | 35.549235 | 29.568527 | 31.736234 | 24.090889 | 27.96093 | 26.545876 | 28.785793 | 24.644385 | 22.376987 | 21.960853 | 18.720041 | 20.86786 | 21.48983 | 36.229618 | 35.869618 | 21.253337 | 20.46584 | 20.555818 | 21.500573 | 20.540291 | 20.462758 | 18.981067 | 19.672165 | 22.696929 | 24.43622 | 22.707807 | 23.04451106 | 20.619739 | 24.72093 | 24.459492 | 27.550345 | 25.718881 | 25.732574 | 24.33829 | 22.54658 | 22.04933 | 18.54883 | 20.89234 | 21.57588 | 27.13365 | 26.74715 | 20.56765 | 26.55724 | 28.4005 | 34.877945171139174 | 29.509432636178285 | 39.10674608802762 | 41.997326931966455 | 48.12684290148564
0.002498 | 20.526464 | 20.318055 | 20.515343 | 22.577173 | 38.657411 | 44.483159 | 35.60115633 | 45.589571 | 39.0025795 | 30.827347 | 39.101587 | 36.312935 | 35.8449 | 35.931671 | 32.818792 | 21.167567 | 35.698201 | 37.258384 | 33.362254 | 34.005733 | 33.190434 | 34.52107 | 34.748545 | 32.983586 | 39.150042 | 37.410196 | 41.16587 | 43.746006 | 39.416465 | 11.584239 | 14.784196 | 9.228368 | 13.02893533 | 31.422022 | 9.019111 | 30.677648 | 18.777124 | 37.985103 | 25.786101 | 31.666193 | 29.478878 | 14.073451 | 38.440239 | 23.179512 | 36.704678 | 35.54242 | 29.562249 | 31.714595 | 24.085767 | 27.959047 | 26.544917 | 28.779029 | 24.638192 | 22.37451 | 21.959889 | 18.722757 | 20.871824 | 21.495186 | 36.200328 | 35.834837 | 21.243394 | 20.462574 | 20.550801 | 21.497096 | 20.535784 | 20.459399 | 18.976265 | 19.657797 | 22.68629 | 24.428744 | 22.69695 | 23.03601142 | 20.599071 | 24.703458 | 24.451656 | 27.538092 | 25.703404 | 25.716845 | 24.328322 | 22.54346 | 22.04933 | 18.55135 | 20.89583 | 21.58083 | 27.12876 | 26.75014 | 20.57412 | 26.55009 | 28.39548 | 34.86187391430076 | 29.514698208034982 | 39.11035324772828 | 42.00036330183737 | 48.128655242320285
0.002499 | 20.515453 | 20.308099 | 20.504223 | 22.570998 | 38.6498165 | 44.47970767 | 35.593637 | 45.585797 | 38.99334325 | 30.797527 | 39.094757 | 36.3109 | 35.84677 | 35.933412 | 32.801004 | 21.145427 | 35.690918 | 37.247869 | 33.348302 | 33.996253 | 33.180463 | 34.514177 | 34.746052 | 32.976842 | 39.143285 | 37.405859 | 41.158066 | 43.740828 | 39.40758 | 11.575052 | 14.77403333 | 9.218819 | 13.02128767 | 31.414465 | 9.021856 | 30.669277 | 18.750505 | 37.983562 | 25.770244 | 31.657533 | 29.452037 | 14.060611 | 38.434076 | 23.165839 | 36.702965 | 35.535565 | 29.555957 | 31.692973 | 24.080655 | 27.957156 | 26.544008 | 28.772261 | 24.632001 | 22.372032 | 21.958918 | 18.725472 | 20.87578 | 21.500532 | 36.171025 | 35.800053 | 21.233429 | 20.4593 | 20.545797 | 21.493621 | 20.531271 | 20.45603 | 18.971457 | 19.643435 | 22.675632 | 24.421236 | 22.686079 | 23.0247283 | 20.5783 | 24.686 | 24.4438 | 27.525797 | 25.687864 | 25.70106 | 24.318308 | 22.54051 | 22.04933 | 18.5539 | 20.89892 | 21.58613 | 27.1242 | 26.75257 | 20.58068 | 26.54355 | 28.39067 | 34.84390056877484 | 29.520975828666625 | 39.11487092218566 | 42.00457902993094 | 48.1303842681424
0.0025 | 20.504965 | 20.298828 | 20.493602 | 22.564808 | 38.642218 | 44.47623967 | 35.58609333 | 45.58200033 | 38.98412225 | 30.767731 | 39.087566 | 36.308871 | 35.848638 | 35.935067 | 32.783263 | 21.123203 | 35.683575 | 37.237351 | 33.334348 | 33.986723 | 33.170465 | 34.507263 | 34.743563 | 32.970065 | 39.136516 | 37.401521 | 41.150254 | 43.735641 | 39.398672 | 11.565905 | 14.76384733 | 9.209282 | 13.01361767 | 31.406897 | 9.024605 | 30.660899 | 18.723967 | 37.982022 | 25.754428 | 31.648893 | 29.425193 | 14.047745 | 38.427917 | 23.152215 | 36.701235 | 35.52867 | 29.549652 | 31.671369 | 24.075554 | 27.955257 | 26.543089 | 28.765488 | 24.625813 | 22.369554 | 21.95794 | 18.728185 | 20.879729 | 21.505866 | 36.141709 | 35.765268 | 21.223442 | 20.456018 | 20.540807 | 21.490147 | 20.526753 | 20.452652 | 18.966645 | 19.62908 | 22.664954 | 24.413696 | 22.675195 | 23.01110477 | 20.557426 | 24.668559 | 24.435923 | 27.51346 | 25.672262 | 25.685217 | 24.30825 | 22.53779 | 22.04933 | 18.55696 | 20.90151 | 21.5917 | 27.12016 | 26.75555 | 20.58735 | 26.53793 | 28.38627 | 34.82493137695353 | 29.528280831389274 | 39.11999780621361 | 42.0094728414352 | 48.13261055335919
0.002501 | 20.494736 | 20.289887 | 20.483218 | 22.558602 | 38.63461525 | 44.47275467 | 35.57852433 | 45.57818033 | 38.974916 | 30.737963 | 39.080946 | 36.30685 | 35.850502 | 35.936633 | 32.765569 | 21.100896 | 35.676168 | 37.226832 | 33.320392 | 33.977143 | 33.160439 | 34.500331 | 34.741078 | 32.963255 | 39.129736 | 37.397182 | 41.142433 | 43.730443 | 39.389741 | 11.55679833 | 14.75363767 | 9.199757 | 13.00592433 | 31.39932 | 9.027357 | 30.652515 | 18.697508 | 37.98048 | 25.738652 | 31.640273 | 29.398347 | 14.0348535 | 38.421764 | 23.138641 | 36.699489 | 35.521735 | 29.543335 | 31.649785 | 24.070461 | 27.953351 | 26.542161 | 28.758711 | 24.619626 | 22.367075 | 21.956956 | 18.730896 | 20.883671 | 21.51119 | 36.112379 | 35.730482 | 21.213433 | 20.452726 | 20.535829 | 21.486674 | 20.52223 | 20.449264 | 18.961827 | 19.614733 | 22.654256 | 24.406125 | 22.664297 | 22.99613442 | 20.53645 | 24.651132 | 24.428027 | 27.501083 | 25.656599 | 25.669319 | 24.298147 | 22.53535 | 22.04933 | 18.56044 | 20.90399 | 21.59745 | 27.11685 | 26.75895 | 20.59414 | 26.53313 | 28.38248 | 34.805872581229025 | 29.53622288205124 | 39.125432594625906 | 42.01478412381633 | 48.135167294962336
0.002502 | 20.484505 | 20.28092 | 20.472805 | 22.552382 | 38.627009 | 44.469253 | 35.57092967 | 45.57433667 | 38.9657245 | 30.708224 | 39.075827 | 36.304835 | 35.852361 | 35.938106 | 32.747921 | 21.078509 | 35.668695 | 37.216314 | 33.306436 | 33.967515 | 33.150384 | 34.493379 | 34.738598 | 32.956412 | 39.122945 | 37.392844 | 41.134605 | 43.725236 | 39.380787 | 11.547732 | 14.743626 | 9.190246 | 12.99820767 | 31.391732 | 9.030113 | 30.644124 | 18.671125 | 37.978938 | 25.722916 | 31.631671 | 29.371501 | 14.0219375 | 38.415615 | 23.125118 | 36.697726 | 35.514761 | 29.537006 | 31.628224 | 24.065377 | 27.951437 | 26.541223 | 28.75193 | 24.613442 | 22.364596 | 21.955964 | 18.733606 | 20.887605 | 21.516503 | 36.083035 | 35.695696 | 21.203401 | 20.449426 | 20.530863 | 21.483202 | 20.517701 | 20.445866 | 18.957003 | 19.599806 | 22.643538 | 24.398521 | 22.653384 | 22.98081083 | 20.51537 | 24.633721 | 24.42011 | 27.488664 | 25.640876 | 25.653366 | 24.288 | 22.53324 | 22.04933 | 18.56423 | 20.90699 | 21.60329 | 27.11384 | 26.76261 | 20.60098 | 26.52648 | 28.37932 | 34.78763042399345 | 29.54441164650082 | 39.130873982236395 | 42.02025226454052 | 48.1378838888533
0.002503 | 20.474272 | 20.271929 | 20.462366 | 22.546146 | 38.61939775 | 44.46573533 | 35.56330933 | 45.57047 | 38.956548 | 30.678517 | 39.070039 | 36.302828 | 35.854216 | 35.939482 | 32.730318 | 21.056043 | 35.661154 | 37.205798 | 33.292478 | 33.957839 | 33.1403 | 34.486408 | 34.736123 | 32.949535 | 39.116142 | 37.388505 | 41.126769 | 43.720019 | 39.37181 | 11.53870533 | 14.734073 | 9.180749 | 12.990467 | 31.384135 | 9.032872 | 30.635726 | 18.644817 | 37.977395 | 25.707216 | 31.623087 | 29.344656 | 14.008995 | 38.409473 | 23.111647 | 36.695947 | 35.507748 | 29.530665 | 31.606686 | 24.060302 | 27.949515 | 26.540276 | 28.745145 | 24.607259 | 22.362116 | 21.954966 | 18.736314 | 20.891532 | 21.521805 | 36.053677 | 35.660912 | 21.193347 | 20.446116 | 20.525908 | 21.479732 | 20.513167 | 20.442458 | 18.952174 | 19.584792 | 22.632801 | 24.390884 | 22.642455 | 22.96612758 | 20.494188 | 24.616325 | 24.412173 | 27.476205 | 25.625095 | 25.637359 | 24.277808 | 22.53133 | 22.04933 | 18.56825 | 20.91042 | 21.60915 | 27.11007 | 26.76638 | 20.60782 | 26.5184 | 28.37518 | 34.77111114763899 | 29.5524567905863 | 39.136020663858886 | 42.02561665107396 | 48.14058973093353
0.002504 | 20.464037 | 20.262915 | 20.451899 | 22.539895 | 38.61178225 | 44.462201 | 35.555662 | 45.56657933 | 38.947386 | 30.648843 | 39.06227 | 36.300827 | 35.856065 | 35.940759 | 32.712758 | 21.033499 | 35.653542 | 37.195286 | 33.27852 | 33.948116 | 33.130188 | 34.479419 | 34.733653 | 32.942625 | 39.109328 | 37.384166 | 41.118926 | 43.714792 | 39.362811 | 11.52971867 | 14.72450567 | 9.171268 | 12.98270267 | 31.37653 | 9.035634 | 30.627321 | 18.61858 | 37.97585 | 25.691553 | 31.61452 | 29.317814 | 13.9960265 | 38.403335 | 23.09823 | 36.69415 | 35.500698 | 29.524314 | 31.585174 | 24.055234 | 27.947584 | 26.53932 | 28.738356 | 24.601078 | 22.359635 | 21.95396 | 18.73902 | 20.895452 | 21.527096 | 36.024305 | 35.626128 | 21.183271 | 20.442796 | 20.520965 | 21.476264 | 20.508628 | 20.439039 | 18.94734 | 19.569788 | 22.622043 | 24.383216 | 22.63151 | 22.95307828 | 20.472903 | 24.598945 | 24.404216 | 27.463707 | 25.609256 | 25.621298 | 24.267573 | 22.52911 | 22.04933 | 18.5724 | 20.91417 | 21.61494 | 27.1057 | 26.77012 | 20.6146 | 26.50928 | 28.37013 | 34.757220994557784 | 29.559967980155992 | 39.14057133430719 | 42.030616670882864 | 48.143114217104454
0.002505 | 20.453801 | 20.253877 | 20.441405 | 22.53363 | 38.604163 | 44.45865133 | 35.54798833 | 45.562665 | 38.93823825 | 30.619206 | 39.05367 | 36.298835 | 35.857908 | 35.941931 | 32.695241 | 21.010879 | 35.645857 | 37.184781 | 33.264563 | 33.938346 | 33.120046 | 34.472411 | 34.731189 | 32.935682 | 39.102502 | 37.379826 | 41.111075 | 43.709556 | 39.35379 | 11.52077167 | 14.71492467 | 9.161803 | 12.97491333 | 31.368916 | 9.038399 | 30.618908 | 18.592413 | 37.974304 | 25.675924 | 31.605971 | 29.290976 | 13.983031 | 38.397204 | 23.084866 | 36.692336 | 35.49361 | 29.517951 | 31.56369 | 24.050174 | 27.945646 | 26.538354 | 28.731564 | 24.594899 | 22.357154 | 21.952948 | 18.741724 | 20.899365 | 21.532375 | 35.994917 | 35.591348 | 21.173172 | 20.439467 | 20.516032 | 21.472798 | 20.504083 | 20.435611 | 18.942501 | 19.554793 | 22.611267 | 24.375515 | 22.620549 | 22.94265649 | 20.451514 | 24.581581 | 24.39624 | 27.451169 | 25.59336 | 25.605186 | 24.257295 | 22.52658 | 22.04933 | 18.57659 | 20.91817 | 21.62058 | 27.10091 | 26.77368 | 20.62126 | 26.4995 | 28.36441 | 34.74597878893832 | 29.566554881058178 | 39.14422468839515 | 42.03499171143339 | 48.14528674326753
0.002506 | 20.443562 | 20.244816 | 20.430885 | 22.52735 | 38.59653875 | 44.45508533 | 35.54028833 | 45.558727 | 38.9291055 | 30.589607 | 39.045356 | 36.29685 | 35.859745 | 35.942996 | 32.677765 | 20.988185 | 35.638097 | 37.174283 | 33.250606 | 33.928532 | 33.109875 | 34.465384 | 34.728729 | 32.928706 | 39.095665 | 37.375487 | 41.103218 | 43.70431 | 39.344746 | 11.51186433 | 14.70532967 | 9.152356 | 12.96709933 | 31.361294 | 9.041169 | 30.610489 | 18.566314 | 37.972756 | 25.660328 | 31.597437 | 29.264145 | 13.970009 | 38.39108 | 23.071559 | 36.690505 | 35.486485 | 29.511578 | 31.542236 | 24.045121 | 27.9437 | 26.537379 | 28.724768 | 24.588722 | 22.354671 | 21.95193 | 18.744426 | 20.90327 | 21.537643 | 35.965514 | 35.556571 | 21.163051 | 20.436127 | 20.511109 | 21.469333 | 20.499533 | 20.432172 | 18.937657 | 19.539807 | 22.60047 | 24.367781 | 22.60957 | 22.93518413 | 20.430022 | 24.564233 | 24.388245 | 27.438593 | 25.577409 | 25.589022 | 24.246974 | 22.52379 | 22.04933 | 18.58072 | 20.9223 | 21.62598 | 27.09592 | 26.77691 | 20.62775 | 26.48947 | 28.35828 | 34.73227457743594 | 29.571827159141158 | 39.14760903585837 | 42.03848116019175 | 48.1469635852808
0.002507 | 20.433322 | 20.235732 | 20.420339 | 22.521056 | 38.58890975 | 44.45150433 | 35.53256133 | 45.55476467 | 38.91998675 | 30.560048 | 39.038441 | 36.294874 | 35.861574 | 35.94395 | 32.660329 | 20.965418 | 35.630258 | 37.163794 | 33.236719 | 33.918672 | 33.099675 | 34.458338 | 34.726275 | 32.921696 | 39.088817 | 37.371147 | 41.095353 | 43.699054 | 39.335682 | 11.502996 | 14.69572067 | 9.142928 | 12.959339 | 31.353664 | 9.043942 | 30.602063 | 18.540281 | 37.971206 | 25.644764 | 31.588919 | 29.237322 | 13.95696 | 38.384962 | 23.058307 | 36.688656 | 35.479323 | 29.505195 | 31.520813 | 24.040074 | 27.941745 | 26.536394 | 28.717969 | 24.582546 | 22.352188 | 21.950904 | 18.747127 | 20.907169 | 21.542899 | 35.936096 | 35.521798 | 21.152907 | 20.432777 | 20.506196 | 21.465871 | 20.494977 | 20.428722 | 18.932807 | 19.524831 | 22.589654 | 24.360014 | 22.598574 | 22.92589355 | 20.408427 | 24.546901 | 24.38023 | 27.425978 | 25.561404 | 25.572809 | 24.23661 | 22.52079 | 22.04933 | 18.5847 | 20.92649 | 21.63106 | 27.0909 | 26.77966 | 20.634 | 26.47955 | 28.35197 | 34.715887048504186 | 29.57695042080432 | 39.151949143699774 | 42.043625687107124 | 48.14884521137972
0.002508 | 20.423081 | 20.226627 | 20.409766 | 22.514747 | 38.58127625 | 44.447908 | 35.52480767 | 45.550779 | 38.9108825 | 30.530531 | 39.033048 | 36.292905 | 35.863396 | 35.944788 | 32.642933 | 20.94258 | 35.62234 | 37.153317 | 33.223281 | 33.908769 | 33.089445 | 34.451275 | 34.723831 | 32.914653 | 39.081956 | 37.366808 | 41.087481 | 43.69379 | 39.326595 | 11.494167 | 14.68609733 | 9.133519 | 12.95242167 | 31.346027 | 9.046718 | 30.593629 | 18.51431 | 37.969653 | 25.629231 | 31.580416 | 29.210508 | 13.943883 | 38.37885 | 23.045113 | 36.686789 | 35.472125 | 29.498803 | 31.499424 | 24.035034 | 27.939782 | 26.5354 | 28.711167 | 24.576371 | 22.349703 | 21.949872 | 18.749826 | 20.911062 | 21.548144 | 35.906661 | 35.48703 | 21.142741 | 20.429416 | 20.501292 | 21.462411 | 20.490415 | 20.425262 | 18.927952 | 19.509866 | 22.578818 | 24.352215 | 22.587559 | 22.91516075 | 20.386727 | 24.529585 | 24.372196 | 27.413325 | 25.545345 | 25.556545 | 24.226204 | 22.51762 | 22.04933 | 18.58843 | 20.93063 | 21.63574 | 27.08606 | 26.78188 | 20.63996 | 26.47016 | 28.34575 | 34.697722444535245 | 29.583423109918368 | 39.15696588003229 | 42.050142829690124 | 48.15118047475158
0.002509 | 20.412838 | 20.217499 | 20.399168 | 22.508426 | 38.5736375 | 44.444296 | 35.51702833 | 45.54676867 | 38.9017925 | 30.50106 | 39.025844 | 36.290945 | 35.86521 | 35.945507 | 32.625575 | 20.919672 | 35.614339 | 37.142852 | 33.209846 | 33.898823 | 33.079185 | 34.444193 | 34.721486 | 32.907577 | 39.075084 | 37.362468 | 41.079603 | 43.688515 | 39.317488 | 11.485377 | 14.67646067 | 9.124131 | 12.94559967 | 31.338384 | 9.049498 | 30.585187 | 18.488401 | 37.968098 | 25.613727 | 31.571926 | 29.183705 | 13.9307785 | 38.372747 | 23.031977 | 36.684903 | 35.464892 | 29.492401 | 31.478071 | 24.029999 | 27.937811 | 26.534396 | 28.704362 | 24.570198 | 22.347217 | 21.948834 | 18.752522 | 20.914947 | 21.553377 | 35.877211 | 35.452268 | 21.132553 | 20.426044 | 20.496397 | 21.458953 | 20.485848 | 20.421791 | 18.923092 | 19.494911 | 22.567962 | 24.344383 | 22.576524 | 22.90373091 | 20.364923 | 24.512285 | 24.364143 | 27.400635 | 25.529235 | 25.540233 | 24.215757 | 22.51434 | 22.04933 | 18.59181 | 20.93463 | 21.63993 | 27.0816 | 26.78445 | 20.64556 | 26.46167 | 28.33984 | 34.67868700792124 | 29.59085922709042 | 39.16235793966976 | 42.05761300588343 | 48.15379877129782
0.00251 | 20.402593 | 20.208351 | 20.388545 | 22.50209 | 38.56599425 | 44.44066967 | 35.50922167 | 45.54273433 | 38.89271625 | 30.471635 | 39.017409 | 36.288994 | 35.867015 | 35.946104 | 32.608255 | 20.896696 | 35.606253 | 37.132402 | 33.196412 | 33.888835 | 33.068895 | 34.437093 | 34.719147 | 32.900467 | 39.068201 | 37.358129 | 41.071718 | 43.683231 | 39.30836 | 11.47662567 | 14.66680967 | 9.114765 | 12.938766 | 31.330734 | 9.052283 | 30.576738 | 18.46255 | 37.96654 | 25.598251 | 31.563451 | 29.156914 | 13.9176455 | 38.36665 | 23.018901 | 36.683 | 35.457624 | 29.485991 | 31.456755 | 24.024968 | 27.935831 | 26.533383 | 28.697553 | 24.564026 | 22.344729 | 21.947788 | 18.755217 | 20.918825 | 21.558598 | 35.847744 | 35.417512 | 21.122343 | 20.422661 | 20.491511 | 21.455498 | 20.481274 | 20.41831 | 18.918227 | 19.479966 | 22.557087 | 24.336517 | 22.56547 | 22.89234921 | 20.343016 | 24.495001 | 24.356072 | 27.387909 | 25.513073 | 25.523874 | 24.205267 | 22.51099 | 22.04933 | 18.59477 | 20.9384 | 21.64355 | 27.0777 | 26.78755 | 20.65075 | 26.45448 | 28.33451 | 34.65968698105436 | 29.598868438168783 | 39.167824017426014 | 42.06564529688634 | 48.1565294969199
0.002511 | 20.392347 | 20.199181 | 20.377897 | 22.495741 | 38.55834575 | 44.43702833 | 35.50138867 | 45.53867567 | 38.88365425 | 30.442259 | 39.008861 | 36.287051 | 35.86881 | 35.946574 | 32.59097 | 20.873653 | 35.598079 | 37.121968 | 33.18298 | 33.878805 | 33.057751 | 34.429975 | 34.716812 | 32.893323 | 39.061305 | 37.353789 | 41.063828 | 43.677938 | 39.299211 | 11.46791333 | 14.65714467 | 9.105421 | 12.931921 | 31.323078 | 9.055071 | 30.568281 | 18.436755 | 37.964979 | 25.582801 | 31.554988 | 29.130138 | 13.904484 | 38.360561 | 23.005886 | 36.681078 | 35.450321 | 29.479573 | 31.435478 | 24.019943 | 27.933843 | 26.53236 | 28.690742 | 24.557856 | 22.34224 | 21.946737 | 18.75791 | 20.922697 | 21.563807 | 35.81826 | 35.382765 | 21.11211 | 20.419267 | 20.486632 | 21.452045 | 20.476695 | 20.414817 | 18.913356 | 19.465033 | 22.546192 | 24.328618 | 22.554396 | 22.88176087 | 20.321004 | 24.477733 | 24.347982 | 27.375146 | 25.496862 | 25.507468 | 24.194737 | 22.50763 | 22.04933 | 18.59721 | 20.94185 | 21.6469 | 27.07456 | 26.79101 | 20.65554 | 26.44862 | 28.32999 | 34.641628606326734 | 29.607060409001733 | 39.17306280811486 | 42.0738487838981 | 48.159202047519265
0.002512 | 20.3821 | 20.189992 | 20.367224 | 22.489379 | 38.550692 | 44.43337233 | 35.49352867 | 45.53459267 | 38.87460625 | 30.412935 | 39.001319 | 36.285117 | 35.870595 | 35.946915 | 32.573721 | 20.850546 | 35.589815 | 37.111552 | 33.169549 | 33.868735 | 33.046533 | 34.42284 | 34.714482 | 32.886145 | 39.054398 | 37.34945 | 41.055931 | 43.672636 | 39.290042 | 11.45923933 | 14.64746533 | 9.096101 | 12.92506533 | 31.315417 | 9.057863 | 30.559816 | 18.411015 | 37.963415 | 25.567377 | 31.546537 | 29.103378 | 13.891294 | 38.354481 | 22.992932 | 36.679137 | 35.442984 | 29.473147 | 31.414242 | 24.014921 | 27.931846 | 26.531328 | 28.683928 | 24.551686 | 22.339749 | 21.945679 | 18.760601 | 20.926563 | 21.569004 | 35.788758 | 35.348025 | 21.101855 | 20.41586 | 20.48176 | 21.448595 | 20.47211 | 20.411313 | 18.908481 | 19.45011 | 22.535278 | 24.320686 | 22.543301 | 22.87271105 | 20.298887 | 24.460483 | 24.339873 | 27.362347 | 25.480602 | 25.491016 | 24.184166 | 22.5043 | 22.04933 | 18.59986 | 20.94487 | 21.65083 | 27.07141 | 26.79471 | 20.65999 | 26.44163 | 28.32695 | 34.62541812613055 | 29.615044805437584 | 39.17777300655009 | 42.081832548118044 | 48.16164581899735
0.002513 | 20.371852 | 20.180782 | 20.356527 | 22.483003 | 38.54303325 | 44.42970267 | 35.48564233 | 45.53051333 | 38.8655715 | 30.383664 | 38.995767 | 36.283193 | 35.87237 | 35.947121 | 32.556506 | 20.827375 | 35.58146 | 37.101156 | 33.156121 | 33.858626 | 33.03528 | 34.415687 | 34.712157 | 32.878934 | 39.047478 | 37.345112 | 41.048028 | 43.667325 | 39.280852 | 11.450181 | 14.637772 | 9.086806 | 12.91819833 | 31.307751 | 9.060659 | 30.551343 | 18.385327 | 37.961847 | 25.551976 | 31.538098 | 29.076635 | 13.878074 | 38.348409 | 22.98004 | 36.677177 | 35.435614 | 29.466714 | 31.393049 | 24.009904 | 27.929841 | 26.530287 | 28.677112 | 24.545517 | 22.337257 | 21.944614 | 18.76329 | 20.930422 | 21.574188 | 35.759239 | 35.313295 | 21.091577 | 20.412442 | 20.476895 | 21.445149 | 20.467519 | 20.407798 | 18.903601 | 19.435199 | 22.524344 | 24.312721 | 22.532184 | 22.86573186 | 20.276666 | 24.443248 | 24.331746 | 27.349513 | 25.464294 | 25.474519 | 24.173554 | 22.50105 | 22.04933 | 18.60299 | 20.94737 | 21.65528 | 27.06749 | 26.79849 | 20.6642 | 26.43329 | 28.32431 | 34.611961782857946 | 29.622431293324627 | 39.181653307545574 | 42.089205670745415 | 48.16369020725561
0.002514 | 20.361603 | 20.171553 | 20.345806 | 22.476615 | 38.53536875 | 44.42601867 | 35.477729 | 45.52682133 | 38.85655075 | 30.354449 | 38.989316 | 36.281278 | 35.874134 | 35.94719 | 32.539323 | 20.804142 | 35.573009 | 37.090781 | 33.142694 | 33.848477 | 33.023991 | 34.408516 | 34.709836 | 32.871689 | 39.040547 | 37.340773 | 41.04012 | 43.662004 | 39.271642 | 11.44086967 | 14.62806467 | 9.077536 | 12.911321 | 31.30008 | 9.06346 | 30.542862 | 18.359688 | 37.960275 | 25.536597 | 31.52967 | 29.04991 | 13.864825 | 38.342345 | 22.967212 | 36.675198 | 35.428211 | 29.460274 | 31.371902 | 24.004889 | 27.927827 | 26.529236 | 28.670293 | 24.53935 | 22.334763 | 21.943544 | 18.765977 | 20.934274 | 21.579361 | 35.729702 | 35.278574 | 21.081277 | 20.409012 | 20.472037 | 21.441705 | 20.462922 | 20.404272 | 18.898715 | 19.4203 | 22.51339 | 24.304722 | 22.521046 | 22.85761891 | 20.25434 | 24.426031 | 24.323601 | 27.336645 | 25.44794 | 25.457979 | 24.162903 | 22.49793 | 22.04933 | 18.60652 | 20.94993 | 21.66017 | 27.06301 | 26.8022 | 20.66824 | 26.424 | 28.32117 | 34.600681173647004 | 29.628829538511155 | 39.18384778839211 | 42.09557723297953 | 48.16609387627357
0.002515 | 20.351353 | 20.162304 | 20.335061 | 22.470214 | 38.527699 | 44.42232067 | 35.46978933 | 45.52310567 | 38.84754375 | 30.325292 | 38.981213 | 36.279372 | 35.875886 | 35.947118 | 32.522173 | 20.780849 | 35.564461 | 37.08043 | 33.12927 | 33.83829 | 33.012667 | 34.401328 | 34.70752 | 32.864411 | 39.033603 | 37.336435 | 41.032206 | 43.656675 | 39.262413 | 11.43159933 | 14.618344 | 9.068294 | 12.90443333 | 31.292405 | 9.066264 | 30.534373 | 18.334097 | 37.958698 | 25.521239 | 31.521253 | 29.023207 | 13.851546 | 38.33629 | 22.954449 | 36.673199 | 35.420775 | 29.453828 | 31.350801 | 23.999877 | 27.925805 | 26.528175 | 28.663472 | 24.533183 | 22.332266 | 21.942467 | 18.768661 | 20.93812 | 21.58452 | 35.700147 | 35.243865 | 21.070954 | 20.405568 | 20.467185 | 21.438265 | 20.458318 | 20.400734 | 18.893825 | 19.405413 | 22.502417 | 24.296689 | 22.509884 | 22.84763163 | 20.231909 | 24.40883 | 24.315438 | 27.323741 | 25.43154 | 25.441395 | 24.152211 | 22.49499 | 22.04933 | 18.61036 | 20.953 | 21.66542946 | 27.05817 | 26.80569 | 20.67218 | 26.41413 | 28.31766 | 34.58655292169086 | 29.634041919043298 | 39.18592151630216 | 42.100374721974575 | 48.17014356652783
0.002516 | 20.341101 | 20.153037 | 20.324293 | 22.463801 | 38.52002375 | 44.41860933 | 35.46182267 | 45.51936633 | 38.83855 | 30.296195 | 38.972576 | 36.277476 | 35.877625 | 35.946901 | 32.505054 | 20.757497 | 35.555814 | 37.070103 | 33.115848 | 33.828066 | 33.001307 | 34.394122 | 34.705207 | 32.857098 | 39.026648 | 37.332098 | 41.024286 | 43.651336 | 39.253165 | 11.422368 | 14.60860967 | 9.059079 | 12.89753567 | 31.284727 | 9.069073 | 30.525876 | 18.308552 | 37.957117 | 25.505901 | 31.512845 | 28.996526 | 13.8382365 | 38.330245 | 22.941752 | 36.671181 | 35.413307 | 29.447375 | 31.32975 | 23.994868 | 27.923773 | 26.527105 | 28.656649 | 24.527017 | 22.329768 | 21.941383 | 18.771344 | 20.94196 | 21.589668 | 35.670574 | 35.209167 | 21.06061 | 20.402112 | 20.462338 | 21.434749 | 20.453709 | 20.397185 | 18.88893 | 19.390538 | 22.491424 | 24.288623 | 22.498699 | 22.8365152 | 20.209373 | 24.391646 | 24.307258 | 27.310805 | 25.415096 | 25.42477 | 24.141481 | 22.49228 | 22.04933 | 18.61441 | 20.95648 | 21.67096 | 27.05315 | 26.80883 | 20.67613 | 26.40409 | 28.31394 | 34.56986636595566 | 29.641198546929736 | 39.18836726791805 | 42.103988271479636 | 48.175005684903994
0.002517 | 20.330849 | 20.143752 | 20.313502 | 22.457376 | 38.51234275 | 44.41488467 | 35.45382967 | 45.515603 | 38.82956975 | 30.26716 | 38.964524 | 36.275591 | 35.879352 | 35.946535 | 32.487964 | 20.734088 | 35.547066 | 37.059802 | 33.102428 | 33.817806 | 32.989911 | 34.386899 | 34.702899 | 32.849752 | 39.01968 | 37.327761 | 41.016361 | 43.645988 | 39.243897 | 11.413173 | 14.59886233 | 9.049892 | 12.89062767 | 31.277045 | 9.071886 | 30.51737 | 18.283049 | 37.955532 | 25.490581 | 31.504446 | 28.969868 | 13.825074 | 38.324209 | 22.929121 | 36.669143 | 35.405808 | 29.440917 | 31.308749 | 23.98986 | 27.921733 | 26.526026 | 28.649824 | 24.520851 | 22.327267 | 21.940294 | 18.774025 | 20.945794 | 21.594802 | 35.640981 | 35.174481 | 21.050242 | 20.398643 | 20.457496 | 21.430886 | 20.449093 | 20.393624 | 18.884029 | 19.375675 | 22.480412 | 24.280522 | 22.487491 | 22.82501482 | 20.186731 | 24.374479 | 24.299059 | 27.297834 | 25.398608 | 25.408103 | 24.130711 | 22.48984 | 22.04933 | 18.61857 | 20.96028 | 21.67669 | 27.04816 | 26.81146 | 20.68014 | 26.39425 | 28.31015 | 34.55152774883359 | 29.650074919051768 | 39.19103439064674 | 42.10845506158823 | 48.180339023205
0.002518 | 20.320597 | 20.134449 | 20.302688 | 22.450938 | 38.504656 | 44.41114667 | 35.44580967 | 45.51181667 | 38.820603 | 30.23819 | 38.958176 | 36.273715 | 35.881066 | 35.946016 | 32.470904 | 20.710623 | 35.538212 | 37.04953 | 33.089011 | 33.80751 | 32.97848 | 34.379659 | 34.700594 | 32.842372 | 39.0127 | 37.323424 | 41.00843 | 43.640632 | 39.23461 | 11.40401267 | 14.589103 | 9.040736 | 12.88371033 | 31.26936 | 9.074704 | 30.508855 | 18.257587 | 37.953941 | 25.475278 | 31.496055 | 28.943236 | 13.812023 | 38.318183 | 22.916559 | 36.667084 | 35.398278 | 29.434454 | 31.2878 | 23.984853 | 27.919684 | 26.524937 | 28.642997 | 24.514687 | 22.324765 | 21.939198 | 18.776703 | 20.949621 | 21.599924 | 35.61137 | 35.139809 | 21.039853 | 20.395161 | 20.452658 | 21.427028 | 20.444471 | 20.390051 | 18.879124 | 19.360826 | 22.469381 | 24.272388 | 22.476257 | 22.81387567 | 20.163984 | 24.357329 | 24.290844 | 27.284831 | 25.382079 | 25.391395 | 24.119902 | 22.48773 | 22.04933 | 18.62276 | 20.9643 | 21.68253 | 27.04338 | 26.81408 | 20.68431 | 26.38502 | 28.30645 | 34.53244331271678 | 29.660150589873794 | 39.19377223189509 | 42.113514479766565 | 48.1858023732337
0.002519 | 20.310343 | 20.125129 | 20.291852 | 22.444489 | 38.4969635 | 44.40739567 | 35.437763 | 45.508006 | 38.81164925 | 30.209286 | 38.952499 | 36.27185 | 35.882765 | 35.945342 | 32.453871 | 20.687105 | 35.529252 | 37.039288 | 33.075596 | 33.797179 | 32.967013 | 34.372401 | 34.698292 | 32.834957 | 39.005707 | 37.319088 | 41.000494 | 43.635266 | 39.225304 | 11.394885 | 14.57933133 | 9.03161 | 12.87678367 | 31.261673 | 9.077526 | 30.500332 | 18.232165 | 37.952345 | 25.459991 | 31.487672 | 28.916631 | 13.798828 | 38.312166 | 22.904065 | 36.665006 | 35.390717 | 29.427986 | 31.266907 | 23.979847 | 27.917626 | 26.523838 | 28.636168 | 24.508522 | 22.32226 | 21.938096 | 18.779379 | 20.953442 | 21.605033 | 35.581738 | 35.105151 | 21.029441 | 20.391665 | 20.447825 | 21.423173 | 20.439842 | 20.386467 | 18.874214 | 19.345989 | 22.458329 | 24.264219 | 22.464999 | 22.80384294 | 20.141131 | 24.340196 | 24.282611 | 27.271796 | 25.365508 | 25.374649 | 24.109056 | 22.48614 | 22.04933 | 18.62687 | 20.96845 | 21.68839 | 27.03902 | 26.81769 | 20.68872 | 26.37678 | 28.30298 | 34.51351929999743 | 29.670905113860194 | 39.196430139070024 | 42.11890591348079 | 48.19105452679302
0.00252 | 20.300089 | 20.115792 | 20.280994 | 22.438028 | 38.489265 | 44.403632 | 35.42968933 | 45.504172 | 38.8027085 | 30.180451 | 38.944848 | 36.269995 | 35.88445 | 35.944507 | 32.436864 | 20.663534 | 35.520183 | 37.029078 | 33.062184 | 33.786814 | 32.95551 | 34.365125 | 34.695994 | 32.827509 | 38.998702 | 37.314753 | 40.992552 | 43.629892 | 39.21598 | 11.385788 | 14.56954733 | 9.022516 | 12.86984733 | 31.253984 | 9.080353 | 30.4918 | 18.206778 | 37.950744 | 25.444717 | 31.479296 | 28.890054 | 13.7856055 | 38.306161 | 22.891641 | 36.662907 | 35.383126 | 29.421513 | 31.246069 | 23.974842 | 27.915558 | 26.52273 | 28.629338 | 24.502358 | 22.319752 | 21.936988 | 18.782053 | 20.957258 | 21.610129 | 35.552087 | 35.070507 | 21.019006 | 20.388155 | 20.442995 | 21.419322 | 20.435207 | 20.38287 | 18.869299 | 19.331165 | 22.447259 | 24.256017 | 22.453715 | 22.79566182 | 20.118173 | 24.32308 | 24.27436 | 27.258728 | 25.348898 | 25.357864 | 24.098171 | 22.48447 | 22.04933 | 18.63081 | 20.97264 | 21.69419 | 27.03527 | 26.82194 | 20.69344 | 26.36992 | 28.29989 | 34.495661953067646 | 29.681818045475378 | 39.19885745957847 | 42.12436875019712 | 48.195754275685836
0.002521 | 20.289835 | 20.106438 | 20.270113 | 22.431555 | 38.4815605 | 44.39985567 | 35.42158933 | 45.50031467 | 38.793781 | 30.151687 | 38.936271 | 36.268151 | 35.88612 | 35.943509 | 32.419884 | 20.639912 | 35.511003 | 37.018901 | 33.048774 | 33.776415 | 32.943972 | 34.357831 | 34.693699 | 32.820026 | 38.991685 | 37.310419 | 40.984604 | 43.624509 | 39.206638 | 11.37671933 | 14.55975267 | 9.013455 | 12.86290233 | 31.246294 | 9.083185 | 30.483259 | 18.181426 | 37.949137 | 25.429457 | 31.470927 | 28.863508 | 13.7723565 | 38.300165 | 22.879288 | 36.660787 | 35.375506 | 29.415037 | 31.225291 | 23.969836 | 27.913482 | 26.521613 | 28.622506 | 24.496195 | 22.317242 | 21.935875 | 18.784725 | 20.961067 | 21.615212 | 35.522416 | 35.03588 | 21.00855 | 20.384631 | 20.438169 | 21.415474 | 20.430565 | 20.379261 | 18.864379 | 19.316355 | 22.436169 | 24.247779 | 22.442405 | 22.78789173 | 20.095108 | 24.305982 | 24.266093 | 27.24563 | 25.332249 | 25.341041 | 24.087249 | 22.48257 | 22.04933 | 18.63449 | 20.97677 | 21.69986 | 27.03228 | 26.82665 | 20.6985 | 26.365 | 28.29733 | 34.47977751431963 | 29.692368939183744 | 39.20090354082731 | 42.12964237738175 | 48.19956041171507
0.002522 | 20.27958 | 20.097069 | 20.259212 | 22.425072 | 38.47385 | 44.39606733 | 35.413462 | 45.49643333 | 38.78486675 | 30.122997 | 38.927887 | 36.266318 | 35.887774 | 35.942343 | 32.402927 | 20.616241 | 35.501709 | 37.00876 | 33.035368 | 33.765985 | 32.932398 | 34.350519 | 34.691407 | 32.812509 | 38.984656 | 37.306085 | 40.976651 | 43.619117 | 39.197278 | 11.367677 | 14.54994633 | 9.004427 | 12.85594833 | 31.238602 | 9.086021 | 30.474709 | 18.156105 | 37.947523 | 25.414207 | 31.462563 | 28.836994 | 13.759081 | 38.294181 | 22.867006 | 36.658646 | 35.367857 | 29.408558 | 31.204572 | 23.96483 | 27.911397 | 26.520486 | 28.615673 | 24.490031 | 22.314729 | 21.934755 | 18.787395 | 20.964899 | 21.620319 | 35.492724 | 35.001269 | 20.99807 | 20.381092 | 20.433345 | 21.41163 | 20.425917 | 20.37564 | 18.859455 | 19.301559 | 22.425059 | 24.239508 | 22.431067 | 22.777402 | 20.071938 | 24.288901 | 24.257809 | 27.2325 | 25.315562 | 25.324182 | 24.076289 | 22.48048 | 22.04932 | 18.63782 | 20.98074 | 21.7053 | 27.02894 | 26.83162 | 20.70392 | 26.35952 | 28.2951 | 34.46677222614552 | 29.70203734944967 | 39.203194543799285 | 42.13446618250086 | 48.20159879429079
0.002523 | 20.269325 | 20.087683 | 20.248289 | 22.418577 | 38.46613275 | 44.39226633 | 35.40530833 | 45.49252867 | 38.77596475 | 30.094381 | 38.920813 | 36.264496 | 35.889411 | 35.941006 | 32.385995 | 20.592522 | 35.492298 | 36.998655 | 33.021964 | 33.755523 | 32.920789 | 34.343189 | 34.689117 | 32.804958 | 38.977613 | 37.301752 | 40.968692 | 43.613717 | 39.1879 | 11.358659 | 14.54013 | 8.995435 | 12.84898533 | 31.23091 | 9.088862 | 30.46615 | 18.130815 | 37.945904 | 25.398968 | 31.454205 | 28.810512 | 13.7457805 | 38.288208 | 22.854798 | 36.656484 | 35.36018 | 29.402075 | 31.183916 | 23.959823 | 27.909302 | 26.519349 | 28.608839 | 24.483868 | 22.312213 | 21.933629 | 18.790062 | 20.968897 | 21.625641 | 35.463011 | 34.966675 | 20.987569 | 20.377539 | 20.428523 | 21.407787 | 20.421262 | 20.372007 | 18.854526 | 19.286777 | 22.41393 | 24.231201 | 22.419702 | 22.76509082 | 20.048661 | 24.271838 | 24.249508 | 27.21934 | 25.298838 | 25.307287 | 24.065293 | 22.47822 | 22.04881 | 18.64069 | 20.98447 | 21.71043 | 27.02489 | 26.83665 | 20.70968 | 26.35309 | 28.29232 | 34.4540721790121 | 29.710302830737565 | 39.20713426219276 | 42.13857955302065 | 48.20375367610728
0.002524 | 20.259069 | 20.078283 | 20.237345 | 22.412071 | 38.458409 | 44.388454 | 35.39712733 | 45.4886 | 38.76707575 | 30.065844 | 38.915466 | 36.262685 | 35.891032 | 35.939494 | 32.369084 | 20.568757 | 35.482769 | 36.988589 | 33.008562 | 33.74503 | 32.909144 | 34.335841 | 34.686831 | 32.797373 | 38.970558 | 37.29742 | 40.960727 | 43.608308 | 39.178504 | 11.34966333 | 14.53030267 | 8.985851 | 12.84201467 | 31.223217 | 9.091708 | 30.457581 | 18.105552 | 37.944277 | 25.383738 | 31.445851 | 28.784066 | 13.7324555 | 38.282246 | 22.842664 | 36.654301 | 35.352474 | 29.39559 | 31.163324 | 23.954815 | 27.907198 | 26.518203 | 28.602003 | 24.477704 | 22.309694 | 21.932497 | 18.792727 | 20.972888 | 21.630948 | 35.433277 | 34.9321 | 20.977045 | 20.373971 | 20.423704 | 21.403948 | 20.416601 | 20.368361 | 18.849592 | 19.272009 | 22.402782 | 24.22286 | 22.408309 | 22.75182755 | 20.025278 | 24.254793 | 24.241191 | 27.20615 | 25.282079 | 25.290357 | 24.05426 | 22.47585 | 22.04821 | 18.6431 | 20.98785 | 21.71517 | 27.02031 | 26.84155 | 20.71581 | 26.346 | 28.28907 | 34.437460696589206 | 29.716393418338352 | 39.211885446918544 | 42.14183109786525 | 48.20626734877277
0.002525 | 20.248814 | 20.068868 | 20.226381 | 22.405555 | 38.45067925 | 44.38462967 | 35.38892 | 45.484648 | 38.75819925 | 30.037386 | 38.908454 | 36.260886 | 35.892636 | 35.937804 | 32.352196 | 20.544948 | 35.473118 | 36.978563 | 32.995164 | 33.734507 | 32.897464 | 34.328475 | 34.684546 | 32.789753 | 38.963491 | 37.293089 | 40.952756 | 43.602891 | 39.169091 | 11.340688 | 14.52046533 | 8.973642 | 12.835035 | 31.215525 | 9.094558 | 30.449003 | 18.080314 | 37.942644 | 25.368515 | 31.4375 | 28.757657 | 13.719107 | 38.276297 | 22.830605 | 36.652096 | 35.344741 | 29.389103 | 31.142798 | 23.949804 | 27.905085 | 26.517047 | 28.595167 | 24.471541 | 22.307173 | 21.931445 | 18.795389 | 20.976872 | 21.636241 | 35.403522 | 34.897544 | 20.966498 | 20.370388 | 20.418885 | 21.40011 | 20.411932 | 20.364703 | 18.844653 | 19.257256 | 22.391614 | 24.214485 | 22.396887 | 22.7384816 | 20.001787 | 24.237765 | 24.232858 | 27.192931 | 25.265286 | 25.273394 | 24.043191 | 22.47338 | 22.04752 | 18.64582 | 20.9908 | 21.71943 | 27.01541 | 26.84612 | 20.7223 | 26.33854 | 28.2855 | 34.41806831116206 | 29.721998954758728 | 39.21714679279046 | 42.14560239818555 | 48.208969208188684
0.002526 | 20.238558 | 20.059438 | 20.215397 | 22.399028 | 38.44294275 | 44.380794 | 35.38068567 | 45.48067233 | 38.7493355 | 30.00901 | 38.900095 | 36.259099 | 35.894221 | 35.935931 | 32.335327 | 20.521095 | 35.463344 | 36.968579 | 32.981769 | 33.723954 | 32.885748 | 34.32109 | 34.682264 | 32.782099 | 38.956411 | 37.288759 | 40.94478 | 43.597465 | 39.159662 | 11.33173033 | 14.51061867 | 8.961501 | 12.828048 | 31.207833 | 9.097414 | 30.440416 | 18.0551 | 37.941004 | 25.353297 | 31.429154 | 28.731286 | 13.705735 | 38.270359 | 22.818623 | 36.649869 | 35.336982 | 29.382614 | 31.12234 | 23.944791 | 27.902962 | 26.515882 | 28.58833 | 24.465378 | 22.304648 | 21.930456 | 18.79805 | 20.98085 | 21.641519 | 35.373745 | 34.863007 | 20.955929 | 20.366789 | 20.414067 | 21.396274 | 20.407257 | 20.361031 | 18.839709 | 19.242517 | 22.380427 | 24.206074 | 22.385436 | 22.72592234 | 19.978191 | 24.220755 | 24.224508 | 27.179683 | 25.248459 | 25.256397 | 24.032087 | 22.47087 | 22.04676 | 18.64903 | 20.99311 | 21.72313 | 27.01039 | 26.85017 | 20.72917 | 26.33102 | 28.28175 | 34.396930728321706 | 29.728830345322784 | 39.22261699462232 | 42.15018421143891 | 48.21168865025647
0.002527 | 20.228302 | 20.049995 | 20.204392 | 22.392492 | 38.4351995 | 44.37694667 | 35.37242433 | 45.47667267 | 38.74048425 | 29.980719 | 38.891508 | 36.257323 | 35.895788 | 35.933873 | 32.318478 | 20.497202 | 35.453444 | 36.958639 | 32.968378 | 33.713374 | 32.873996 | 34.313688 | 34.679984 | 32.774411 | 38.949318 | 37.28443 | 40.936798 | 43.59203 | 39.150215 | 11.322789 | 14.50076233 | 8.949428 | 12.821053 | 31.200143 | 9.100275 | 30.431819 | 18.029906 | 37.939356 | 25.338085 | 31.420809 | 28.704954 | 13.6923405 | 38.264434 | 22.806717 | 36.647621 | 35.329195 | 29.376124 | 31.101952 | 23.939775 | 27.90083 | 26.514707 | 28.581492 | 24.459214 | 22.30212 | 21.929463 | 18.800707 | 20.984821 | 21.646783 | 35.343945 | 34.828492 | 20.945338 | 20.363175 | 20.40925 | 21.39244 | 20.402575 | 20.357347 | 18.834761 | 19.227794 | 22.36922 | 24.197628 | 22.373955 | 22.71501916 | 19.954487 | 24.203763 | 24.216142 | 27.166406 | 25.231601 | 25.239369 | 24.020946 | 22.46835 | 22.04596 | 18.65262 | 20.99501 | 21.72615 | 27.00542 | 26.85349 | 20.7364 | 26.32372 | 28.27797 | 34.375083653659175 | 29.73649725587881 | 39.227994747227946 | 42.1553159250915 | 48.21425507087759
0.002528 | 20.218046 | 20.040539 | 20.193369 | 22.385945 | 38.4274495 | 44.37308933 | 35.36413667 | 45.47264967 | 38.73164525 | 29.952514 | 38.883809 | 36.25556 | 35.897336 | 35.931624 | 32.301647 | 20.473268 | 35.443416 | 36.948745 | 32.954989 | 33.702766 | 32.862209 | 34.306266 | 34.677705 | 32.766688 | 38.942212 | 37.280103 | 40.92881 | 43.586588 | 39.140752 | 11.31386167 | 14.490897 | 8.937421 | 12.81405033 | 31.192453 | 9.103141 | 30.423213 | 18.004731 | 37.937701 | 25.322875 | 31.412467 | 28.678664 | 13.678924 | 38.258521 | 22.79489 | 36.64535 | 35.321383 | 29.369632 | 31.081635 | 23.934755 | 27.898688 | 26.513523 | 28.574654 | 24.45305 | 22.299588 | 21.928466 | 18.803363 | 20.988786 | 21.652032 | 35.314123 | 34.793998 | 20.934724 | 20.359545 | 20.404432 | 21.388607 | 20.397886 | 20.353651 | 18.829809 | 19.213086 | 22.357994 | 24.189147 | 22.362443 | 22.70635497 | 19.930676 | 24.18679 | 24.207761 | 27.153102 | 25.214711 | 25.222309 | 24.009771 | 22.46585 | 22.04514 | 18.6565 | 20.99727 | 21.72945 | 27.00072 | 26.85589 | 20.74401 | 26.31693 | 28.27431 | 34.35356279276553 | 29.744609352275116 | 39.23297874542115 | 42.16073692660954 | 48.21649786595349
0.002529 | 20.207791 | 20.031069 | 20.182325 | 22.379388 | 38.419693 | 44.36922 | 35.35582133 | 45.468603 | 38.72281875 | 29.924397 | 38.877978 | 36.253809 | 35.898864 | 35.929182 | 32.284833 | 20.449296 | 35.433257 | 36.938897 | 32.941604 | 33.692131 | 32.850386 | 34.298826 | 34.675428 | 32.758931 | 38.935093 | 37.275776 | 40.920816 | 43.581136 | 39.131272 | 11.30494633 | 14.481024 | 8.925481 | 12.807041 | 31.184766 | 9.106013 | 30.414596 | 17.979572 | 37.936038 | 25.307667 | 31.404125 | 28.652417 | 13.665487 | 38.252621 | 22.783142 | 36.643056 | 35.313546 | 29.363141 | 31.061392 | 23.929732 | 27.896536 | 26.512329 | 28.567816 | 24.446885 | 22.297053 | 21.927465 | 18.806016 | 20.992745 | 21.657268 | 35.284279 | 34.759526 | 20.924088 | 20.355898 | 20.399614 | 21.384775 | 20.39319 | 20.349941 | 18.824851 | 19.198393 | 22.346749 | 24.180631 | 22.3509 | 22.69473817 | 19.906757 | 24.169834 | 24.199363 | 27.13977 | 25.197791 | 25.205219 | 23.998561 | 22.46342 | 22.0443 | 18.66057 | 20.99982 | 21.73321 | 26.99647 | 26.85872 | 20.75201 | 26.31095 | 28.27092 | 34.333403851231765 | 29.752776300359994 | 39.237267684015755 | 42.16618660345918 | 48.218247281514245
0.00253 | 20.197535 | 20.021587 | 20.171263 | 22.372822 | 38.411929 | 44.36534033 | 35.34747933 | 45.46453233 | 38.71400425 | 29.896371 | 38.87067 | 36.252071 | 35.900372 | 35.926543 | 32.268035 | 20.425287 | 35.422965 | 36.929099 | 32.928223 | 33.68147 | 32.838528 | 34.291368 | 34.673153 | 32.751138 | 38.927961 | 37.271451 | 40.912817 | 43.575677 | 39.121777 | 11.29604 | 14.471142 | 8.913608 | 12.800024 | 31.177081 | 9.108889 | 30.40597 | 17.954427 | 37.934366 | 25.29246 | 31.395785 | 28.626214 | 13.6520295 | 38.246734 | 22.771474 | 36.64074 | 35.305684 | 29.356649 | 31.041225 | 23.924705 | 27.894375 | 26.511126 | 28.560977 | 24.44072 | 22.294515 | 21.926459 | 18.808666 | 20.996697 | 21.662489 | 35.254411 | 34.725077 | 20.913429 | 20.352235 | 20.394794 | 21.380943 | 20.388487 | 20.346217 | 18.819889 | 19.183717 | 22.335484 | 24.172079 | 22.339326 | 22.68013132 | 19.882731 | 24.152897 | 24.19095 | 27.126411 | 25.180842 | 25.188099 | 23.987316 | 22.46108 | 22.04348 | 18.66474 | 21.00258 | 21.73735 | 26.99288 | 26.862 | 20.76038 | 26.30607 | 28.26795 | 34.315642534648966 | 29.760607765981742 | 39.240309062592786 | 42.171404343106644 | 48.220037045945716
0.002531 | 20.18728 | 20.012093 | 20.160183 | 22.366246 | 38.40415825 | 44.36145033 | 35.33911033 | 45.46043867 | 38.70520175 | 29.868438 | 38.861332 | 36.250345 | 35.901859 | 35.923702 | 32.251252 | 20.401243 | 35.412538 | 36.919351 | 32.914845 | 33.670784 | 32.826635 | 34.28389 | 34.670878 | 32.743312 | 38.920816 | 37.267127 | 40.904812 | 43.57021 | 39.112266 | 11.287142 | 14.46125233 | 8.901799 | 12.793 | 31.169399 | 9.111771 | 30.397333 | 17.929295 | 37.932686 | 25.277252 | 31.387444 | 28.600058 | 13.6385525 | 38.240861 | 22.759887 | 36.638401 | 35.297797 | 29.350158 | 31.021136 | 23.919672 | 27.892204 | 26.509913 | 28.554138 | 24.434555 | 22.291973 | 21.92545 | 18.811314 | 21.000643 | 21.667697 | 35.224519 | 34.690652 | 20.902748 | 20.348555 | 20.389974 | 21.377112 | 20.383776 | 20.342481 | 18.814923 | 19.169056 | 22.3242 | 24.163491 | 22.327719 | 22.6636522 | 19.858598 | 24.135978 | 24.182522 | 27.113026 | 25.163866 | 25.170952 | 23.976038 | 22.45888 | 22.04269 | 18.66892 | 21.00549 | 21.74182 | 26.98994 | 26.86559 | 20.76904 | 26.30151 | 28.26554 | 34.30131454860815 | 29.76771341498866 | 39.24216751037358 | 42.17612953301811 | 48.22230878211275
0.002532 | 20.177026 | 20.002587 | 20.149084 | 22.359661 | 38.39638025 | 44.35755033 | 35.330715 | 45.45632033 | 38.69641125 | 29.8406 | 38.851263 | 36.248632 | 35.903324 | 35.920657 | 32.234484 | 20.377166 | 35.401973 | 36.909656 | 32.90147 | 33.660074 | 32.814706 | 34.276394 | 34.668605 | 32.73545 | 38.913658 | 37.262804 | 40.8968 | 43.564734 | 39.102739 | 11.27825033 | 14.45135567 | 8.890055 | 12.78597 | 31.16172 | 9.114659 | 30.388686 | 17.904172 | 37.930997 | 25.262042 | 31.379103 | 28.57395 | 13.625056 | 38.235002 | 22.748383 | 36.636039 | 35.289886 | 29.343668 | 31.001126 | 23.914634 | 27.890024 | 26.50869 | 28.547299 | 24.428389 | 22.289427 | 21.924437 | 18.81396 | 21.004582 | 21.672891 | 35.194604 | 34.656252 | 20.892044 | 20.344858 | 20.385151 | 21.373281 | 20.379058 | 20.338731 | 18.809952 | 19.154412 | 22.312897 | 24.154868 | 22.316079 | 22.64641861 | 19.834357 | 24.119077 | 24.174079 | 27.099614 | 25.146863 | 25.153776 | 23.964726 | 22.45685 | 22.04195 | 18.67301 | 21.00849 | 21.74654 | 26.98644 | 26.86934 | 20.77791 | 26.29579 | 28.26248 | 34.28937622981495 | 29.77370291322904 | 39.24446540078081 | 42.180101560659764 | 48.22489188591678
0.002533 | 20.166771 | 19.993069 | 20.137967 | 22.353067 | 38.388595 | 44.35364067 | 35.322292 | 45.45217933 | 38.68763275 | 29.81286 | 38.841765 | 36.246932 | 35.904768 | 35.917404 | 32.217728 | 20.353056 | 35.391267 | 36.900015 | 32.8881 | 33.649341 | 32.802741 | 34.268879 | 34.666333 | 32.727554 | 38.906487 | 37.258483 | 40.888784 | 43.55925 | 39.093196 | 11.26936167 | 14.44145167 | 8.878376 | 12.77893333 | 31.154044 | 9.117552 | 30.380029 | 17.879057 | 37.9293 | 25.246827 | 31.370761 | 28.547891 | 13.6115415 | 38.229156 | 22.736963 | 36.633654 | 35.281952 | 29.337179 | 30.981197 | 23.909591 | 27.887833 | 26.507458 | 28.54046 | 24.422222 | 22.286877 | 21.92342 | 18.816603 | 21.008514 | 21.678072 | 35.164665 | 34.621878 | 20.881318 | 20.341144 | 20.380326 | 21.36945 | 20.374333 | 20.334968 | 18.804976 | 19.139784 | 22.301575 | 24.14621 | 22.304405 | 22.62954832 | 19.810007 | 24.102195 | 24.16562 | 27.086178 | 25.129834 | 25.136574 | 23.95338 | 22.45502 | 22.04127 | 18.67692 | 21.0115 | 21.75143 | 26.98226 | 26.87311 | 20.78687 | 26.28919 | 28.2586 | 34.27445163282093 | 29.77852191865634 | 39.2470520812214 | 42.18331626551364 | 48.227615753259286
0.002534 | 20.156518 | 19.983541 | 20.126832 | 22.346464 | 38.38080225 | 44.34972067 | 35.313842 | 45.44801433 | 38.678866 | 29.785219 | 38.834136 | 36.245246 | 35.906189 | 35.913938 | 32.200984 | 20.328916 | 35.380419 | 36.890429 | 32.874733 | 33.638584 | 32.790741 | 34.261345 | 34.664061 | 32.719623 | 38.899303 | 37.254163 | 40.880761 | 43.553758 | 39.083639 | 11.26047433 | 14.43154067 | 8.86676 | 12.77189 | 31.146373 | 9.12045 | 30.371362 | 17.853947 | 37.927593 | 25.231608 | 31.362416 | 28.521883 | 13.5980095 | 38.223325 | 22.725626 | 36.631245 | 35.273996 | 29.330692 | 30.961352 | 23.904541 | 27.885633 | 26.506216 | 28.533622 | 24.416054 | 22.284323 | 21.9224 | 18.819243 | 21.012441 | 21.683239 | 35.134701 | 34.58753 | 20.87057 | 20.337412 | 20.375497 | 21.365619 | 20.369601 | 20.331191 | 18.799996 | 19.125174 | 22.290233 | 24.137515 | 22.292698 | 22.61415911 | 19.78555 | 24.085332 | 24.157147 | 27.072716 | 25.112781 | 25.119347 | 23.942002 | 22.45344 | 22.04068 | 18.68055 | 21.01446 | 21.75642 | 26.9776 | 26.87674 | 20.79583 | 26.282 | 28.25414 | 34.25721875934852 | 29.78435504207732 | 39.24977689910226 | 42.18723831140734 | 48.23030978004168
0.002535 | 20.146265 | 19.974003 | 20.11568 | 22.339853 | 38.373002 | 44.345791 | 35.30536567 | 45.44382567 | 38.67011075 | 29.75768 | 38.82767 | 36.243573 | 35.907587 | 35.910256 | 32.184251 | 20.304747 | 35.369425 | 36.880901 | 32.86137 | 33.627806 | 32.778705 | 34.253792 | 34.66179 | 32.711657 | 38.892106 | 37.249845 | 40.872732 | 43.548259 | 39.074067 | 11.25158667 | 14.42162367 | 8.855207 | 12.764841 | 31.138706 | 9.123355 | 30.362684 | 17.82884 | 37.925876 | 25.216383 | 31.354069 | 28.495928 | 13.584461 | 38.217509 | 22.714376 | 36.628812 | 35.266016 | 29.324207 | 30.941591 | 23.899485 | 27.883422 | 26.504965 | 28.526784 | 24.409885 | 22.281765 | 21.921376 | 18.821881 | 21.01636 | 21.688393 | 35.104712 | 34.55321 | 20.859799 | 20.333662 | 20.370666 | 21.361787 | 20.364861 | 20.3274 | 18.795012 | 19.11058 | 22.278872 | 24.128785 | 22.280955 | 22.60136878 | 19.760984 | 24.068487 | 24.148659 | 27.05923 | 25.095704 | 25.102094 | 23.930591 | 22.45201 | 22.0402 | 18.68381 | 21.0173 | 21.76145 | 26.97266 | 26.88009 | 20.8047 | 26.2745 | 28.2493 | 34.238583851789876 | 29.791350065608945 | 39.25248920183029 | 42.191928142563626 | 48.23280336216543
0.002536 | 20.136013 | 19.964455 | 20.104511 | 22.333233 | 38.36519425 | 44.34185233 | 35.29686167 | 45.43961333 | 38.66136725 | 29.728331 | 38.818906 | 36.241914 | 35.909303 | 35.906449 | 32.167527 | 20.280551 | 35.358284 | 36.871433 | 32.848011 | 33.617007 | 32.766634 | 34.246219 | 34.659519 | 32.703656 | 38.884895 | 37.245528 | 40.864698 | 43.542751 | 39.06448 | 11.24269633 | 14.41170033 | 8.843717 | 12.757786 | 31.131045 | 9.126265 | 30.353995 | 17.803733 | 37.92415 | 25.20115 | 31.345719 | 28.470026 | 13.5708955 | 38.211707 | 22.703212 | 36.626355 | 35.258015 | 29.317725 | 30.921918 | 23.894421 | 27.881202 | 26.503704 | 28.519946 | 24.403716 | 22.279203 | 21.920349 | 18.824516 | 21.020273 | 21.693534 | 35.074698 | 34.518917 | 20.849005 | 20.329894 | 20.36583 | 21.357953 | 20.360114 | 20.323596 | 18.790023 | 19.096004 | 22.267492 | 24.120018 | 22.269177 | 22.5898515 | 19.73631 | 24.051662 | 24.140156 | 27.04572 | 25.078606 | 25.084818 | 23.919147 | 22.45034 | 22.03967 | 18.6866 | 21.01995 | 21.76643 | 26.96762 | 26.88302 | 20.81336 | 26.267 | 28.24427 | 34.219453152537156 | 29.79911665509955 | 39.255038336812405 | 42.19712514644867 | 48.23492589553197
0.002537 | 20.125761 | 19.954897 | 20.093325 | 22.326605 | 38.357379 | 44.33790467 | 35.28833067 | 45.435377 | 38.65263525 | 29.697113 | 38.808944 | 36.240269 | 35.911326 | 35.902531 | 32.150812 | 20.256329 | 35.346993 | 36.862025 | 32.834656 | 33.606187 | 32.754528 | 34.238627 | 34.657248 | 32.69562 | 38.87767 | 37.241213 | 40.856657 | 43.537235 | 39.054879 | 11.23380167 | 14.40177167 | 8.832289 | 12.750726 | 31.123388 | 9.129181 | 30.345296 | 17.778626 | 37.922414 | 25.185908 | 31.337364 | 28.444181 | 13.557315 | 38.205921 | 22.692135 | 36.623874 | 35.249993 | 29.311245 | 30.902334 | 23.88935 | 27.878971 | 26.502433 | 28.51311 | 24.397545 | 22.276637 | 21.919319 | 18.827148 | 21.02418 | 21.698662 | 35.04466 | 34.484654 | 20.838189 | 20.326108 | 20.360991 | 21.354119 | 20.355359 | 20.319777 | 18.78503 | 19.081446 | 22.256092 | 24.111215 | 22.257363 | 22.57395138 | 19.711527 | 24.034855 | 24.131639 | 27.032186 | 25.061486 | 25.067519 | 23.907672 | 22.44843 | 22.03905 | 18.68874 | 21.02234 | 21.77131 | 26.9627 | 26.88537 | 20.82173 | 26.25979 | 28.23926 | 34.20073290398251 | 29.80726447639742 | 39.25727365145552 | 42.20256871052866 | 48.23706416457313
0.002538 | 20.115511 | 19.94533 | 20.082123 | 22.319968 | 38.34955625 | 44.33394767 | 35.27977267 | 45.431117 | 38.64391475 | 29.666031 | 38.799088 | 36.238637 | 35.913289 | 35.898408 | 32.134105 | 20.232083 | 35.33555 | 36.85268 | 32.821306 | 33.595348 | 32.742386 | 34.231016 | 34.654977 | 32.687549 | 38.870433 | 37.2369 | 40.848611 | 43.531712 | 39.045264 | 11.22490033 | 14.39183733 | 8.820923 | 12.74366033 | 31.114787 | 9.132102 | 30.336586 | 17.753515 | 37.920667 | 25.170655 | 31.329006 | 28.418393 | 13.54372 | 38.20015 | 22.679787 | 36.621369 | 35.24195 | 29.304769 | 30.882841 | 23.884271 | 27.876731 | 26.501153 | 28.506274 | 24.391373 | 22.274066 | 21.918285 | 18.829778 | 21.02808 | 21.703777 | 35.014596 | 34.45042 | 20.827351 | 20.322304 | 20.356146 | 21.350283 | 20.350597 | 20.315945 | 18.780032 | 19.066905 | 22.244674 | 24.102376 | 22.245513 | 22.55497075 | 19.686635 | 24.018067 | 24.123108 | 27.018629 | 25.044346 | 25.050198 | 23.896165 | 22.44633 | 22.03835 | 18.69099 | 21.02441 | 21.776 | 26.95808 | 26.88774 | 20.8297 | 26.25315 | 28.23445 | 34.18332934851811 | 29.81540319535084 | 39.25904449316653 | 42.20799822226979 | 48.24094588388341
0.002539 | 20.105261 | 19.935755 | 20.070904 | 22.313324 | 38.341726 | 44.32998233 | 35.27118767 | 45.42683367 | 38.6352055 | 29.635083 | 38.790644 | 36.23702 | 35.915185 | 35.894077 | 32.117405 | 20.207815 | 35.323952 | 36.8434 | 32.807959 | 33.584491 | 32.730208 | 34.223386 | 34.652706 | 32.679443 | 38.863182 | 37.232589 | 40.840559 | 43.526181 | 39.035635 | 11.21598967 | 14.38189867 | 8.809617 | 12.73658967 | 31.105869 | 9.13503 | 30.327864 | 17.728398 | 37.91891 | 25.15539 | 31.320642 | 28.392664 | 13.5301105 | 38.194395 | 22.667092 | 36.618839 | 35.233886 | 29.298297 | 30.86344 | 23.879183 | 27.874479 | 26.499863 | 28.499439 | 24.3852 | 22.27149 | 21.917248 | 18.832405 | 21.031974 | 21.708879 | 34.984508 | 34.416217 | 20.81649 | 20.31848 | 20.351296 | 21.346445 | 20.345827 | 20.312098 | 18.775031 | 19.052383 | 22.233236 | 24.0935 | 22.233625 | 22.53427577 | 19.661635 | 24.001299 | 24.114562 | 27.00505 | 25.027188 | 25.032856 | 23.884627 | 22.44408 | 22.03758 | 18.69361 | 21.02654 | 21.78044 | 26.95396 | 26.89068 | 20.83717 | 26.24738 | 28.23005 | 34.16814872853611 | 29.82314247780812 | 39.26248189097861 | 42.21315306913825 | 48.24569670024086
0.00254 | 20.095013 | 19.926171 | 20.05967 | 22.306673 | 38.33388775 | 44.32600833 | 35.262576 | 45.42252667 | 38.62650775 | 29.604269 | 38.784373 | 36.235418 | 35.917012 | 35.889535 | 32.10071 | 20.183525 | 35.312197 | 36.834185 | 32.794617 | 33.573616 | 32.717996 | 34.215735 | 34.650434 | 32.671302 | 38.855917 | 37.228279 | 40.832501 | 43.520642 | 39.025993 | 11.20706867 | 14.371955 | 8.798372 | 12.729514 | 31.096958 | 9.137964 | 30.319132 | 17.703272 | 37.917142 | 25.140113 | 31.312272 | 28.366996 | 13.516488 | 38.188656 | 22.654515 | 36.616284 | 35.225803 | 29.29183 | 30.844134 | 23.874086 | 27.872218 | 26.498564 | 28.492605 | 24.379025 | 22.26891 | 21.916208 | 18.835029 | 21.035861 | 21.713968 | 34.954395 | 34.382045 | 20.805607 | 20.314637 | 20.34644 | 21.342604 | 20.341049 | 20.308237 | 18.770024 | 19.037879 | 22.221779 | 24.084588 | 22.2217 | 22.51323262 | 19.636525 | 23.98455 | 24.106003 | 26.991449 | 25.010011 | 25.015493 | 23.873059 | 22.4417 | 22.03678 | 18.69653 | 21.02981 | 21.78455 | 26.95053 | 26.89405 | 20.8441 | 26.24277 | 28.22626 | 34.1561276223664 | 29.830091989617557 | 39.26690718247646 | 42.21777263860022 | 48.250975405448365
0.002541 | 20.084765 | 19.91658 | 20.04842 | 22.300014 | 38.3260425 | 44.32202633 | 35.25393667 | 45.418196 | 38.61782075 | 29.573588 | 38.776397 | 36.23383 | 35.918764 | 35.88478 | 32.084019 | 20.159216 | 35.300283 | 36.825039 | 32.78128 | 33.562723 | 32.705747 | 34.208065 | 34.648162 | 32.663126 | 38.848638 | 37.223971 | 40.824436 | 43.515095 | 39.016337 | 11.19813433 | 14.36200733 | 8.787187 | 12.72243367 | 31.088054 | 9.140904 | 30.310388 | 17.678137 | 37.915363 | 25.12482 | 31.303896 | 28.34139 | 13.5028525 | 38.182934 | 22.642055 | 36.613704 | 35.2177 | 29.285367 | 30.824925 | 23.86898 | 27.869946 | 26.497255 | 28.485772 | 24.372849 | 22.266325 | 21.915165 | 18.837651 | 21.039742 | 21.719045 | 34.924258 | 34.347906 | 20.794701 | 20.310775 | 20.341579 | 21.338762 | 20.336263 | 20.304362 | 18.765014 | 19.023394 | 22.210303 | 24.075639 | 22.209736 | 22.4932075 | 19.611306 | 23.96782 | 24.09743 | 26.977826 | 24.992818 | 24.998112 | 23.861459 | 22.43924 | 22.03595 | 18.69966 | 21.03366 | 21.78826 | 26.94757 | 26.89769 | 20.85059 | 26.23795 | 28.22323 | 34.14566413977394 | 29.83586139662744 | 39.2719774729616 | 42.221596318121925 | 48.25644079130883
0.002542 | 20.074519 | 19.906981 | 20.037156 | 22.293348 | 38.31819 | 44.31803633 | 35.24527033 | 45.41384133 | 38.60914475 | 29.543039 | 38.766732 | 36.232257 | 35.920438 | 35.879808 | 32.067332 | 20.134889 | 35.288206 | 36.815337 | 32.767947 | 33.551815 | 32.693464 | 34.200376 | 34.645888 | 32.654914 | 38.841346 | 37.219665 | 40.816366 | 43.509541 | 39.006668 | 11.18918533 | 14.35205533 | 8.77606 | 12.71534867 | 31.079157 | 9.14385 | 30.301634 | 17.652989 | 37.913573 | 25.109512 | 31.295512 | 28.315848 | 13.4892055 | 38.177228 | 22.629711 | 36.611099 | 35.209579 | 29.278909 | 30.805495 | 23.863864 | 27.867664 | 26.495936 | 28.478941 | 24.366671 | 22.263736 | 21.914119 | 18.84027 | 21.043616 | 21.72411 | 34.894097 | 34.313799 | 20.783773 | 20.306893 | 20.33671 | 21.334916 | 20.33147 | 20.300471 | 18.759999 | 19.008928 | 22.198808 | 24.066653 | 22.197733 | 22.47556657 | 19.585977 | 23.951109 | 24.088843 | 26.964182 | 24.975609 | 24.980711 | 23.84983 | 22.43673 | 22.03512 | 18.70294 | 21.03796 | 21.79151 | 26.94391 | 26.90145 | 20.85677 | 26.23202 | 28.21992 | 34.132552509849845 | 29.84266797302114 | 39.27739145724787 | 42.22482907640374 | 48.26175164962515
0.002543 | 20.064274 | 19.897375 | 20.025876 | 22.286674 | 38.31032925 | 44.31403833 | 35.23657733 | 45.40946333 | 38.60048 | 29.512622 | 38.756683 | 36.230699 | 35.922029 | 35.874618 | 32.050647 | 20.110546 | 35.275966 | 36.803624 | 32.754619 | 33.540891 | 32.681145 | 34.192666 | 34.643614 | 32.646667 | 38.83404 | 37.215361 | 40.80829 | 43.50398 | 38.996986 | 11.18021933 | 14.34210067 | 8.764993 | 12.70825967 | 31.070265 | 9.146802 | 30.292867 | 17.627827 | 37.91177 | 25.094187 | 31.287121 | 28.290371 | 13.475547 | 38.171539 | 22.617482 | 36.608469 | 35.201439 | 29.272457 | 30.783327 | 23.858737 | 27.865372 | 26.494607 | 28.472112 | 24.360492 | 22.261141 | 21.913071 | 18.842885 | 21.047484 | 21.729162 | 34.863913 | 34.279727 | 20.772822 | 20.302992 | 20.331835 | 21.331068 | 20.326668 | 20.296567 | 18.75498 | 18.994481 | 22.187293 | 24.05763 | 22.18569 | 22.46167603 | 19.560539 | 23.934419 | 24.080243 | 26.950518 | 24.958386 | 24.963294 | 23.838171 | 22.4342 | 22.0343 | 18.70628 | 21.04261 | 21.79389 | 26.93961 | 26.9052 | 20.86276 | 26.22527 | 28.21587 | 34.117569511787416 | 29.85275169288217 | 39.28284783014907 | 42.228894862629026 | 48.26656677220022
0.002544 | 20.054031 | 19.887763 | 20.014582 | 22.279994 | 38.302461 | 44.31003233 | 35.22785667 | 45.40506133 | 38.591826 | 29.482334 | 38.747555 | 36.229157 | 35.923533 | 35.869205 | 32.033964 | 20.086188 | 35.263558 | 36.792026 | 32.741295 | 33.529952 | 32.66879 | 34.184937 | 34.641339 | 32.638385 | 38.82672 | 37.211059 | 40.800208 | 43.49841 | 38.987291 | 11.171234 | 14.33214267 | 8.753983 | 12.70116667 | 31.061379 | 9.149761 | 30.284089 | 17.602647 | 37.909956 | 25.078842 | 31.278722 | 28.264962 | 13.461878 | 38.165532 | 22.605365 | 36.605812 | 35.193281 | 29.266011 | 30.761293 | 23.853599 | 27.863068 | 26.493269 | 28.465284 | 24.354311 | 22.258541 | 21.91202 | 18.845498 | 21.051345 | 21.734202 | 34.833705 | 34.245689 | 20.761848 | 20.29907 | 20.326951 | 21.327216 | 20.321859 | 20.292647 | 18.749957 | 18.980054 | 22.17576 | 24.04857 | 22.173608 | 22.44935815 | 19.534991 | 23.917747 | 24.071629 | 26.936834 | 24.94115 | 24.94586 | 23.826482 | 22.43171 | 22.03352 | 18.70962 | 21.0475 | 21.79604 | 26.93487 | 26.90878 | 20.86868 | 26.21798 | 28.2113 | 34.10149192477991 | 29.864665322872625 | 39.28804528647903 | 42.233685706446394 | 48.27054495083694
0.002545 | 20.043788 | 19.878145 | 20.003273 | 22.273307 | 38.29458525 | 44.306019 | 35.21910933 | 45.400636 | 38.5831825 | 29.452175 | 38.740649 | 36.22763 | 35.924945 | 35.863568 | 32.017281 | 20.061817 | 35.250981 | 36.780538 | 32.727976 | 33.519 | 32.6564 | 34.177188 | 34.639062 | 32.630067 | 38.819387 | 37.20676 | 40.79212 | 43.492834 | 38.977584 | 11.16222767 | 14.32218167 | 8.743031 | 12.69407 | 31.052498 | 9.152726 | 30.275299 | 17.577448 | 37.90813 | 25.063478 | 31.270313 | 28.239621 | 13.448199 | 38.158937 | 22.59336 | 36.60313 | 35.185106 | 29.259571 | 30.739389 | 23.84845 | 27.860754 | 26.491922 | 28.458457 | 24.348128 | 22.255937 | 21.910966 | 18.848109 | 21.0552 | 21.73923 | 34.803473 | 34.211686 | 20.750852 | 20.295127 | 20.32206 | 21.323361 | 20.317041 | 20.288713 | 18.74493 | 18.965646 | 22.164207 | 24.039473 | 22.161484 | 22.43357564 | 19.509333 | 23.901096 | 24.063002 | 26.92313 | 24.923901 | 24.92841 | 23.814765 | 22.42927 | 22.03278 | 18.71287 | 21.0525 | 21.79851 | 26.92989 | 26.91205 | 20.87465 | 26.21046 | 28.20639 | 34.08509652802062 | 29.87775830607301 | 39.29268252105156 | 42.23894099532204 | 48.2728279230608
0.002546 | 20.033548 | 19.868522 | 19.991951 | 22.266614 | 38.286702 | 44.301999 | 35.210334 | 45.39618667 | 38.57455 | 29.422144 | 38.733588 | 36.226118 | 35.926262 | 35.857703 | 32.000597 | 20.037434 | 35.238233 | 36.769156 | 32.714662 | 33.508035 | 32.643975 | 34.169418 | 34.636783 | 32.621714 | 38.812039 | 37.202462 | 40.784026 | 43.48725 | 38.967865 | 11.15319733 | 14.31221833 | 8.732137 | 12.68696967 | 31.043622 | 9.155697 | 30.266498 | 17.552228 | 37.906291 | 25.048092 | 31.261895 | 28.21435 | 13.4345105 | 38.152365 | 22.581464 | 36.600422 | 35.176915 | 29.253138 | 30.717614 | 23.843289 | 27.85843 | 26.490564 | 28.451633 | 24.341943 | 22.253326 | 21.909909 | 18.850716 | 21.059048 | 21.744246 | 34.773219 | 34.17772 | 20.739834 | 20.291164 | 20.31716 | 21.319502 | 20.312215 | 20.284763 | 18.739898 | 18.951258 | 22.152636 | 24.030339 | 22.149319 | 22.41551445 | 19.483565 | 23.884464 | 24.054363 | 26.909407 | 24.906641 | 24.910945 | 23.803018 | 22.42694 | 22.03212 | 18.71597 | 21.05752 | 21.80124 | 26.92487 | 26.91486 | 20.8808 | 26.203 | 28.20135 | 34.06916010070282 | 29.891380085563807 | 39.2964582286805 | 42.244400116722154 | 48.274906695600784
0.002547 | 20.023309 | 19.858893 | 19.980615 | 22.259915 | 38.27881125 | 44.29797133 | 35.20153233 | 45.39171367 | 38.56592775 | 29.392241 | 38.724381 | 36.224622 | 35.927479 | 35.851608 | 31.983911 | 20.013041 | 35.225311 | 36.757874 | 32.701354 | 33.497057 | 32.631515 | 34.161628 | 34.634503 | 32.613325 | 38.804678 | 37.198167 | 40.775926 | 43.481658 | 38.958134 | 11.14414267 | 14.302253 | 8.721298 | 12.67986567 | 31.03475 | 9.158675 | 30.257685 | 17.526984 | 37.90444 | 25.032684 | 31.253467 | 28.189151 | 13.420814 | 38.145815 | 22.569677 | 36.597687 | 35.168707 | 29.245918 | 30.695965 | 23.838116 | 27.856094 | 26.489197 | 28.444811 | 24.335756 | 22.250711 | 21.90885 | 18.85332 | 21.06289 | 21.74925 | 34.742942 | 34.143792 | 20.728793 | 20.28718 | 20.312252 | 21.315639 | 20.307381 | 20.280799 | 18.734863 | 18.936891 | 22.141045 | 24.021168 | 22.137112 | 22.39641656 | 19.457686 | 23.867853 | 24.04571 | 26.895665 | 24.889371 | 24.893467 | 23.791243 | 22.42474 | 22.03155 | 18.71883 | 21.06242 | 21.80419 | 26.91999 | 26.9171 | 20.88725 | 26.19588 | 28.19637 | 34.05445942201979 | 29.904880104425505 | 39.29976325035879 | 42.249802458112924 | 48.27737259345236
0.002548 | 20.013072 | 19.849259 | 19.969266 | 22.25321 | 38.27091275 | 44.29393733 | 35.19270333 | 45.38721733 | 38.5573165 | 29.362464 | 38.714326 | 36.223143 | 35.928591 | 35.84528 | 31.967222 | 19.98864 | 35.212213 | 36.746689 | 32.68805 | 33.486069 | 32.619019 | 34.153818 | 34.632221 | 32.604901 | 38.797302 | 37.193874 | 40.76782 | 43.47606 | 38.948391 | 11.13506 | 14.29228633 | 8.710516 | 12.67275833 | 31.025881 | 9.16166 | 30.248859 | 17.501714 | 37.902576 | 25.017251 | 31.245027 | 28.164026 | 13.4071095 | 38.139285 | 22.557998 | 36.594926 | 35.160483 | 29.238584 | 30.674439 | 23.83293 | 27.853748 | 26.48782 | 28.43799 | 24.329568 | 22.24809 | 21.907789 | 18.855922 | 21.066725 | 21.754243 | 34.712642 | 34.109901 | 20.71773 | 20.283175 | 20.307333 | 21.311771 | 20.302539 | 20.276819 | 18.729823 | 18.922544 | 22.129435 | 24.011959 | 22.124863 | 22.37752397 | 19.431697 | 23.851261 | 24.037045 | 26.881906 | 24.872092 | 24.875976 | 23.779441 | 22.42271 | 22.03107 | 18.72138 | 21.06712 | 21.80731 | 26.91546 | 26.91961 | 20.89413 | 26.18941 | 28.19164 | 34.0417712711648 | 29.917607805738626 | 39.30400296713471 | 42.25488740696055 | 48.280055012516996
0.002549 | 20.002836 | 19.839622 | 19.957904 | 22.246498 | 38.26300675 | 44.28989633 | 35.18384667 | 45.38269667 | 38.54871525 | 29.332812 | 38.704723 | 36.22168 | 35.929595 | 35.838716 | 31.950529 | 19.964232 | 35.198936 | 36.735596 | 32.674751 | 33.475069 | 32.606487 | 34.145988 | 34.629936 | 32.596441 | 38.789913 | 37.189583 | 40.759707 | 43.470454 | 38.938637 | 11.125948 | 14.282318 | 8.699788 | 12.665649 | 31.017016 | 9.164652 | 30.240022 | 17.476416 | 37.900698 | 25.001793 | 31.236576 | 28.138975 | 13.3933985 | 38.132774 | 22.546424 | 36.592138 | 35.152244 | 29.23126 | 30.653033 | 23.82773 | 27.851391 | 26.486434 | 28.431172 | 24.323377 | 22.245463 | 21.906726 | 18.85852 | 21.070554 | 21.759224 | 34.68232 | 34.076049 | 20.706644 | 20.279148 | 20.302405 | 21.307899 | 20.297689 | 20.272824 | 18.724779 | 18.908217 | 22.117807 | 24.002712 | 22.11257 | 22.36007865 | 19.405598 | 23.83469 | 24.028368 | 26.868129 | 24.854805 | 24.858473 | 23.76761 | 22.42089 | 22.03053 | 18.72354 | 21.07147 | 21.81056 | 26.91147 | 26.92267 | 20.90155 | 26.18387 | 28.18738 | 34.03202630213845 | 29.928912632583653 | 39.30895510181851 | 42.25939435073121 | 48.282783348696135
0.00255 | 19.992603 | 19.82998 | 19.946529 | 22.239782 | 38.25509275 | 44.28584933 | 35.174963 | 45.37815267 | 38.54012425 | 29.303284 | 38.696871 | 36.220233 | 35.930486 | 35.831913 | 31.933831 | 19.939818 | 35.185477 | 36.72459 | 32.661458 | 33.46406 | 32.593921 | 34.138137 | 34.627649 | 32.587946 | 38.782509 | 37.185295 | 40.751589 | 43.464841 | 38.928871 | 11.11680433 | 14.272349 | 8.689116 | 12.65853633 | 31.008153 | 9.16765 | 30.231172 | 17.451088 | 37.898807 | 24.986308 | 31.228112 | 28.114001 | 13.3796805 | 38.126283 | 22.534954 | 36.589323 | 35.143991 | 29.223946 | 30.631745 | 23.822517 | 27.849023 | 26.485038 | 28.424356 | 24.317183 | 22.242831 | 21.90566 | 18.861115 | 21.074376 | 21.764194 | 34.651976 | 34.042236 | 20.695536 | 20.275099 | 20.297466 | 21.304022 | 20.29283 | 20.268813 | 18.719732 | 18.893912 | 22.106159 | 23.993427 | 22.100233 | 22.34532258 | 19.379387 | 23.818139 | 24.019678 | 26.854334 | 24.837511 | 24.840958 | 23.755753 | 22.41931 | 22.02989 | 18.72547 | 21.07539 | 21.81388 | 26.90821 | 26.92611 | 20.90954 | 26.17921 | 28.18377 | 34.02296382406531 | 29.938144028041062 | 39.31431834922404 | 42.26306267689111 | 48.28538699789122
0.002551 | 19.982371 | 19.820335 | 19.935142 | 22.233059 | 38.247172 | 44.281796 | 35.166052 | 45.373585 | 38.53154375 | 29.27388 | 38.689895 | 36.218802 | 35.93126 | 35.824869 | 31.917127 | 19.915401 | 35.171836 | 36.713667 | 32.64817 | 33.453043 | 32.581319 | 34.130266 | 34.62536 | 32.579414 | 38.775091 | 37.181009 | 40.743465 | 43.459221 | 38.919095 | 11.10762767 | 14.26237933 | 8.678498 | 12.651421 | 30.999293 | 9.170655 | 30.22231 | 17.425728 | 37.896902 | 24.970795 | 31.219636 | 28.089106 | 13.3659575 | 38.119809 | 22.523588 | 36.586481 | 35.135723 | 29.21664 | 30.610571 | 23.81729 | 27.846644 | 26.483632 | 28.417541 | 24.310988 | 22.240193 | 21.904592 | 18.863708 | 21.078192 | 21.769152 | 34.62161 | 34.008464 | 20.684405 | 20.271028 | 20.292517 | 21.300139 | 20.287962 | 20.264787 | 18.71468 | 18.879628 | 22.094492 | 23.984105 | 22.087852 | 22.33425322 | 19.353066 | 23.801608 | 24.010976 | 26.840523 | 24.820212 | 24.823434 | 23.743868 | 22.4172 | 22.02918 | 18.72779 | 21.07875 | 21.81724 | 26.90517 | 26.92979 | 20.91798 | 26.17329 | 28.18082 | 34.01178385201366 | 29.94635151103762 | 39.31979140416507 | 42.26502080297949 | 48.28769535600372
0.002552 | 19.972142 | 19.810687 | 19.923743 | 22.226332 | 38.23924275 | 44.277737 | 35.157114 | 45.36899333 | 38.522973 | 29.244599 | 38.680077 | 36.217389 | 35.931913 | 35.817581 | 31.900416 | 19.890982 | 35.158008 | 36.702822 | 32.634887 | 33.442017 | 32.568681 | 34.122374 | 34.623068 | 32.570847 | 38.767658 | 37.176725 | 40.735334 | 43.453594 | 38.909308 | 11.098415 | 14.25240967 | 8.667933 | 12.64430367 | 30.990435 | 9.173667 | 30.213435 | 17.400332 | 37.894983 | 24.955252 | 31.211146 | 28.06429 | 13.352229 | 38.113352 | 22.512323 | 36.583611 | 35.127441 | 29.209344 | 30.589511 | 23.812048 | 27.844254 | 26.482217 | 28.410729 | 24.30479 | 22.237549 | 21.903523 | 18.866297 | 21.082001 | 21.774099 | 34.591222 | 33.974734 | 20.673251 | 20.266935 | 20.287556 | 21.296251 | 20.283086 | 20.260745 | 18.709624 | 18.865366 | 22.082806 | 23.974745 | 22.075426 | 22.32175016 | 19.326633 | 23.785098 | 24.002262 | 26.826696 | 24.802908 | 24.8059 | 23.731957 | 22.4144 | 22.02841 | 18.73046 | 21.08147 | 21.82057 | 26.90135 | 26.93356 | 20.92674 | 26.16613 | 28.17731 | 33.99913370197792 | 29.956779614216494 | 39.325072961455454 | 42.267122063637 | 48.28953781893505
0.002553 | 19.961914 | 19.801037 | 19.912332 | 22.2196 | 38.2313065 | 44.27367233 | 35.14814833 | 45.36437833 | 38.5144125 | 29.215438 | 38.668753 | 36.215993 | 35.932439 | 35.810045 | 31.883696 | 19.866562 | 35.143992 | 36.69205 | 32.62161 | 33.430984 | 32.556009 | 34.114461 | 34.620773 | 32.562245 | 38.760211 | 37.172444 | 40.727198 | 43.44796 | 38.899511 | 11.089164 | 14.24244 | 8.657422 | 12.637184 | 30.981578 | 9.176686 | 30.204548 | 17.3749 | 37.89305 | 24.939679 | 31.202642 | 28.039556 | 13.3384965 | 38.106911 | 22.501158 | 36.580714 | 35.119146 | 29.202057 | 30.56856 | 23.806791 | 27.841853 | 26.480791 | 28.403918 | 24.298589 | 22.234899 | 21.902451 | 18.868883 | 21.085804 | 21.779036 | 34.560812 | 33.941045 | 20.662075 | 20.26282 | 20.282583 | 21.292357 | 20.278202 | 20.256688 | 18.704564 | 18.851126 | 22.071102 | 23.965346 | 22.062954 | 22.30654812 | 19.300089 | 23.768608 | 23.993536 | 26.812854 | 24.785601 | 24.788358 | 23.72002 | 22.41122 | 22.0276 | 18.73341 | 21.0845 | 21.82383 | 26.89694 | 26.93729 | 20.9357 | 26.15809 | 28.17311 | 33.985660689952454 | 29.968931037469773 | 39.329861715909004 | 42.26956448925531 | 48.289734454379534
0.002554 | 19.951689 | 19.791384 | 19.90091 | 22.212862 | 38.22336225 | 44.269602 | 35.13915567 | 45.35973933 | 38.5058615 | 29.186399 | 38.657416 | 36.214614 | 35.932836 | 35.80226 | 31.866968 | 19.842143 | 35.129785 | 36.681348 | 32.608339 | 33.419944 | 32.543301 | 34.106527 | 34.618475 | 32.553606 | 38.75275 | 37.168166 | 40.719055 | 43.442319 | 38.889703 | 11.07987367 | 14.232471 | 8.646963 | 12.63006267 | 30.972722 | 9.179712 | 30.195647 | 17.349428 | 37.891102 | 24.924073 | 31.194123 | 28.014905 | 13.32476 | 38.100485 | 22.490092 | 36.577788 | 35.110838 | 29.194779 | 30.547716 | 23.801518 | 27.839441 | 26.479357 | 28.397109 | 24.292386 | 22.232242 | 21.901378 | 18.871466 | 21.0896 | 21.783961 | 34.530382 | 33.9074 | 20.650876 | 20.258681 | 20.277599 | 21.288457 | 20.273309 | 20.252614 | 18.699501 | 18.836907 | 22.059378 | 23.95591 | 22.050436 | 22.2897649 | 19.273434 | 23.752139 | 23.984799 | 26.798996 | 24.768292 | 24.770809 | 23.708057 | 22.40772 | 22.02677 | 18.73658 | 21.08803 | 21.82698 | 26.89213 | 26.94081 | 20.94473 | 26.1495 | 28.16844 | 33.9720121319317 | 29.98215522387796 | 39.33385636233953 | 42.27221777356751 | 48.289734454379534
0.002555 | 19.941466 | 19.78173 | 19.889477 | 22.20612 | 38.21541075 | 44.26552633 | 35.13013567 | 45.35507633 | 38.4973205 | 29.157479 | 38.647557 | 36.213252 | 35.933099 | 35.794222 | 31.850229 | 19.817726 | 35.115385 | 36.67071 | 32.595073 | 33.408899 | 32.530557 | 34.098573 | 34.616173 | 32.544931 | 38.745275 | 37.16389 | 40.710906 | 43.436671 | 38.879885 | 11.07054133 | 14.222503 | 8.636556 | 12.62294 | 30.963867 | 9.182745 | 30.186735 | 17.323915 | 37.88914 | 24.908433 | 31.185589 | 27.990338 | 13.3110205 | 38.094073 | 22.479123 | 36.574835 | 35.102519 | 29.187509 | 30.526977 | 23.79623 | 27.837017 | 26.477912 | 28.390302 | 24.28618 | 22.22958 | 21.900303 | 18.874046 | 21.093389 | 21.788876 | 34.49993 | 33.873798 | 20.639655 | 20.25452 | 20.272601 | 21.28455 | 20.268407 | 20.248524 | 18.694433 | 18.822711 | 22.047635 | 23.946435 | 22.037871 | 22.27251827 | 19.246667 | 23.735691 | 23.97605 | 26.785124 | 24.750981 | 24.753253 | 23.696068 | 22.40396 | 22.02593 | 18.73987 | 21.09196 | 21.82996 | 26.88713 | 26.94398 | 20.95371 | 26.14072 | 28.16348 | 33.958835343910025 | 29.995801616521547 | 39.336243897142246 | 42.27495161030672 | 48.289734454379534
0.002556 | 19.931245 | 19.772074 | 19.878033 | 22.199374 | 38.2074515 | 44.26144567 | 35.12108833 | 45.35039033 | 38.488789 | 29.128677 | 38.640043 | 36.211908 | 35.933223 | 35.785929 | 31.833478 | 19.793314 | 35.10079 | 36.660132 | 32.581814 | 33.397848 | 32.517779 | 34.090597 | 34.613869 | 32.53622 | 38.737784 | 37.159618 | 40.702751 | 43.431016 | 38.870058 | 11.06116533 | 14.21253567 | 8.626201 | 12.61581567 | 30.955012 | 9.185785 | 30.177809 | 17.298358 | 37.887162 | 24.892758 | 31.177038 | 27.965858 | 13.2972795 | 38.087675 | 22.46825 | 36.571854 | 35.094187 | 29.180249 | 30.506339 | 23.790924 | 27.834582 | 26.476458 | 28.383498 | 24.279972 | 22.226911 | 21.899226 | 18.876622 | 21.097172 | 21.79378 | 34.469458 | 33.840241 | 20.628412 | 20.250335 | 20.26759 | 21.280637 | 20.263496 | 20.244419 | 18.689362 | 18.808538 | 22.035874 | 23.936922 | 22.025259 | 22.25592602 | 19.219788 | 23.719264 | 23.967289 | 26.771237 | 24.73367 | 24.735691 | 23.684054 | 22.39999 | 22.02512 | 18.74322 | 21.09618 | 21.83273 | 26.88212 | 26.94666 | 20.96251 | 26.13207 | 28.15843 | 33.94677764188185 | 30.009219658481012 | 39.33826342546659 | 42.27763569320601 | 48.289734454379534
0.002557 | 19.921027 | 19.762418 | 19.866579 | 22.192624 | 38.19948425 | 44.25736 | 35.11201367 | 45.34568033 | 38.4802675 | 29.099993 | 38.630066 | 36.210582 | 35.933205 | 35.777377 | 31.816715 | 19.768907 | 35.085996 | 36.649609 | 32.56856 | 33.386794 | 32.504965 | 34.082601 | 34.61156 | 32.527474 | 38.73028 | 37.155348 | 40.69459 | 43.425354 | 38.860221 | 11.051743 | 14.20257067 | 8.615896 | 12.60869033 | 30.946156 | 9.188833 | 30.16887 | 17.272755 | 37.885169 | 24.877047 | 31.168471 | 27.941465 | 13.283537 | 38.081288 | 22.457471 | 36.568844 | 35.085844 | 29.172997 | 30.485801 | 23.785602 | 27.832135 | 26.474994 | 28.376694 | 24.27376 | 22.224235 | 21.898148 | 18.879196 | 21.100949 | 21.798673 | 34.438965 | 33.806729 | 20.617145 | 20.246126 | 20.262566 | 21.276716 | 20.258577 | 20.240296 | 18.684287 | 18.794387 | 22.024094 | 23.92737 | 22.012599 | 22.24110594 | 19.192798 | 23.702857 | 23.958518 | 26.757337 | 24.716361 | 24.718125 | 23.672016 | 22.39588 | 22.02434 | 18.74654 | 21.1006 | 21.83525 | 26.8773 | 26.94852 | 20.971 | 26.1239 | 28.15349 | 33.936486341841565 | 30.021758792836874 | 39.340672872205175 | 42.28013971599849 | 48.289734454379534
0.002558 | 19.910811 | 19.752761 | 19.855114 | 22.185869 | 38.1915095 | 44.25326967 | 35.10291133 | 45.34094633 | 38.471755 | 29.071426 | 38.617766 | 36.209273 | 35.933039 | 35.768564 | 31.799939 | 19.744508 | 35.071003 | 36.639137 | 32.555312 | 33.375737 | 32.492116 | 34.074583 | 34.609248 | 32.518691 | 38.72276 | 37.15108 | 40.686422 | 43.419686 | 38.850375 | 11.04227267 | 14.192607 | 8.605642 | 12.60156367 | 30.9373 | 9.191887 | 30.159918 | 17.247105 | 37.88316 | 24.861298 | 31.159886 | 27.917162 | 13.2697935 | 38.074913 | 22.446785 | 36.565805 | 35.077491 | 29.165753 | 30.46536 | 23.780262 | 27.829678 | 26.47352 | 28.369893 | 24.267546 | 22.221553 | 21.897069 | 18.881766 | 21.104719 | 21.803556 | 34.408452 | 33.773263 | 20.605857 | 20.241894 | 20.257527 | 21.272789 | 20.253648 | 20.236158 | 18.679207 | 18.78026 | 22.012294 | 23.917779 | 21.99989 | 22.2291758 | 19.165695 | 23.686472 | 23.949735 | 26.743424 | 24.699053 | 24.700555 | 23.659953 | 22.3917 | 22.02362 | 18.74978 | 21.10511 | 21.83746 | 26.87287 | 26.95029 | 20.97907 | 26.11655 | 28.14887 | 33.928354416288926 | 30.032768462669615 | 39.343321584764915 | 42.28233337241724 | 48.289734454379534
0.002559 | 19.900598 | 19.743105 | 19.84364 | 22.179111 | 38.183527 | 44.24917533 | 35.093782 | 45.336189 | 38.4632525 | 29.042975 | 38.604821 | 36.207983 | 35.932722 | 35.759488 | 31.783148 | 19.720117 | 35.055806 | 36.628711 | 32.54207 | 33.364677 | 32.479231 | 34.066544 | 34.606931 | 32.509872 | 38.715226 | 37.146816 | 40.678248 | 43.414011 | 38.84052 | 11.03275267 | 14.182646 | 8.595438 | 12.59443667 | 30.928443 | 9.19495 | 30.150952 | 17.221403 | 37.881136 | 24.845509 | 31.151283 | 27.892951 | 13.25605 | 38.068549 | 22.436191 | 36.562737 | 35.069127 | 29.158518 | 30.445012 | 23.774904 | 27.827208 | 26.472036 | 28.363094 | 24.261328 | 22.218865 | 21.895988 | 18.884333 | 21.108482 | 21.808429 | 34.377919 | 33.739845 | 20.594545 | 20.237638 | 20.252474 | 21.268854 | 20.248711 | 20.232003 | 18.674125 | 18.766155 | 22.000476 | 23.90815 | 21.987131 | 22.21953044 | 19.138479 | 23.670108 | 23.940942 | 26.729498 | 24.681748 | 24.682982 | 23.647865 | 22.38749 | 22.02297 | 18.75284 | 21.10962 | 21.83984 | 26.86902 | 26.95239 | 20.98659 | 26.11036 | 28.14475 | 33.91896134703391 | 30.04159811105973 | 39.3460589105527 | 42.284086356195374 | 48.289734454379534
0.00256 | 19.890388 | 19.733449 | 19.832156 | 22.172349 | 38.175537 | 44.245076 | 35.084625 | 45.33140733 | 38.454759 | 29.014638 | 38.59291 | 36.206712 | 35.932249 | 35.750145 | 31.766341 | 19.695737 | 35.040404 | 36.618326 | 32.528834 | 33.353616 | 32.466312 | 34.058483 | 34.60461 | 32.501016 | 38.707677 | 37.142555 | 40.670069 | 43.408329 | 38.830656 | 11.02317967 | 14.172688 | 8.585283 | 12.58730867 | 30.919583 | 9.19802 | 30.141973 | 17.19565 | 37.879095 | 24.829681 | 31.142662 | 27.868831 | 13.242307 | 38.062193 | 22.425687 | 36.55964 | 35.060754 | 29.151292 | 30.424756 | 23.769528 | 27.824727 | 26.470543 | 28.356296 | 24.255108 | 22.216169 | 21.894905 | 18.886897 | 21.112239 | 21.813291 | 34.347366 | 33.706474 | 20.583211 | 20.233357 | 20.247405 | 21.264911 | 20.243764 | 20.227831 | 18.669038 | 18.752075 | 21.988639 | 23.898482 | 21.974323 | 22.20728764 | 19.111152 | 23.653765 | 23.932138 | 26.71556 | 24.664448 | 24.665408 | 23.635755 | 22.38333 | 22.02242 | 18.75566 | 21.11401 | 21.84352 | 26.86594 | 26.95473 | 20.99358 | 26.10449 | 28.14133 | 33.907540079264905 | 30.048498273324565 | 39.348734196975464 | 42.28580312889226 | 48.289734454379534
0.002561 | 19.88018 | 19.723794 | 19.820664 | 22.165583 | 38.1675395 | 44.24097367 | 35.075441 | 45.326603 | 38.446275 | 28.986416 | 38.58371 | 36.205459 | 35.931616 | 35.740532 | 31.749518 | 19.671368 | 35.024795 | 36.607979 | 32.515605 | 33.342554 | 32.453357 | 34.050401 | 34.602285 | 32.492125 | 38.700113 | 37.138296 | 40.661882 | 43.402641 | 38.820784 | 11.01355267 | 14.162733 | 8.575176 | 12.58018067 | 30.910722 | 9.201097 | 30.132981 | 17.169841 | 37.877038 | 24.81381 | 31.134021 | 27.844806 | 13.2285655 | 38.055847 | 22.415272 | 36.556514 | 35.052371 | 29.144073 | 30.404588 | 23.764133 | 27.822234 | 26.46904 | 28.349501 | 24.248884 | 22.213467 | 21.893822 | 18.889457 | 21.11599 | 21.818144 | 34.316793 | 33.673152 | 20.571855 | 20.229051 | 20.242321 | 21.26096 | 20.238809 | 20.223643 | 18.663948 | 18.738018 | 21.976783 | 23.888774 | 21.961465 | 22.19306319 | 19.083712 | 23.637443 | 23.923323 | 26.70161 | 24.647154 | 24.647832 | 23.62362 | 22.37928 | 22.02169 | 18.75815 | 21.11819 | 21.84777 | 26.86272 | 26.9572 | 21.00015 | 26.09649 | 28.1394 | 33.89473792897631 | 30.057102291182016 | 39.35119679144008 | 42.28796925447371 | 48.289734454379534
0.002562 | 19.869975 | 19.71414 | 19.809162 | 22.158815 | 38.15953425 | 44.236867 | 35.06622933 | 45.32177367 | 38.4378 | 28.958306 | 38.575868 | 36.204224 | 35.930819 | 35.730647 | 31.732677 | 19.647014 | 35.008976 | 36.597664 | 32.502382 | 33.331491 | 32.440367 | 34.042298 | 34.599956 | 32.483197 | 38.692534 | 37.134041 | 40.65369 | 43.396947 | 38.810903 | 11.00386967 | 14.152781 | 8.565118 | 12.57305233 | 30.901858 | 9.204182 | 30.123975 | 17.143976 | 37.874964 | 24.797896 | 31.12536 | 27.820877 | 13.214826 | 38.049508 | 22.404945 | 36.553358 | 35.04398 | 29.136863 | 30.384507 | 23.758719 | 27.81973 | 26.467527 | 28.342707 | 24.242657 | 22.210758 | 21.892738 | 18.892014 | 21.119733 | 21.822987 | 34.286201 | 33.63988 | 20.560476 | 20.22472 | 20.237221 | 21.257 | 20.233844 | 20.219438 | 18.658854 | 18.723986 | 21.964909 | 23.879028 | 21.948555 | 22.17785068 | 19.056158 | 23.621143 | 23.914498 | 26.687649 | 24.629865 | 24.630256 | 23.611463 | 22.37539 | 22.02057 | 18.76025 | 21.12206 | 21.85249 | 26.85876 | 26.95972 | 21.0064 | 26.087 | 28.13754 | 33.88120221216254 | 30.066999693054978 | 39.35329604135349 | 42.29045518118073 | 48.289734454379534
0.002563 | 19.859773 | 19.704488 | 19.797652 | 22.152043 | 38.151521 | 44.23275667 | 35.05699 | 45.31692133 | 38.429334 | 28.930308 | 38.565503 | 36.203009 | 35.929853 | 35.720487 | 31.715817 | 19.622674 | 34.992945 | 36.587377 | 32.489165 | 33.32043 | 32.427341 | 34.034173 | 34.597621 | 32.474233 | 38.684941 | 37.129789 | 40.645491 | 43.391246 | 38.801015 | 10.99412733 | 14.14283267 | 8.555107 | 12.56592433 | 30.892992 | 9.207274 | 30.114955 | 17.118051 | 37.872873 | 24.781937 | 31.116678 | 27.797046 | 13.2010895 | 38.043176 | 22.394703 | 36.550173 | 35.035581 | 29.129661 | 30.364508 | 23.753284 | 27.817214 | 26.466004 | 28.335915 | 24.236426 | 22.208041 | 21.891652 | 18.894568 | 21.123471 | 21.827819 | 34.25559 | 33.606658 | 20.549074 | 20.220365 | 20.232105 | 21.253032 | 20.22887 | 20.215216 | 18.653756 | 18.709978 | 21.953015 | 23.869243 | 21.935594 | 22.16264369 | 19.028492 | 23.604865 | 23.905663 | 26.673677 | 24.612585 | 24.612681 | 23.599283 | 22.37172 | 22.01927 | 18.76179 | 21.12552 | 21.85761 | 26.85425 | 26.96218 | 21.01245 | 26.07648 | 28.13538 | 33.86758024481796 | 30.07767003340784 | 39.35493701849393 | 42.2931306027464 | 48.289734454379534
0.002564 | 19.849574 | 19.694839 | 19.786133 | 22.145269 | 38.1435005 | 44.228643 | 35.04772333 | 45.31204533 | 38.42087675 | 28.902421 | 38.554038 | 36.201813 | 35.928715 | 35.71005 | 31.698938 | 19.598351 | 34.976698 | 36.577113 | 32.475955 | 33.30937 | 32.414281 | 34.026026 | 34.595281 | 32.465232 | 38.677332 | 37.12554 | 40.637287 | 43.385538 | 38.791118 | 10.98432533 | 14.132889 | 8.545143 | 12.55879667 | 30.884121 | 9.210373 | 30.105922 | 17.092065 | 37.870765 | 24.765933 | 31.107975 | 27.773313 | 13.187356 | 38.036849 | 22.384545 | 36.546957 | 35.027174 | 29.122466 | 30.344591 | 23.74783 | 27.814686 | 26.464472 | 28.329124 | 24.230192 | 22.205318 | 21.890566 | 18.897118 | 21.127201 | 21.832643 | 34.22496 | 33.573487 | 20.53765 | 20.215983 | 20.226972 | 21.249055 | 20.223887 | 20.210976 | 18.648655 | 18.695994 | 21.941103 | 23.859418 | 21.92258 | 22.14843582 | 19.000713 | 23.588608 | 23.896817 | 26.659695 | 24.595313 | 24.595107 | 23.587081 | 22.36835 | 22.01782 | 18.76358 | 21.12845 | 21.86304 | 26.84938 | 26.96449 | 21.01841 | 26.06535 | 28.13299 | 33.85451934293701 | 30.088592866705 | 39.356848674052 | 42.295865212903834 | 48.289734454379534
0.002565 | 19.839379 | 19.685192 | 19.774607 | 22.138492 | 38.135472 | 44.22452633 | 35.038429 | 45.30714533 | 38.4124285 | 28.874645 | 38.542958 | 36.200636 | 35.927399 | 35.699331 | 31.682037 | 19.574046 | 34.960235 | 36.566868 | 32.462751 | 33.298313 | 32.401185 | 34.017857 | 34.592937 | 32.456195 | 38.669708 | 37.121294 | 40.629075 | 43.379824 | 38.781214 | 10.97446067 | 14.12294967 | 8.535225 | 12.55167 | 30.875247 | 9.21348 | 30.096874 | 17.066015 | 37.86864 | 24.749881 | 31.09925 | 27.749681 | 13.1736265 | 38.030528 | 22.374471 | 36.543711 | 35.018759 | 29.11528 | 30.324751 | 23.742354 | 27.812146 | 26.46293 | 28.322336 | 24.223955 | 22.202587 | 21.889479 | 18.899665 | 21.130925 | 21.837456 | 34.194311 | 33.540368 | 20.526203 | 20.211576 | 20.221821 | 21.245069 | 20.218895 | 20.20672 | 18.64355 | 18.682036 | 21.929172 | 23.849553 | 21.909513 | 22.13622064 | 18.972821 | 23.572373 | 23.887962 | 26.645703 | 24.578051 | 24.577536 | 23.574857 | 22.36532 | 22.01626 | 18.76562 | 21.13029 | 21.8687 | 26.84436 | 26.96654 | 21.02439 | 26.05405 | 28.13049 | 33.842666822514055 | 30.099247747410868 | 39.35918395748462 | 42.29852870538612 | 48.289734454379534
0.002566 | 19.829186 | 19.675548 | 19.763073 | 22.131712 | 38.127436 | 44.220407 | 35.02910767 | 45.30222133 | 38.4039895 | 28.846977 | 38.533745 | 36.199479 | 35.925902 | 35.68833 | 31.665115 | 19.549761 | 34.943552 | 36.556637 | 32.449554 | 33.287259 | 32.388054 | 34.009666 | 34.590587 | 32.447122 | 38.662069 | 37.117052 | 40.620858 | 43.374104 | 38.771303 | 10.96453133 | 14.11301533 | 8.525353 | 12.54454333 | 30.866369 | 9.216594 | 30.087812 | 17.039899 | 37.866497 | 24.73378 | 31.090503 | 27.726152 | 13.1599025 | 38.02421 | 22.364479 | 36.540435 | 35.010339 | 29.108101 | 30.304987 | 23.736857 | 27.809594 | 26.461378 | 28.315549 | 24.217713 | 22.199848 | 21.888391 | 18.902209 | 21.134643 | 21.842261 | 34.163643 | 33.507302 | 20.514734 | 20.207143 | 20.216652 | 21.241073 | 20.213893 | 20.202446 | 18.638441 | 18.668103 | 21.917222 | 23.839649 | 21.896393 | 22.12681666 | 18.944815 | 23.556159 | 23.879097 | 26.631703 | 24.5608 | 24.559969 | 23.562611 | 22.36271 | 22.01463 | 18.76786 | 21.13201 | 21.8745 | 26.83938 | 26.96823 | 21.03049 | 26.04302 | 28.12798 | 33.832669999543505 | 30.109114229989817 | 39.361792216198694 | 42.300990773926344 | 48.289734454379534
0.002567 | 19.818997 | 19.665908 | 19.751532 | 22.124931 | 38.11939225 | 44.21628433 | 35.019759 | 45.29727433 | 38.3955585 | 28.819418 | 38.526555 | 36.198342 | 35.92422 | 35.677042 | 31.648169 | 19.525497 | 34.926647 | 36.546415 | 32.436364 | 33.276209 | 32.374887 | 34.001454 | 34.588231 | 32.438011 | 38.654415 | 37.112813 | 40.612634 | 43.368378 | 38.761385 | 10.95453533 | 14.103086 | 8.515527 | 12.537418 | 30.857486 | 9.219715 | 30.078736 | 17.013715 | 37.864336 | 24.717629 | 31.081732 | 27.702726 | 13.1461835 | 38.017896 | 22.354566 | 36.537128 | 35.001912 | 29.10093 | 30.285296 | 23.731339 | 27.80703 | 26.459816 | 28.308764 | 24.211468 | 22.197103 | 21.887302 | 18.904749 | 21.138354 | 21.847056 | 34.132957 | 33.47429 | 20.503242 | 20.202684 | 20.211465 | 21.237067 | 20.208881 | 20.198155 | 18.633329 | 18.654195 | 21.905254 | 23.829705 | 21.883219 | 22.11617806 | 18.916695 | 23.539968 | 23.870222 | 26.617693 | 24.543561 | 24.542406 | 23.550344 | 22.35962 | 22.01296 | 18.77025 | 21.13401 | 21.88036 | 26.83462 | 26.96972 | 21.03683 | 26.03271 | 28.12554 | 33.82463161688281 | 30.11767186890626 | 39.36452279760108 | 42.3031211122576 | 48.289734454379534
0.002568 | 19.808811 | 19.656272 | 19.739983 | 22.118147 | 38.11134075 | 44.21215967 | 35.01038233 | 45.292303 | 38.38713625 | 28.791965 | 38.516946 | 36.197225 | 35.922347 | 35.665465 | 31.6312 | 19.501256 | 34.909518 | 36.536199 | 32.423181 | 33.265164 | 32.361686 | 33.993219 | 34.58587 | 32.428864 | 38.646746 | 37.108577 | 40.604404 | 43.362645 | 38.75146 | 10.94446967 | 14.09316267 | 8.505746 | 12.53029367 | 30.848597 | 9.222843 | 30.069646 | 16.987461 | 37.862156 | 24.701427 | 31.072938 | 27.679406 | 13.1324715 | 38.011583 | 22.344733 | 36.53379 | 34.993479 | 29.093766 | 30.265675 | 23.725798 | 27.804454 | 26.458245 | 28.30198 | 24.20522 | 22.194349 | 21.886213 | 18.907285 | 21.142059 | 21.851842 | 34.102254 | 33.441332 | 20.491727 | 20.198198 | 20.20626 | 21.233051 | 20.20386 | 20.193846 | 18.628213 | 18.640313 | 21.893266 | 23.819722 | 21.869991 | 22.10298167 | 18.888462 | 23.523799 | 23.861338 | 26.603675 | 24.526335 | 24.524849 | 23.538056 | 22.35569 | 22.01131 | 18.77273 | 21.13622 | 21.8862 | 26.8303 | 26.97157 | 21.04352 | 26.02355 | 28.12328 | 33.814920274510136 | 30.1244217529035 | 39.36722504909875 | 42.30499105502566 | 48.291099896648944
0.002569 | 19.798628 | 19.64664 | 19.728429 | 22.111362 | 38.10328175 | 44.20803267 | 35.000978 | 45.287308 | 38.3787225 | 28.764619 | 38.505697 | 36.196128 | 35.920281 | 35.653596 | 31.614205 | 19.47704 | 34.892162 | 36.525983 | 32.410005 | 33.254125 | 32.348449 | 33.984962 | 34.583502 | 32.419681 | 38.639061 | 37.104345 | 40.596168 | 43.356907 | 38.741528 | 10.93433433 | 14.083245 | 8.496008 | 12.523171 | 30.839703 | 9.225978 | 30.061105 | 16.961134 | 37.859958 | 24.685172 | 31.064665 | 27.656193 | 13.1187655 | 38.005272 | 22.334977 | 36.530421 | 34.985041 | 29.08661 | 30.246122 | 23.720235 | 27.801866 | 26.456664 | 28.295198 | 24.198967 | 22.191588 | 21.885124 | 18.909818 | 21.145756 | 21.856619 | 34.071532 | 33.408429 | 20.48019 | 20.193686 | 20.201035 | 21.229025 | 20.198829 | 20.18952 | 18.623094 | 18.626456 | 21.88126 | 23.809698 | 21.856706 | 22.08822107 | 18.860114 | 23.507652 | 23.852445 | 26.58965 | 24.509124 | 24.507298 | 23.525748 | 22.35123 | 22.00969 | 18.77525 | 21.13859 | 21.89194 | 26.8266 | 26.97374 | 21.05065 | 26.01598 | 28.1213 | 33.80327002908798 | 30.131544777228278 | 39.36974831809858 | 42.30858854368017 | 48.2950958114234
0.00257 | 19.788449 | 19.637013 | 19.716868 | 22.104575 | 38.09521475 | 44.203903 | 34.99154667 | 45.28228933 | 38.370317 | 28.737379 | 38.494301 | 36.195051 | 35.918015 | 35.641433 | 31.597184 | 19.45285 | 34.874576 | 36.515763 | 32.396836 | 33.243092 | 32.335178 | 33.976683 | 34.581129 | 32.410461 | 38.631361 | 37.100116 | 40.587925 | 43.351162 | 38.73159 | 10.92412567 | 14.073334 | 8.486314 | 12.51605033 | 30.830803 | 9.22912 | 30.052688 | 16.934732 | 37.857741 | 24.668863 | 31.056504 | 27.633088 | 13.1050675 | 37.998961 | 22.325297 | 36.52702 | 34.976599 | 29.079461 | 30.226633 | 23.714649 | 27.799266 | 26.455073 | 28.288418 | 24.19271 | 22.188818 | 21.884034 | 18.912347 | 21.149448 | 21.861387 | 34.040793 | 33.375583 | 20.46863 | 20.189146 | 20.19579 | 21.224988 | 20.193789 | 20.185176 | 18.617971 | 18.612626 | 21.869236 | 23.799635 | 21.843366 | 22.07288985 | 18.831653 | 23.491527 | 23.843542 | 26.575617 | 24.491928 | 24.489753 | 23.513419 | 22.34632 | 22.00815 | 18.77774 | 21.14105 | 21.89748 | 26.82385 | 26.97611 | 21.05821 | 26.00985 | 28.11969 | 33.79032819661076 | 30.14039635906016 | 39.37194195200748 | 42.31304351944914 | 48.29992264574631
0.002571 | 19.778273 | 19.627391 | 19.7053 | 22.097786 | 38.08714025 | 44.199772 | 34.982087 | 45.27724667 | 38.36192025 | 28.710242 | 38.484248 | 36.191894 | 35.915547 | 35.628972 | 31.580136 | 19.428688 | 34.85676 | 36.505534 | 32.383674 | 33.232067 | 32.321871 | 33.968381 | 34.578749 | 32.401203 | 38.623646 | 37.095891 | 40.579675 | 43.345411 | 38.721646 | 10.913842 | 14.06342967 | 8.476664 | 12.508931 | 30.821896 | 9.232269 | 30.044259 | 16.908253 | 37.855505 | 24.652498 | 31.048322 | 27.610094 | 13.091378 | 37.992649 | 22.315692 | 36.523589 | 34.968152 | 29.072319 | 30.207207 | 23.709039 | 27.796653 | 26.453472 | 28.28164 | 24.186449 | 22.186041 | 21.882944 | 18.914873 | 21.153133 | 21.866146 | 34.010036 | 33.342793 | 20.457048 | 20.184579 | 20.190525 | 21.22094 | 20.188739 | 20.180814 | 18.612845 | 18.598823 | 21.857192 | 23.789531 | 21.82997 | 22.0579816 | 18.803077 | 23.475424 | 23.834631 | 26.561577 | 24.474748 | 24.472218 | 23.50107 | 22.34104 | 22.00673 | 18.78014 | 21.14356 | 21.90274 | 26.8213 | 26.97861 | 21.06616 | 26.00242 | 28.11814 | 33.77674209307286 | 30.150456052863525 | 39.37365889226676 | 42.318095369798755 | 48.30523919142056
0.002572 | 19.768101 | 19.617776 | 19.693728 | 22.090997 | 38.07905775 | 44.19563867 | 34.97260033 | 45.27218033 | 38.35353125 | 28.683209 | 38.476849 | 36.188039 | 35.912872 | 35.616211 | 31.563059 | 19.404554 | 34.838709 | 36.495292 | 32.370519 | 33.22105 | 32.308529 | 33.960057 | 34.576363 | 32.391909 | 38.615915 | 37.09167 | 40.57142 | 43.339655 | 38.711696 | 10.90348133 | 14.053532 | 8.467055 | 12.501814 | 30.812982 | 9.235424 | 30.035818 | 16.881695 | 37.85325 | 24.636076 | 31.04012 | 27.587212 | 13.0776975 | 37.986336 | 22.30616 | 36.520125 | 34.959702 | 29.065184 | 30.18784 | 23.703405 | 27.794028 | 26.451861 | 28.274863 | 24.180184 | 22.183256 | 21.881854 | 18.917395 | 21.156811 | 21.870897 | 33.979263 | 33.310062 | 20.445443 | 20.179985 | 20.185239 | 21.216881 | 20.183679 | 20.176434 | 18.607715 | 18.585046 | 21.84513 | 23.779387 | 21.816516 | 22.0444899 | 18.774387 | 23.459344 | 23.825711 | 26.547531 | 24.457586 | 24.454691 | 23.488703 | 22.33549 | 22.00546 | 18.78241 | 21.14606 | 21.90765 | 26.81823 | 26.98112 | 21.07445 | 25.99375 | 28.1162 | 33.7631590344687 | 30.161203413102783 | 39.37545513235594 | 42.32348348219521 | 48.310704240249066
0.002573 | 19.757933 | 19.608166 | 19.682149 | 22.084206 | 38.0709675 | 44.191504 | 34.96308633 | 45.26709033 | 38.34515025 | 28.656279 | 38.468243 | 36.184498 | 35.909986 | 35.603148 | 31.545953 | 19.380452 | 34.820422 | 36.485032 | 32.357372 | 33.210041 | 32.295151 | 33.951711 | 34.57397 | 32.382579 | 38.608168 | 37.087452 | 40.563158 | 43.333892 | 38.701741 | 10.89304133 | 14.04364267 | 8.457489 | 12.49469933 | 30.804061 | 9.238586 | 30.027364 | 16.855055 | 37.850975 | 24.619596 | 31.031897 | 27.564443 | 13.064026 | 37.980021 | 22.296699 | 36.51663 | 34.951249 | 29.058056 | 30.16853 | 23.697746 | 27.791391 | 26.450241 | 28.268088 | 24.173915 | 22.180753 | 21.880764 | 18.919914 | 21.160483 | 21.875639 | 33.948472 | 33.277388 | 20.433815 | 20.175362 | 20.179932 | 21.21281 | 20.178609 | 20.172035 | 18.602582 | 18.571296 | 21.83305 | 23.769203 | 21.803005 | 22.03340833 | 18.745582 | 23.443287 | 23.816782 | 26.53348 | 24.440443 | 24.437174 | 23.476316 | 22.32973 | 22.00439 | 18.78449 | 21.14849 | 21.91212 | 26.81478 | 26.98356 | 21.08304 | 25.98425 | 28.11397 | 33.750226336792664 | 30.172117994242324 | 39.377708709779924 | 42.32894724410469 | 48.31597658403471
0.002574 | 19.747769 | 19.598563 | 19.670566 | 22.077415 | 38.06287 | 44.187366 | 34.953544 | 45.26197667 | 38.3367775 | 28.62945 | 38.457436 | 36.181263 | 35.906884 | 35.589778 | 31.528817 | 19.356382 | 34.802362 | 36.47475 | 32.344232 | 33.199043 | 32.281739 | 33.943342 | 34.57157 | 32.373211 | 38.600406 | 37.083238 | 40.55489 | 43.328124 | 38.69178 | 10.88252033 | 14.03376033 | 8.447964 | 12.487587 | 30.795131 | 9.241755 | 30.018898 | 16.828332 | 37.848681 | 24.603056 | 31.023654 | 27.541789 | 13.0503655 | 37.973701 | 22.287309 | 36.513102 | 34.941571 | 29.050936 | 30.149274 | 23.692063 | 27.788741 | 26.44861 | 28.261315 | 24.167641 | 22.178378 | 21.879673 | 18.92249 | 21.164148 | 21.880372 | 33.917665 | 33.244775 | 20.422165 | 20.170712 | 20.174604 | 21.208728 | 20.17353 | 20.167619 | 18.597446 | 18.557574 | 21.82095 | 23.758978 | 21.789435 | 22.02271921 | 18.716662 | 23.427252 | 23.807845 | 26.519423 | 24.423319 | 24.419667 | 23.46391 | 22.32387 | 22.00377 | 18.78632 | 21.15079 | 21.91606 | 26.81109 | 26.98581 | 21.09187 | 25.97429 | 28.11155 | 33.73859131603915 | 30.182679350746543 | 39.380268971945654 | 42.334226042993386 | 48.3207150145804
0.002575 | 19.737608 | 19.588967 | 19.658978 | 22.070623 | 38.0547645 | 44.18322567 | 34.94397433 | 45.256839 | 38.3284125 | 28.602721 | 38.44592 | 36.178325 | 35.903561 | 35.5761 | 31.511649 | 19.332346 | 34.785739 | 36.46444 | 32.331099 | 33.188055 | 32.268291 | 33.93495 | 34.569163 | 32.363806 | 38.592628 | 37.079028 | 40.546615 | 43.322349 | 38.681815 | 10.871916 | 14.023886 | 8.43848 | 12.48047767 | 30.786194 | 9.244931 | 30.010419 | 16.801523 | 37.846366 | 24.586455 | 31.015391 | 27.519252 | 13.0367165 | 37.967378 | 22.277988 | 36.509542 | 34.931701 | 29.043822 | 30.130071 | 23.686354 | 27.786079 | 26.44697 | 28.254543 | 24.161363 | 22.175998 | 21.878583 | 18.925134 | 21.167806 | 21.885098 | 33.886841 | 33.212221 | 20.410492 | 20.166527 | 20.169818 | 21.204633 | 20.16844 | 20.163184 | 18.592306 | 18.543879 | 21.808833 | 23.748712 | 21.775807 | 22.0079264 | 18.687627 | 23.41124 | 23.798899 | 26.505361 | 24.406217 | 24.402173 | 23.451486 | 22.31799 | 22.00319 | 18.78784 | 21.15291 | 21.91952 | 26.80732 | 26.98779 | 21.10091 | 25.96426 | 28.10903 | 33.72890128820256 | 30.192367037079837 | 39.38298526626002 | 42.33905926632749 | 48.324578323689025
0.002576 | 19.727452 | 19.579378 | 19.647386 | 22.06383 | 38.04665125 | 44.17908267 | 34.934377 | 45.251678 | 38.32005525 | 28.576093 | 38.435187 | 36.175676 | 35.900015 | 35.56211 | 31.494449 | 19.308345 | 34.76893 | 36.454099 | 32.317974 | 33.177078 | 32.254809 | 33.926535 | 34.566749 | 32.354364 | 38.584834 | 37.074821 | 40.538333 | 43.316569 | 38.671844 | 10.86122667 | 14.01402067 | 8.429037 | 12.473371 | 30.777247 | 9.248113 | 30.001927 | 16.774625 | 37.844031 | 24.569792 | 31.007108 | 27.496833 | 13.0230785 | 37.961049 | 22.268735 | 36.505949 | 34.921827 | 29.036714 | 30.110916 | 23.680619 | 27.783404 | 26.44532 | 28.247773 | 24.15508 | 22.173612 | 21.877493 | 18.927773 | 21.171458 | 21.889815 | 33.856001 | 33.179729 | 20.398796 | 20.162347 | 20.165046 | 21.200526 | 20.16358 | 20.15894 | 18.587404 | 18.530212 | 21.796696 | 23.738406 | 21.762119 | 21.99045815 | 18.658477 | 23.395251 | 23.789946 | 26.491295 | 24.389136 | 24.384691 | 23.439043 | 22.31217 | 22.00252 | 18.78936 | 21.15479 | 21.92363 | 26.80361 | 26.9894 | 21.1101 | 25.95457 | 28.10653 | 33.721791829342536 | 30.20066060770661 | 39.385706940129936 | 42.3431863015732 | 48.3278777850101
0.002577 | 19.7173 | 19.569798 | 19.635789 | 22.057038 | 38.03853025 | 44.174936 | 34.92475233 | 45.246493 | 38.311706 | 28.549562 | 38.426728 | 36.173307 | 35.89624 | 35.547807 | 31.477215 | 19.284381 | 34.75194 | 36.443722 | 32.304857 | 33.166114 | 32.241291 | 33.918098 | 34.564327 | 32.344885 | 38.577025 | 37.070619 | 40.530046 | 43.310784 | 38.661869 | 10.85044967 | 14.004164 | 8.419633 | 12.46626767 | 30.768292 | 9.251301 | 29.993422 | 16.747637 | 37.841675 | 24.553555 | 30.998805 | 27.474534 | 13.009454 | 37.954714 | 22.259547 | 36.502323 | 34.911947 | 29.029614 | 30.091807 | 23.674857 | 27.780716 | 26.44366 | 28.241004 | 24.148793 | 22.17122 | 21.876404 | 18.930408 | 21.175103 | 21.894525 | 33.825145 | 33.147298 | 20.387693 | 20.158145 | 20.160257 | 21.196407 | 20.158755 | 20.154719 | 18.582544 | 18.516573 | 21.784541 | 23.728059 | 21.748371 | 21.97155645 | 18.629212 | 23.379285 | 23.780984 | 26.477225 | 24.372078 | 24.367223 | 23.426583 | 22.30649 | 22.00179 | 18.79119 | 21.15637 | 21.9284 | 26.8001 | 26.99022 | 21.11941 | 25.94559 | 28.10412 | 33.71377799140163 | 30.20719579518698 | 39.388283340962325 | 42.34599220499788 | 48.33213891326748
0.002578 | 19.707151 | 19.560225 | 19.624189 | 22.050245 | 38.03040125 | 44.17078633 | 34.91509967 | 45.241284 | 38.3033645 | 28.52313 | 38.419155 | 36.171208 | 35.892233 | 35.533186 | 31.459946 | 19.260456 | 34.73477 | 36.433305 | 32.291748 | 33.155162 | 32.227738 | 33.909637 | 34.561898 | 32.335369 | 38.569199 | 37.066421 | 40.521751 | 43.304993 | 38.651891 | 10.83958333 | 13.99431667 | 8.410268 | 12.459168 | 30.759326 | 9.254496 | 29.984905 | 16.720557 | 37.839298 | 24.538634 | 30.990483 | 27.452357 | 12.9958425 | 37.948372 | 22.250424 | 36.498665 | 34.902061 | 29.022519 | 30.072742 | 23.669484 | 27.778015 | 26.441991 | 28.234237 | 24.142501 | 22.168822 | 21.875314 | 18.933039 | 21.178742 | 21.899226 | 33.794273 | 33.11493 | 20.377129 | 20.153922 | 20.155451 | 21.192274 | 20.153921 | 20.150481 | 18.577681 | 18.502962 | 21.772367 | 23.71767 | 21.734562 | 21.95246327 | 18.599832 | 23.363341 | 23.772015 | 26.463152 | 24.355045 | 24.349769 | 23.414106 | 22.30105 | 22.001 | 18.79327 | 21.15824 | 21.93373 | 26.79694 | 26.99118 | 21.12878 | 25.93772 | 28.10192 | 33.70428446739275 | 30.214637684190276 | 39.39056381616408 | 42.34787017284248 | 48.337136114649354
0.002579 | 19.697007 | 19.550662 | 19.612585 | 22.043452 | 38.0222645 | 44.166633 | 34.90541967 | 45.23605133 | 38.29503 | 28.496794 | 38.40895 | 36.16937 | 35.887988 | 35.518246 | 31.442642 | 19.236571 | 34.717425 | 36.422842 | 32.278646 | 33.144224 | 32.21415 | 33.901153 | 34.559461 | 32.325815 | 38.561358 | 37.062226 | 40.513451 | 43.299196 | 38.641908 | 10.828625 | 13.984479 | 8.400942 | 12.45207133 | 30.750351 | 9.257697 | 29.976375 | 16.693382 | 37.8369 | 24.523663 | 30.982141 | 27.430303 | 12.9822445 | 37.942022 | 22.241365 | 36.494973 | 34.892168 | 29.015431 | 30.053719 | 23.664201 | 27.775302 | 26.440311 | 28.227472 | 24.136204 | 22.166418 | 21.874225 | 18.935666 | 21.182374 | 21.90392 | 33.763386 | 33.082626 | 20.366547 | 20.149678 | 20.150629 | 21.188129 | 20.149079 | 20.146227 | 18.572816 | 18.489379 | 21.760175 | 23.707241 | 21.720692 | 21.93442059 | 18.570336 | 23.347421 | 23.763038 | 26.449076 | 24.338037 | 24.332331 | 23.401612 | 22.29593 | 22.00018 | 18.79554 | 21.1606 | 21.93953 | 26.79429 | 26.99229 | 21.13818 | 25.93135 | 28.10003 | 33.693829110111444 | 30.223722858656643 | 39.39239771314212 | 42.350155520409075 | 48.34252818095862
0.00258 | 19.686868 | 19.541108 | 19.600978 | 22.03666 | 38.01412025 | 44.16247533 | 34.89571133 | 45.230795 | 38.28727125 | 28.470554 | 38.397513 | 36.167786 | 35.883502 | 35.502983 | 31.426204 | 19.212728 | 34.699908 | 36.412329 | 32.265553 | 33.133301 | 32.200527 | 33.892646 | 34.557016 | 32.316225 | 38.553501 | 37.058035 | 40.505144 | 43.293393 | 38.631922 | 10.81757367 | 13.97465067 | 8.391654 | 12.444979 | 30.741365 | 9.260905 | 29.967833 | 16.666109 | 37.83448 | 24.508644 | 30.97378 | 27.408373 | 12.968661 | 37.935663 | 22.232367 | 36.491248 | 34.882267 | 29.00835 | 30.034734 | 23.658895 | 27.772576 | 26.438622 | 28.220708 | 24.129902 | 22.164008 | 21.873137 | 18.938289 | 21.186 | 21.908606 | 33.732483 | 33.050384 | 20.35595 | 20.145412 | 20.145791 | 21.183969 | 20.144228 | 20.141957 | 18.567948 | 18.475826 | 21.747964 | 23.696771 | 21.70676 | 21.9186704 | 18.540724 | 23.331525 | 23.754053 | 26.434998 | 24.321056 | 24.314909 | 23.389101 | 22.29121 | 21.99935 | 18.79795 | 21.16331 | 21.94569 | 26.79209 | 26.9935 | 21.14752 | 25.92589 | 28.09838 | 33.682929772353205 | 30.23393087305049 | 39.39554755564245 | 42.35271794143077 | 48.34797390399819
0.002581 | 19.676732 | 19.531563 | 19.589368 | 22.029869 | 38.00596825 | 44.158314 | 34.88597567 | 45.225515 | 38.279591 | 28.444408 | 38.386336 | 36.166445 | 35.87877 | 35.487395 | 31.410409 | 19.188929 | 34.682222 | 36.401762 | 32.252467 | 33.122394 | 32.186869 | 33.884116 | 34.554562 | 32.306598 | 38.545628 | 37.053846 | 40.49683 | 43.287586 | 38.621933 | 10.80642633 | 13.96483367 | 8.382403 | 12.43789067 | 30.732368 | 9.264118 | 29.959277 | 16.640623 | 37.832039 | 24.493575 | 30.965399 | 27.38657 | 12.9550935 | 37.929294 | 22.22343 | 36.487489 | 34.872357 | 29.001275 | 30.015784 | 23.653568 | 27.769837 | 26.436922 | 28.213946 | 24.123596 | 22.161592 | 21.872049 | 18.940907 | 21.189619 | 21.913284 | 33.701565 | 33.018205 | 20.345336 | 20.141126 | 20.140937 | 21.179796 | 20.139369 | 20.137673 | 18.563078 | 18.462301 | 21.735735 | 23.686259 | 21.692765 | 21.90643998 | 18.510996 | 23.315651 | 23.745061 | 26.420918 | 24.304102 | 24.297504 | 23.376574 | 22.28698 | 21.99852 | 18.80044 | 21.1663 | 21.95213 | 26.78942 | 26.99475 | 21.15677 | 25.91913 | 28.0959 | 33.67210430691357 | 30.244741281836216 | 39.3998762130679 | 42.35542712964062 | 48.35313207557093
0.002582 | 19.666602 | 19.522029 | 19.577756 | 22.023078 | 37.99780825 | 44.154148 | 34.876212 | 45.220211 | 38.271918 | 28.418357 | 38.376909 | 36.165339 | 35.873788 | 35.471478 | 31.394583 | 19.165174 | 34.664371 | 36.391135 | 32.23939 | 33.111502 | 32.173176 | 33.875563 | 34.552101 | 32.296934 | 38.537738 | 37.049661 | 40.48851 | 43.281772 | 38.611942 | 10.79518133 | 13.955027 | 8.37319 | 12.43080633 | 30.723359 | 9.267338 | 29.950709 | 16.616597 | 37.829576 | 24.47846 | 30.957 | 27.364894 | 12.9415415 | 37.922915 | 22.214552 | 36.483696 | 34.862438 | 28.994205 | 29.996868 | 23.64822 | 27.767085 | 26.435213 | 28.207185 | 24.117284 | 22.159171 | 21.870962 | 18.943522 | 21.193231 | 21.917955 | 33.670633 | 32.986086 | 20.334708 | 20.136819 | 20.136067 | 21.175609 | 20.134502 | 20.133372 | 18.558206 | 18.448806 | 21.723487 | 23.675705 | 21.678707 | 21.89376746 | 18.481152 | 23.299801 | 23.736062 | 26.406837 | 24.287176 | 24.280117 | 23.364031 | 22.28333 | 21.99772 | 18.80295 | 21.16948 | 21.95874 | 26.78625 | 26.99601 | 21.16585 | 25.91136 | 28.09286 | 33.661870566588036 | 30.2556336394782 | 39.4048856588974 | 42.35815277877175 | 48.357661487479774
0.002583 | 19.656475 | 19.512505 | 19.566141 | 22.016289 | 37.9896405 | 44.14997733 | 34.866421 | 45.214883 | 38.2642515 | 28.392399 | 38.369779 | 36.164458 | 35.868552 | 35.455231 | 31.378726 | 19.141466 | 34.646356 | 36.380446 | 32.226321 | 33.100628 | 32.159447 | 33.866986 | 34.54963 | 32.287234 | 38.529833 | 37.045479 | 40.480183 | 43.275954 | 38.601948 | 10.783837 | 13.94523133 | 8.364013 | 12.42372667 | 30.714338 | 9.270564 | 29.942127 | 16.592498 | 37.827091 | 24.463298 | 30.948581 | 27.343349 | 12.9280065 | 37.916523 | 22.205731 | 36.479869 | 34.852509 | 28.987142 | 29.977982 | 23.64285 | 27.76432 | 26.433494 | 28.200426 | 24.110967 | 22.156743 | 21.869876 | 18.946133 | 21.196837 | 21.922619 | 33.639685 | 32.954027 | 20.324065 | 20.132493 | 20.131182 | 21.171407 | 20.129626 | 20.129057 | 18.553332 | 18.435341 | 21.711221 | 23.665111 | 21.664586 | 21.87769932 | 18.451191 | 23.283975 | 23.727056 | 26.392754 | 24.270281 | 24.26275 | 23.351472 | 22.28069 | 21.99696 | 18.80543 | 21.17278 | 21.96544 | 26.78274 | 26.99721 | 21.1747 | 25.90293 | 28.08943 | 33.652746404172134 | 30.266087500440847 | 39.41027458794477 | 42.36076458255725 | 48.36122093152761
0.002584 | 19.646354 | 19.502992 | 19.554525 | 22.0095 | 37.98146525 | 44.14580167 | 34.85660233 | 45.20953167 | 38.25659175 | 28.366532 | 38.360423 | 36.163795 | 35.863058 | 35.43865 | 31.362838 | 19.117806 | 34.628183 | 36.369688 | 32.21326 | 33.089772 | 32.145684 | 33.858385 | 34.547151 | 32.277496 | 38.521911 | 37.041299 | 40.47185 | 43.27013 | 38.591952 | 10.77239 | 13.935447 | 8.354871 | 12.416652 | 30.705306 | 9.273796 | 29.933533 | 16.568326 | 37.824583 | 24.44809 | 30.940144 | 27.321934 | 12.914489 | 37.910119 | 22.196966 | 36.476007 | 34.842569 | 28.980084 | 29.959125 | 23.63746 | 27.761542 | 26.431765 | 28.193668 | 24.104644 | 22.15431 | 21.868791 | 18.94874 | 21.200436 | 21.927276 | 33.608724 | 32.922027 | 20.313409 | 20.128146 | 20.126283 | 21.167191 | 20.124744 | 20.124727 | 18.548455 | 18.421905 | 21.698936 | 23.654474 | 21.6504 | 21.85947754 | 18.421114 | 23.268172 | 23.718043 | 26.378672 | 24.253416 | 24.245402 | 23.338899 | 22.27788 | 21.99626 | 18.80782 | 21.17613 | 21.97212 | 26.77902 | 26.99831 | 21.18326 | 25.89417 | 28.08575 | 33.645249672461404 | 30.275582419188563 | 39.415741695023826 | 42.363132234730216 | 48.361274801719354
0.002585 | 19.636237 | 19.49349 | 19.542907 | 22.002713 | 37.97328225 | 44.141621 | 34.84675533 | 45.20415633 | 38.24893925 | 28.340757 | 38.349275 | 36.163341 | 35.857301 | 35.421732 | 31.346918 | 19.094195 | 34.609854 | 36.358857 | 32.200207 | 33.078934 | 32.131886 | 33.849761 | 34.544663 | 32.267722 | 38.513973 | 37.037121 | 40.46351 | 43.264301 | 38.581955 | 10.76083967 | 13.92567433 | 8.345765 | 12.40958233 | 30.69626 | 9.277034 | 29.924925 | 16.544083 | 37.822052 | 24.432838 | 30.931688 | 27.300652 | 12.9009895 | 37.903701 | 22.188257 | 36.472112 | 34.832617 | 28.973033 | 29.940292 | 23.632049 | 27.758751 | 26.430026 | 28.186911 | 24.098317 | 22.151871 | 21.867707 | 18.951342 | 21.204029 | 21.931926 | 33.577748 | 32.890085 | 20.302741 | 20.12378 | 20.121368 | 21.16296 | 20.119853 | 20.120382 | 18.543577 | 18.4085 | 21.686633 | 23.643796 | 21.636149 | 21.8403441 | 18.390921 | 23.252393 | 23.709023 | 26.364589 | 24.236583 | 24.228075 | 23.32631 | 22.27469 | 21.99564 | 18.81006 | 21.17945 | 21.97869 | 26.77525 | 26.99926 | 21.19148 | 25.88543 | 28.08197 | 33.63873620631066 | 30.283597950185722 | 39.4209856749484 | 42.36512542902374 | 48.361274801719354
0.002586 | 19.626125 | 19.484 | 19.531287 | 21.995928 | 37.96509175 | 44.137435 | 34.83688067 | 45.19875733 | 38.241294 | 28.315071 | 38.337825 | 36.163085 | 35.851277 | 35.404475 | 31.330967 | 19.070636 | 34.591372 | 36.347949 | 32.187163 | 33.068116 | 32.118052 | 33.841114 | 34.542166 | 32.257912 | 38.506018 | 37.032944 | 40.455163 | 43.258467 | 38.571956 | 10.749183 | 13.91591433 | 8.336694 | 12.402517 | 30.687201 | 9.280277 | 29.916304 | 16.519772 | 37.819498 | 24.417542 | 30.923214 | 27.279504 | 12.8875085 | 37.897269 | 22.1796 | 36.468181 | 34.822653 | 28.965987 | 29.921482 | 23.626618 | 27.755946 | 26.428278 | 28.180157 | 24.091984 | 22.149426 | 21.866624 | 18.953941 | 21.207615 | 21.936568 | 33.546758 | 32.8582 | 20.29206 | 20.119394 | 20.11644 | 21.158714 | 20.114955 | 20.116023 | 18.538698 | 18.395124 | 21.674311 | 23.633076 | 21.621832 | 21.82154099 | 18.360611 | 23.236638 | 23.699997 | 26.350507 | 24.219784 | 24.21077 | 23.313707 | 22.27117 | 21.99512 | 18.8121 | 21.18266 | 21.98506 | 26.77157 | 27.00013 | 21.19928 | 25.87706 | 28.07823 | 33.630487458778354 | 30.289355408563583 | 39.4257052225323 | 42.36673338378079 | 48.361274801719354
0.002587 | 19.616018 | 19.474523 | 19.519667 | 21.98863 | 37.95689475 | 44.133243 | 34.826978 | 45.19333433 | 38.233656 | 28.289475 | 38.327564 | 36.16302 | 35.844981 | 35.386876 | 31.314985 | 19.047129 | 34.572741 | 36.33696 | 32.174128 | 33.057318 | 32.104184 | 33.832442 | 34.53966 | 32.248066 | 38.498048 | 37.02877 | 40.44681 | 43.252627 | 38.561956 | 10.73741833 | 13.906166 | 8.327656 | 12.39545733 | 30.678128 | 9.283527 | 29.907671 | 16.495393 | 37.816921 | 24.402203 | 30.914721 | 27.258492 | 12.8740475 | 37.890822 | 22.170996 | 36.464215 | 34.812676 | 28.958946 | 29.902692 | 23.621166 | 27.753128 | 26.426519 | 28.173403 | 24.085645 | 22.146975 | 21.865542 | 18.956536 | 21.211194 | 21.941204 | 33.515755 | 32.826371 | 20.281368 | 20.11499 | 20.111497 | 21.154452 | 20.110049 | 20.11165 | 18.533817 | 18.38178 | 21.661971 | 23.622313 | 21.60745 | 21.80431018 | 18.330183 | 23.220907 | 23.690965 | 26.336426 | 24.203018 | 24.193488 | 23.30109 | 22.2674 | 21.99463 | 18.81388 | 21.1857 | 21.99113 | 26.76812 | 27.00177 | 21.20662 | 25.86938 | 28.07469 | 33.6208304615497 | 30.295165495319996 | 39.42959903258935 | 42.36868707252184 | 48.361274801719354
0.002588 | 19.605915 | 19.465058 | 19.508046 | 21.981326 | 37.948691 | 44.12904567 | 34.817048 | 45.18788767 | 38.22602575 | 28.263967 | 38.319927 | 36.163136 | 35.83841 | 35.368932 | 31.29897 | 19.023677 | 34.553964 | 36.325884 | 32.161101 | 33.046541 | 32.09028 | 33.823746 | 34.537144 | 32.238183 | 38.49006 | 37.024597 | 40.438451 | 43.246783 | 38.551955 | 10.72655533 | 13.89643133 | 8.318653 | 12.388404 | 30.669041 | 9.286782 | 29.899024 | 16.470948 | 37.81432 | 24.386822 | 30.906211 | 27.237618 | 12.8606065 | 37.884358 | 22.162442 | 36.460214 | 34.802686 | 28.951911 | 29.883919 | 23.615695 | 27.750297 | 26.42475 | 28.166651 | 24.079301 | 22.144518 | 21.864461 | 18.959126 | 21.214767 | 21.945834 | 33.484737 | 32.794598 | 20.270666 | 20.110567 | 20.10654 | 21.150174 | 20.105136 | 20.107262 | 18.528935 | 18.368466 | 21.649612 | 23.611509 | 21.593001 | 21.78989366 | 18.299639 | 23.2052 | 23.681926 | 26.322347 | 24.186288 | 24.176229 | 23.288459 | 22.26343 | 21.99404 | 18.81543 | 21.18848 | 21.9968 | 26.76506 | 27.00377 | 21.21342 | 25.86275 | 28.07149 | 33.61028306742023 | 30.30214409214071 | 39.4318147590127 | 42.37102677714962 | 48.361274801719354
0.002589 | 19.595818 | 19.455606 | 19.496425 | 21.974024 | 37.94048075 | 44.124842 | 34.80709 | 45.182417 | 38.2184035 | 28.238546 | 38.311567 | 36.163425 | 35.831559 | 35.350641 | 31.282925 | 19.000281 | 34.535044 | 36.314717 | 32.148083 | 33.035786 | 32.076342 | 33.815027 | 34.534618 | 32.228264 | 38.482057 | 37.020425 | 40.430084 | 43.240933 | 38.541955 | 10.71787667 | 13.88670967 | 8.309682 | 12.38135567 | 30.65994 | 9.290043 | 29.890363 | 16.44644 | 37.811696 | 24.3714 | 30.897682 | 27.216883 | 12.8471865 | 37.877877 | 22.153937 | 36.45639 | 34.79268 | 28.944882 | 29.865161 | 23.610204 | 27.747452 | 26.422972 | 28.159901 | 24.072952 | 22.142056 | 21.863382 | 18.961713 | 21.218333 | 21.950457 | 33.453707 | 32.762878 | 20.259955 | 20.106125 | 20.10157 | 21.14588 | 20.100216 | 20.102861 | 18.524052 | 18.355184 | 21.637519 | 23.600911 | 21.578817 | 21.77846676 | 18.26968 | 23.189517 | 23.672881 | 26.30827 | 24.169594 | 24.158995 | 23.275814 | 22.25932 | 21.99336 | 18.81753 | 21.19093 | 22.00198 | 26.76253 | 27.00605 | 21.21971 | 25.85757 | 28.06878 | 33.59936312918542 | 30.309900864874017 | 39.433882296311495 | 42.37362219139727 | 48.361274801719354
0.00259 | 19.585726 | 19.446168 | 19.484804 | 21.966723 | 37.932264 | 44.12063167 | 34.797104 | 45.17692267 | 38.210789 | 28.213211 | 38.300891 | 36.163877 | 35.824423 | 35.331999 | 31.266847 | 18.976942 | 34.515984 | 36.303454 | 32.135074 | 33.025054 | 32.062369 | 33.806283 | 34.532083 | 32.218308 | 38.474036 | 37.016254 | 40.421711 | 43.235079 | 38.531954 | 10.70916933 | 13.87700167 | 8.300744 | 12.37431367 | 30.650823 | 9.29331 | 29.88169 | 16.421869 | 37.809047 | 24.355938 | 30.889136 | 27.196288 | 12.833788 | 37.871377 | 22.14548 | 36.452904 | 34.78266 | 28.937857 | 29.846416 | 23.604693 | 27.744594 | 26.421184 | 28.153152 | 24.066596 | 22.139587 | 21.862304 | 18.964296 | 21.221893 | 21.955073 | 33.422664 | 32.731211 | 20.249234 | 20.101665 | 20.096586 | 21.14157 | 20.095289 | 20.098446 | 18.519167 | 18.341932 | 21.625688 | 23.590519 | 21.564898 | 21.76421634 | 18.240305 | 23.173858 | 23.663831 | 26.294196 | 24.152938 | 24.141787 | 23.263157 | 22.25513 | 21.99261 | 18.82003 | 21.19298 | 22.00657 | 26.7592 | 27.00849 | 21.22564 | 25.85265 | 28.06658 | 33.58858849964084 | 30.318045479368212 | 39.43632393727262 | 42.376343008997836 | 48.361274801719354
0.002591 | 19.575639 | 19.436744 | 19.473183 | 21.959423 | 37.92404125 | 44.11641433 | 34.78709067 | 45.17140433 | 38.20318275 | 28.187962 | 38.289385 | 36.164484 | 35.816999 | 35.313003 | 31.250737 | 18.953662 | 34.496788 | 36.292091 | 32.122074 | 33.014345 | 32.04836 | 33.797516 | 34.529537 | 32.208317 | 38.465999 | 37.012083 | 40.413332 | 43.229219 | 38.521953 | 10.700434 | 13.86730767 | 8.291838 | 12.367278 | 30.641691 | 9.296582 | 29.873003 | 16.397238 | 37.806374 | 24.340437 | 30.880572 | 27.175836 | 12.8204125 | 37.864859 | 22.137069 | 36.449392 | 34.772623 | 28.930838 | 29.827679 | 23.599164 | 27.741722 | 26.419385 | 28.146404 | 24.060235 | 22.137113 | 21.861228 | 18.966874 | 21.225446 | 21.959684 | 33.391607 | 32.699597 | 20.238505 | 20.097188 | 20.091589 | 21.137243 | 20.090356 | 20.094018 | 18.514282 | 18.328713 | 21.613841 | 23.580089 | 21.550917 | 21.74709209 | 18.210825 | 23.158224 | 23.654774 | 26.280124 | 24.13632 | 24.124604 | 23.250486 | 22.25093 | 21.99182 | 18.82285 | 21.19498 | 22.01042 | 26.75455 | 27.01101 | 21.23136 | 25.84664 | 28.06394 | 33.57847703158198 | 30.326187601471588 | 39.43898902930296 | 42.37905892368444 | 48.36167785422747
0.002592 | 19.565558 | 19.427335 | 19.461562 | 21.952123 | 37.91581325 | 44.11219067 | 34.77704867 | 45.16586267 | 38.19558425 | 28.162797 | 38.278533 | 36.165237 | 35.809283 | 35.293652 | 31.234596 | 18.930443 | 34.477459 | 36.280624 | 32.109083 | 33.003661 | 32.034317 | 33.788724 | 34.526981 | 32.19829 | 38.457945 | 37.007913 | 40.404945 | 43.223355 | 38.511953 | 10.69167 | 13.857628 | 8.282963 | 12.36024867 | 30.632543 | 9.299859 | 29.864303 | 16.372549 | 37.803677 | 24.324897 | 30.87199 | 27.155528 | 12.8070595 | 37.858321 | 22.128704 | 36.445855 | 34.762569 | 28.923824 | 29.808949 | 23.593615 | 27.738837 | 26.417577 | 28.139658 | 24.053867 | 22.134633 | 21.860153 | 18.969449 | 21.228992 | 21.964288 | 33.360539 | 32.668033 | 20.227769 | 20.092693 | 20.08658 | 21.1329 | 20.085415 | 20.089576 | 18.509396 | 18.315525 | 21.601979 | 23.569621 | 21.536872 | 21.72833601 | 18.181238 | 23.142614 | 23.645712 | 26.266057 | 24.11974 | 24.107448 | 23.237801 | 22.24677 | 21.991 | 18.82591 | 21.1974 | 22.01343 | 26.74913 | 27.0135 | 21.23704 | 25.83984 | 28.06079 | 33.569546577804374 | 30.333936897032462 | 39.441726919809454 | 42.381639629190175 | 48.36359029058572
0.002593 | 19.555482 | 19.41794 | 19.449943 | 21.944823 | 37.90757975 | 44.10795933 | 34.76697933 | 45.16029733 | 38.18799475 | 28.137715 | 38.269821 | 36.166127 | 35.801269 | 35.273941 | 31.218422 | 18.907286 | 34.458 | 36.269047 | 32.096101 | 32.993001 | 32.020238 | 33.779907 | 34.524415 | 32.188227 | 38.449875 | 37.003742 | 40.396553 | 43.217486 | 38.501954 | 10.682878 | 13.84796267 | 8.274119 | 12.353226 | 30.623379 | 9.303142 | 29.855589 | 16.347802 | 37.800954 | 24.30932 | 30.863391 | 27.135365 | 12.79373 | 37.851761 | 22.120381 | 36.442293 | 34.752498 | 28.916815 | 29.790223 | 23.588048 | 27.735938 | 26.415759 | 28.132913 | 24.047494 | 22.132147 | 21.85908 | 18.97202 | 21.232532 | 21.968886 | 33.329457 | 32.63652 | 20.217027 | 20.088181 | 20.081558 | 21.128539 | 20.080469 | 20.085122 | 18.504509 | 18.30237 | 21.590103 | 23.559117 | 21.522764 | 21.70919006 | 18.151547 | 23.126465 | 23.636316 | 26.251483 | 24.103199 | 24.090317 | 23.225099 | 22.24272 | 21.99016 | 18.82915 | 21.20016 | 22.01695 | 26.74318 | 27.01586 | 21.24282 | 25.83253 | 28.05729 | 33.562314991103534 | 30.34090303189911 | 39.44438695619899 | 42.38395481924813 | 48.36594652118082
0.002594 | 19.545411 | 19.40856 | 19.438325 | 21.937523 | 37.89934075 | 44.10372067 | 34.75688133 | 45.15470733 | 38.180414 | 28.112716 | 38.26243 | 36.167144 | 35.792954 | 35.253869 | 31.202216 | 18.884193 | 34.438415 | 36.257357 | 32.083129 | 32.98221 | 32.006125 | 33.771066 | 34.521838 | 32.178128 | 38.441787 | 36.999572 | 40.388153 | 43.211612 | 38.491957 | 10.674058 | 13.83831267 | 8.265306 | 12.34621033 | 30.614198 | 9.30643 | 29.846862 | 16.323 | 37.798206 | 24.293706 | 30.854775 | 27.115349 | 12.780425 | 37.84518 | 22.1121 | 36.438707 | 34.742409 | 28.90981 | 29.771499 | 23.582463 | 27.733025 | 26.413931 | 28.126169 | 24.041116 | 22.129656 | 21.858009 | 18.974586 | 21.236065 | 21.973478 | 33.298364 | 32.605056 | 20.206278 | 20.083651 | 20.076524 | 21.124161 | 20.075515 | 20.080655 | 18.499622 | 18.289247 | 21.578212 | 23.548575 | 21.508591 | 21.69089624 | 18.121751 | 23.110127 | 23.626789 | 26.236721 | 24.086694 | 24.073213 | 23.21238 | 22.23884 | 21.98934 | 18.83248 | 21.20318 | 22.02089 | 26.73694 | 27.018 | 21.24886 | 25.825 | 28.05357 | 33.55276275695916 | 30.346695671919843 | 39.44681848587847 | 42.38587418759141 | 48.3685759419142
0.002595 | 19.535346 | 19.399197 | 19.426708 | 21.930223 | 37.89109725 | 44.09947467 | 34.746756 | 45.14906733 | 38.17284125 | 28.087798 | 38.25241 | 36.168281 | 35.784333 | 35.233433 | 31.185977 | 18.861165 | 34.418706 | 36.245548 | 32.070165 | 32.970641 | 31.991976 | 33.762201 | 34.51925 | 32.167993 | 38.433683 | 36.995401 | 40.379747 | 43.205734 | 38.481961 | 10.66520967 | 13.828678 | 8.256522 | 12.33920167 | 30.604999 | 9.309724 | 29.838121 | 16.298144 | 37.795433 | 24.278057 | 30.846142 | 27.095482 | 12.767145 | 37.838576 | 22.103861 | 36.435096 | 34.7323 | 28.902811 | 29.752774 | 23.576859 | 27.730045 | 26.412093 | 28.119427 | 24.034732 | 22.127158 | 21.85694 | 18.977149 | 21.239591 | 21.978065 | 33.267259 | 32.57364 | 20.195525 | 20.079105 | 20.071478 | 21.119764 | 20.070556 | 20.076175 | 18.494734 | 18.276157 | 21.566308 | 23.537997 | 21.494352 | 21.67469653 | 18.09185 | 23.093817 | 23.617255 | 26.221963 | 24.070227 | 24.056134 | 23.19964 | 22.23518 | 21.98854 | 18.83582 | 21.20638 | 22.02519 | 26.73066 | 27.01982 | 21.25533 | 25.81755 | 28.04978 | 33.54005205295067 | 30.351521351342974 | 39.44887085625484 | 42.389518837788415 | 48.371307948687345
0.002596 | 19.525286 | 19.389849 | 19.415094 | 21.922922 | 37.882849 | 44.095221 | 34.73660233 | 45.14339667 | 38.165278 | 28.062961 | 38.241023 | 36.169528 | 35.775402 | 35.212629 | 31.169706 | 18.838204 | 34.398878 | 36.233616 | 32.057211 | 32.959103 | 31.977793 | 33.753311 | 34.516651 | 32.157823 | 38.425562 | 36.991229 | 40.371334 | 43.199851 | 38.471967 | 10.656333 | 13.81905933 | 8.247767 | 12.33220033 | 30.595783 | 9.313023 | 29.829367 | 16.273237 | 37.792634 | 24.262372 | 30.837492 | 27.075766 | 12.7538915 | 37.831948 | 22.09566 | 36.431462 | 34.722172 | 28.895816 | 29.734044 | 23.571237 | 27.726859 | 26.410245 | 28.112686 | 24.028342 | 22.124655 | 21.855872 | 18.979708 | 21.243111 | 21.982646 | 33.236142 | 32.542271 | 20.184767 | 20.074543 | 20.066421 | 21.11535 | 20.065591 | 20.071683 | 18.489847 | 18.2631 | 21.554391 | 23.527383 | 21.480048 | 21.6618329 | 18.061846 | 23.077533 | 23.607714 | 26.207208 | 24.053797 | 24.03908 | 23.186878 | 22.23182 | 21.98779 | 18.83912 | 21.2097 | 22.02978 | 26.72459 | 27.0213 | 21.26237 | 25.81048 | 28.04608 | 33.52533612895506 | 30.35754962959839 | 39.45049497283362 | 42.39559655883811 | 48.37397193740166
0.002597 | 19.515232 | 19.380519 | 19.403481 | 21.91562 | 37.87459625 | 44.090959 | 34.72642133 | 45.13770433 | 38.15772375 | 28.038203 | 38.229761 | 36.170876 | 35.766158 | 35.191455 | 31.153402 | 18.815311 | 34.378932 | 36.221557 | 32.044267 | 32.947596 | 31.963575 | 33.744396 | 34.514041 | 32.147618 | 38.417424 | 36.987057 | 40.362914 | 43.193963 | 38.461975 | 10.64742833 | 13.80945633 | 8.23904 | 12.32520633 | 30.586549 | 9.316327 | 29.820599 | 16.248279 | 37.78981 | 24.246654 | 30.828825 | 27.056201 | 12.7406645 | 37.825296 | 22.087497 | 36.427805 | 34.712023 | 28.888825 | 29.715309 | 23.565598 | 27.723656 | 26.408387 | 28.105947 | 24.021947 | 22.122146 | 21.854807 | 18.982263 | 21.246625 | 21.987221 | 33.205013 | 32.510949 | 20.174005 | 20.069965 | 20.061352 | 21.110918 | 20.060619 | 20.067179 | 18.484959 | 18.250076 | 21.542461 | 23.516734 | 21.465678 | 21.64647567 | 18.031739 | 23.061276 | 23.598165 | 26.192458 | 24.037403 | 24.022051 | 23.174093 | 22.2288 | 21.9871 | 18.84228 | 21.21305 | 22.03458 | 26.71897 | 27.02303 | 21.27015 | 25.80407 | 28.04261 | 33.50939176416564 | 30.36468246388508 | 39.45245817601584 | 42.40276823604232 | 48.37639730395865
0.002598 | 19.505184 | 19.371205 | 19.391871 | 21.908316 | 37.8663395 | 44.086688 | 34.71621167 | 45.13199033 | 38.1501785 | 28.013525 | 38.220115 | 36.172316 | 35.756594 | 35.169908 | 31.137066 | 18.792489 | 34.358874 | 36.209365 | 32.031332 | 32.936118 | 31.949322 | 33.735457 | 34.511419 | 32.137377 | 38.409269 | 36.982883 | 40.354487 | 43.188071 | 38.451986 | 10.63849567 | 13.79987033 | 8.230342 | 12.31822067 | 30.577296 | 9.319636 | 29.811817 | 16.223273 | 37.786958 | 24.230903 | 30.820142 | 27.03679 | 12.7274635 | 37.818618 | 22.07937 | 36.424124 | 34.701852 | 28.881839 | 29.696564 | 23.559941 | 27.720438 | 26.406519 | 28.099208 | 24.015547 | 22.119631 | 21.853744 | 18.984813 | 21.250131 | 21.991791 | 33.173874 | 32.479672 | 20.163241 | 20.065371 | 20.056272 | 21.106467 | 20.055642 | 20.062663 | 18.480071 | 18.237267 | 21.53052 | 23.506049 | 21.451241 | 21.62618384 | 18.00153 | 23.045044 | 23.588608 | 26.177711 | 24.021046 | 24.005048 | 23.161282 | 22.2262 | 21.9865 | 18.84523 | 21.21636 | 22.03953 | 26.71404 | 27.0251 | 21.27881 | 25.79861 | 28.03952 | 33.49299573777567 | 30.37252952005136 | 39.45482919232067 | 42.410642950600334 | 48.37841344425971
0.002599 | 19.495142 | 19.361908 | 19.380264 | 21.901011 | 37.8580785 | 44.08240867 | 34.70597433 | 45.126255 | 38.14264325 | 27.988923 | 38.213292 | 36.17384 | 35.746708 | 35.147986 | 31.120697 | 18.769738 | 34.338704 | 36.197037 | 32.018406 | 32.924671 | 31.935034 | 33.726493 | 34.508786 | 32.1271 | 38.401096 | 36.978708 | 40.346054 | 43.182174 | 38.442001 | 10.62953467 | 13.79030133 | 8.221671 | 12.31124233 | 30.568023 | 9.32295 | 29.803022 | 16.19822 | 37.784081 | 24.21512 | 30.811442 | 27.017534 | 12.714292 | 37.811913 | 22.071279 | 36.420421 | 34.69166 | 28.874858 | 29.677807 | 23.554267 | 27.717203 | 26.404641 | 28.092472 | 24.009142 | 22.11711 | 21.852684 | 18.98736 | 21.253631 | 21.996356 | 33.142723 | 32.448439 | 20.152474 | 20.060761 | 20.051182 | 21.101996 | 20.050659 | 20.058135 | 18.475184 | 18.224897 | 21.518568 | 23.495329 | 21.436736 | 21.60283437 | 17.971218 | 23.02884 | 23.579042 | 26.162967 | 24.004724 | 23.988069 | 23.148443 | 22.22453 | 21.986 | 18.8479 | 21.21955 | 22.04455 | 26.71005 | 27.02743 | 21.28833 | 25.79448 | 28.03696 | 33.47692482897843 | 30.380700463945512 | 39.45745736915504 | 42.418829783711445 | 48.38004018251609
0.0026 | 19.485106 | 19.35263 | 19.36866 | 21.893704 | 37.84981475 | 44.07812067 | 34.695709 | 45.12049767 | 38.13511725 | 27.964399 | 38.205313 | 36.175438 | 35.740962 | 35.125685 | 31.104295 | 18.74706 | 34.318428 | 36.184568 | 32.005491 | 32.913253 | 31.920711 | 33.717503 | 34.506141 | 32.116789 | 38.392907 | 36.974531 | 40.337614 | 43.176273 | 38.432018 | 10.62054633 | 13.78074933 | 8.213028 | 12.304273 | 30.558732 | 9.326269 | 29.794213 | 16.173122 | 37.781177 | 24.199305 | 30.802726 | 26.998435 | 12.7011485 | 37.805181 | 22.06322 | 36.416696 | 34.681445 | 28.86788 | 29.659036 | 23.548577 | 27.713953 | 26.402753 | 28.085736 | 24.002733 | 22.114584 | 21.851625 | 18.989903 | 21.257124 | 22.000916 | 33.111562 | 32.417249 | 20.141706 | 20.056136 | 20.04608 | 21.097507 | 20.045671 | 20.053596 | 18.470297 | 18.212559 | 21.506606 | 23.484575 | 21.422162 | 21.57804186 | 17.940805 | 23.012661 | 23.569466 | 26.148226 | 23.988437 | 23.971114 | 23.135575 | 22.22284 | 21.98549 | 18.85021 | 21.22255 | 22.04957 | 26.70617 | 27.02989 | 21.29854 | 25.79016 | 28.03421 | 33.461955816967205 | 30.388804961415843 | 39.46019205392582 | 42.426937816574934 | 48.38209310181126
0.002601 | 19.47466 | 19.342986 | 19.356578 | 21.886394 | 37.84154725 | 44.073823 | 34.68541567 | 45.114719 | 38.127601 | 27.93995 | 38.195646 | 36.177102 | 35.736361 | 35.103003 | 31.087859 | 18.7234 | 34.298049 | 36.171952 | 31.992585 | 32.901863 | 31.906353 | 33.708489 | 34.503484 | 32.106442 | 38.3847 | 36.970351 | 40.329167 | 43.170367 | 38.422039 | 10.61153 | 13.771215 | 8.20441 | 12.29731133 | 30.54942 | 9.329593 | 29.78539 | 16.147981 | 37.778245 | 24.18346 | 30.793994 | 26.979494 | 12.688034 | 37.798421 | 22.055194 | 36.412949 | 34.671206 | 28.860907 | 29.640248 | 23.542869 | 27.710686 | 26.400855 | 28.079002 | 23.996318 | 22.112052 | 21.850569 | 18.992442 | 21.260611 | 22.005471 | 33.08039 | 32.386102 | 20.130938 | 20.051496 | 20.040969 | 21.092998 | 20.040678 | 20.049045 | 18.46541 | 18.200251 | 21.494633 | 23.473787 | 21.40752 | 21.55342086 | 17.910291 | 22.996507 | 23.55988 | 26.133488 | 23.972185 | 23.954184 | 23.122676 | 22.22092 | 21.98488 | 18.85213 | 21.22529 | 22.05451 | 26.70134 | 27.03241 | 21.3093 | 25.78499 | 28.0305 | 33.44886548093528 | 30.396452678310645 | 39.46288259403996 | 42.43457613039008 | 48.3845423921313
0.002602 | 19.463865 | 19.333035 | 19.34409 | 21.879081 | 37.8332765 | 44.06951633 | 34.67509433 | 45.108918 | 38.1200945 | 27.915576 | 38.185598 | 36.178823 | 35.731696 | 35.079937 | 31.071391 | 18.698066 | 34.277569 | 36.159187 | 31.979689 | 32.890502 | 31.89196 | 33.699449 | 34.500815 | 32.09606 | 38.376476 | 36.96617 | 40.320713 | 43.164458 | 38.412064 | 10.60248567 | 13.76169833 | 8.195819 | 12.29035867 | 30.540088 | 9.332921 | 29.776554 | 16.122798 | 37.775287 | 24.167586 | 30.785245 | 26.960713 | 12.6749495 | 37.791632 | 22.047199 | 36.409181 | 34.660943 | 28.853938 | 29.62144 | 23.537145 | 27.707404 | 26.398947 | 28.072268 | 23.989899 | 22.109514 | 21.849516 | 18.994977 | 21.264091 | 22.01002 | 33.049207 | 32.354996 | 20.12017 | 20.046841 | 20.035848 | 21.08847 | 20.035679 | 20.044483 | 18.460524 | 18.187974 | 21.482651 | 23.462965 | 21.392808 | 21.53058597 | 17.879676 | 22.98038 | 23.550284 | 26.118752 | 23.955968 | 23.937278 | 23.109744 | 22.21881 | 21.98419 | 18.8543 | 21.22768 | 22.05931 | 26.69578 | 27.03488 | 21.32042 | 25.77921 | 28.02617 | 33.43843060007592 | 30.403253280478214 | 39.46537833690436 | 42.441353806356176 | 48.38721744937766
0.002603 | 19.453077 | 19.323105 | 19.331605 | 21.871765 | 37.8250035 | 44.06519967 | 34.664746 | 45.103096 | 38.112598 | 27.891276 | 38.176472 | 36.180591 | 35.726968 | 35.056484 | 31.054889 | 18.672825 | 34.256991 | 36.146266 | 31.966804 | 32.879168 | 31.877532 | 33.690385 | 34.498134 | 32.085643 | 38.368234 | 36.961986 | 40.312253 | 43.158544 | 38.402094 | 10.59341333 | 13.75220033 | 8.187252 | 12.283415 | 30.530736 | 9.336255 | 29.767703 | 16.097575 | 37.7723 | 24.151683 | 30.776481 | 26.942093 | 12.661896 | 37.784812 | 22.039233 | 36.405391 | 34.650655 | 28.846972 | 29.60261 | 23.531405 | 27.704107 | 26.397008 | 28.065537 | 23.983475 | 22.10697 | 21.848465 | 18.997508 | 21.267565 | 22.014566 | 33.018015 | 32.323931 | 20.109403 | 20.042172 | 20.030717 | 21.083921 | 20.030675 | 20.03991 | 18.455639 | 18.175728 | 21.470661 | 23.45211 | 21.378026 | 21.51115176 | 17.848961 | 22.964278 | 23.540678 | 26.104018 | 23.939785 | 23.920395 | 23.096776 | 22.21655 | 21.98344 | 18.85686 | 21.22972 | 22.0639 | 26.68975 | 27.0372 | 21.33176 | 25.77305 | 28.0214 | 33.428071403517954 | 30.408816433766855 | 39.4675286299259 | 42.44687992567251 | 48.389947669451786
0.002604 | 19.442296 | 19.313195 | 19.319124 | 21.864446 | 37.8167275 | 44.06087367 | 34.654371 | 45.09725233 | 38.105112 | 27.867049 | 38.16957 | 36.182398 | 35.722177 | 35.032641 | 31.038354 | 18.647677 | 34.23632 | 36.133186 | 31.953928 | 32.867861 | 31.86307 | 33.681294 | 34.49544 | 32.075191 | 38.359975 | 36.957799 | 40.303785 | 43.152626 | 38.392128 | 10.58431333 | 13.74272067 | 8.17871 | 12.27648033 | 30.521362 | 9.339593 | 29.758839 | 16.072314 | 37.769286 | 24.135753 | 30.767702 | 26.923637 | 12.648874 | 37.777961 | 22.031295 | 36.401581 | 34.640341 | 28.840011 | 29.583755 | 23.525649 | 27.700794 | 26.394919 | 28.058806 | 23.977046 | 22.10442 | 21.847417 | 19.000035 | 21.271031 | 22.019106 | 32.986813 | 32.292905 | 20.098637 | 20.037489 | 20.025577 | 21.079352 | 20.025667 | 20.035327 | 18.450755 | 18.163512 | 21.458662 | 23.441222 | 21.363173 | 21.4961206 | 17.818147 | 22.948201 | 23.531059 | 26.089287 | 23.923635 | 23.903537 | 23.083772 | 22.21416 | 21.98264 | 18.85972 | 21.23231 | 22.0682 | 26.68348 | 27.03928 | 21.34315 | 25.76678 | 28.0164 | 33.41503789847646 | 30.41498367682085 | 39.46920314728067 | 42.45050703318999 | 48.392562448255134
0.002605 | 19.431522 | 19.303304 | 19.306647 | 21.857123 | 37.808449 | 44.056537 | 34.64397 | 45.091387 | 38.09763625 | 27.842894 | 38.162504 | 36.184235 | 35.717325 | 35.008406 | 31.021785 | 18.62262 | 34.215558 | 36.119942 | 31.941062 | 32.856582 | 31.848572 | 33.672179 | 34.492734 | 32.064705 | 38.351699 | 36.953609 | 40.295311 | 43.146704 | 38.382167 | 10.575186 | 13.73326033 | 8.170193 | 12.26955433 | 30.511966 | 9.342936 | 29.749961 | 16.047017 | 37.766244 | 24.119796 | 30.758906 | 26.905345 | 12.635884 | 37.771078 | 22.023383 | 36.39775 | 34.63 | 28.833053 | 29.564873 | 23.519877 | 27.697465 | 26.392818 | 28.052077 | 23.970614 | 22.101865 | 21.846372 | 19.002559 | 21.274491 | 22.023642 | 32.955601 | 32.261917 | 20.087874 | 20.032792 | 20.020427 | 21.074763 | 20.020653 | 20.030733 | 18.445872 | 18.151327 | 21.446656 | 23.430301 | 21.348249 | 21.47834134 | 17.787234 | 22.932149 | 23.521429 | 26.074557 | 23.907519 | 23.886701 | 23.070729 | 22.21169 | 21.98181 | 18.86282 | 21.2354 | 22.07214 | 26.67723 | 27.04101 | 21.35443 | 25.76062 | 28.01137 | 33.40010632800529 | 30.423298331820135 | 39.47105447364368 | 42.454696278532325 | 48.39489118168915
0.002606 | 19.420755 | 19.293432 | 19.294174 | 21.849797 | 37.800169 | 44.05219 | 34.63354367 | 45.08549933 | 38.090171 | 27.81881 | 38.153294 | 36.186093 | 35.712413 | 34.983776 | 31.005183 | 18.597653 | 34.194709 | 36.106529 | 31.928207 | 32.845329 | 31.834754 | 33.663038 | 34.490014 | 32.054183 | 38.343406 | 36.949416 | 40.28683 | 43.140778 | 38.372211 | 10.56603033 | 13.72381933 | 8.161699 | 12.26263867 | 30.502548 | 9.346283 | 29.741068 | 16.021685 | 37.763174 | 24.103813 | 30.750096 | 26.88722 | 12.622927 | 37.764163 | 22.015496 | 36.3939 | 34.619632 | 28.826099 | 29.54596 | 23.51409 | 27.694121 | 26.390705 | 28.045348 | 23.964177 | 22.099304 | 21.84533 | 19.005078 | 21.277945 | 22.028174 | 32.924379 | 32.230967 | 20.077114 | 20.028082 | 20.015269 | 21.070152 | 20.015636 | 20.026129 | 18.44099 | 18.139173 | 21.434643 | 23.419349 | 21.333252 | 21.45656822 | 17.756222 | 22.916123 | 23.511786 | 26.059829 | 23.891436 | 23.869889 | 23.057646 | 22.20918 | 21.98098 | 18.86608 | 21.2389 | 22.07565 | 26.67123 | 27.04249 | 21.36544 | 25.75482 | 28.00649 | 33.38405347129772 | 30.433000456150456 | 39.47334732258959 | 42.459572100307184 | 48.396763265655274
0.002607 | 19.409994 | 19.283579 | 19.281704 | 21.842465 | 37.79188725 | 44.04783267 | 34.62309233 | 45.07959033 | 38.08271675 | 27.794796 | 38.143239 | 36.187964 | 35.70744 | 34.958747 | 30.988547 | 18.572774 | 34.173776 | 36.092943 | 31.915363 | 32.834101 | 31.821311 | 33.653871 | 34.487281 | 32.043627 | 38.335096 | 36.94522 | 40.278342 | 43.134849 | 38.362261 | 10.557103 | 13.714398 | 8.153228 | 12.25573267 | 30.493107 | 9.349635 | 29.732162 | 15.996319 | 37.760075 | 24.087805 | 30.74127 | 26.867903 | 12.6100035 | 37.757213 | 22.007633 | 36.39003 | 34.609237 | 28.819148 | 29.527014 | 23.508288 | 27.690762 | 26.38858 | 28.038621 | 23.957736 | 22.096737 | 21.844291 | 19.007593 | 21.281392 | 22.032701 | 32.893149 | 32.200053 | 20.066358 | 20.023359 | 20.010102 | 21.065521 | 20.010613 | 20.021515 | 18.436109 | 18.127049 | 21.422624 | 23.408364 | 21.318183 | 21.4324158 | 17.725113 | 22.900121 | 23.50213 | 26.045101 | 23.875386 | 23.8531 | 23.04452 | 22.20666 | 21.98016 | 18.86941 | 21.24272 | 22.07865 | 26.66574 | 27.04431 | 21.37601 | 25.74963 | 28.00197 | 33.36765610754702 | 30.4435696042762 | 39.47593104152531 | 42.464873885980765 | 48.39844632017535
0.002608 | 19.39924 | 19.273744 | 19.269237 | 21.83513 | 37.783604 | 44.043464 | 34.61261667 | 45.073659 | 38.07527325 | 27.770851 | 38.133638 | 36.189837 | 35.702408 | 34.933318 | 30.971877 | 18.547982 | 34.152762 | 36.079179 | 31.902528 | 32.822899 | 31.807839 | 33.644679 | 34.484536 | 32.033037 | 38.326769 | 36.941019 | 40.269847 | 43.128915 | 38.352317 | 10.548414 | 13.704997 | 8.144779 | 12.24883633 | 30.483643 | 9.352992 | 29.723241 | 15.970923 | 37.756947 | 24.071773 | 30.732429 | 26.847179 | 12.597114 | 37.750229 | 21.999792 | 36.386141 | 34.598812 | 28.812201 | 29.508033 | 23.502471 | 27.687388 | 26.386442 | 28.031895 | 23.951291 | 22.094165 | 21.843254 | 19.010105 | 21.284832 | 22.037224 | 32.861909 | 32.169175 | 20.055607 | 20.018622 | 20.004927 | 21.060868 | 20.005587 | 20.016891 | 18.43123 | 18.114957 | 21.410598 | 23.397348 | 21.30304 | 21.40749868 | 17.693906 | 22.884144 | 23.492461 | 26.030375 | 23.859368 | 23.836334 | 23.031349 | 22.20417 | 21.97936 | 18.87276 | 21.24675 | 22.08205 | 26.66099 | 27.04645 | 21.38601 | 25.74529 | 27.99801 | 33.35169101594647 | 30.45448533066176 | 39.478654977857765 | 42.47034102301926 | 48.400626540068615
0.002609 | 19.388493 | 19.263926 | 19.256774 | 21.827789 | 37.775319 | 44.03908367 | 34.60211733 | 45.067706 | 38.067841 | 27.746974 | 38.12579 | 36.191705 | 35.697318 | 34.907485 | 30.955173 | 18.523276 | 34.13167 | 36.065232 | 31.889684 | 32.811721 | 31.794339 | 33.63546 | 34.481776 | 32.022412 | 38.318425 | 36.936814 | 40.261346 | 43.122979 | 38.34238 | 10.53969967 | 13.69561633 | 8.136353 | 12.24195033 | 30.474156 | 9.356352 | 29.714306 | 15.945496 | 37.75379 | 24.055718 | 30.723573 | 26.826681 | 12.5842595 | 37.743209 | 21.991971 | 36.382233 | 34.588357 | 28.805257 | 29.489014 | 23.496639 | 27.683998 | 26.384292 | 28.025171 | 23.944843 | 22.091586 | 21.842221 | 19.012612 | 21.288265 | 22.041743 | 32.830661 | 32.138332 | 20.044861 | 20.013873 | 19.999744 | 21.056196 | 20.000556 | 20.012257 | 18.426353 | 18.102895 | 21.398568 | 23.386302 | 21.287823 | 21.38343142 | 17.662602 | 22.868191 | 23.482778 | 26.01565 | 23.843383 | 23.81959 | 23.018133 | 22.20174 | 21.97862 | 18.87603 | 21.25091 | 22.08608 | 26.6572 | 27.04881 | 21.39545 | 25.74118 | 27.9948 | 33.33693497568936 | 30.465227189771532 | 39.48136847899384 | 42.47571289888886 | 48.40315570777477
0.00261 | 19.377752 | 19.254125 | 19.244314 | 21.820443 | 37.7670335 | 44.034693 | 34.59159433 | 45.061731 | 38.0604195 | 27.723165 | 38.118811 | 36.193558 | 35.69217 | 34.881246 | 30.938435 | 18.498654 | 34.110504 | 36.051099 | 31.876378 | 32.800568 | 31.780812 | 33.626216 | 34.479003 | 32.011753 | 38.310064 | 36.932605 | 40.252837 | 43.117039 | 38.332449 | 10.530961 | 13.68625667 | 8.127947 | 12.23507467 | 30.464645 | 9.359717 | 29.705357 | 15.920042 | 37.750603 | 24.039641 | 30.714703 | 26.806405 | 12.5714405 | 37.736152 | 21.984171 | 36.378307 | 34.577873 | 28.798316 | 29.469953 | 23.490792 | 27.680594 | 26.38213 | 28.018447 | 23.93839 | 22.089002 | 21.841191 | 19.015116 | 21.291692 | 22.046259 | 32.799404 | 32.107521 | 20.034122 | 20.009111 | 19.994553 | 21.052022 | 19.995521 | 20.007614 | 18.421477 | 18.090864 | 21.386533 | 23.375225 | 21.272532 | 21.3618286 | 17.631202 | 22.852262 | 23.47308 | 26.000925 | 23.827428 | 23.802869 | 23.004869 | 22.19941 | 21.97795 | 18.87916 | 21.25509 | 22.09062 | 26.6531 | 27.0513 | 21.40443 | 25.73576 | 27.99169 | 33.324164765968966 | 30.47527473606993 | 39.48392089234048 | 42.480728901055755 | 48.40586321919526
0.002611 | 19.367017 | 19.24434 | 19.231857 | 21.813091 | 37.758747 | 44.03029033 | 34.581049 | 45.05573433 | 38.0530095 | 27.699421 | 38.108989 | 36.195388 | 35.686965 | 34.854598 | 30.921662 | 18.474114 | 34.089267 | 36.036774 | 31.863083 | 32.789439 | 31.767259 | 33.616946 | 34.476217 | 32.001059 | 38.301686 | 36.928392 | 40.244321 | 43.111095 | 38.322525 | 10.52219767 | 13.676918 | 8.119563 | 12.228074 | 30.455109 | 9.363087 | 29.696394 | 15.894562 | 37.747387 | 24.023543 | 30.705818 | 26.786348 | 12.558658 | 37.729058 | 21.976388 | 36.374362 | 34.567357 | 28.791378 | 29.45085 | 23.484931 | 27.677175 | 26.379955 | 28.011725 | 23.931934 | 22.086412 | 21.840165 | 19.017616 | 21.295112 | 22.05077 | 32.768139 | 32.076744 | 20.023389 | 20.004338 | 19.989355 | 21.047831 | 19.990482 | 20.002962 | 18.416603 | 18.078863 | 21.374495 | 23.364117 | 21.257165 | 21.34430479 | 17.599705 | 22.836358 | 23.463367 | 25.9862 | 23.811505 | 23.78617 | 22.991554 | 22.19722 | 21.97736 | 18.88207 | 21.25921 | 22.09558 | 26.64809 | 27.05381 | 21.41303 | 25.72936663 | 27.98781 | 33.31410298359958 | 30.484107524021333 | 39.486161565304556 | 42.48512841698613 | 48.40857847023155
0.002612 | 19.35629 | 19.234571 | 19.219403 | 21.805733 | 37.75046025 | 44.02587567 | 34.570482 | 45.04971533 | 38.0456115 | 27.675744 | 38.097664 | 36.197185 | 35.681705 | 34.827538 | 30.904856 | 18.449656 | 34.067962 | 36.022253 | 31.849799 | 32.778333 | 31.75368 | 33.60765 | 34.473416 | 31.990331 | 38.293292 | 36.924173 | 40.235799 | 43.105149 | 38.312608 | 10.51341133 | 13.667601 | 8.111199 | 12.22100433 | 30.445548 | 9.36646 | 29.687417 | 15.869057 | 37.744141 | 24.007424 | 30.696918 | 26.766506 | 12.545913 | 37.721925 | 21.968621 | 36.3704 | 34.55681 | 28.784444 | 29.4317 | 23.479057 | 27.673741 | 26.377767 | 28.005003 | 23.925475 | 22.083817 | 21.839142 | 19.020112 | 21.298526 | 22.055278 | 32.736866 | 32.045998 | 20.012665 | 19.999553 | 19.98415 | 21.043623 | 19.98544 | 19.998301 | 18.411731 | 18.066894 | 21.362452 | 23.35298 | 21.241722 | 21.33178954 | 17.568114 | 22.820478 | 23.453638 | 25.971476 | 23.795613 | 23.769493 | 22.978188 | 22.1952 | 21.97688 | 18.88469 | 21.26317 | 22.1009 | 26.64241 | 27.05626 | 21.42134 | 25.72231 | 27.98335 | 33.3033291492677 | 30.49120510809014 | 39.487939845293 | 42.488650834146185 | 48.41113085678508
0.002613 | 19.345568 | 19.224817 | 19.206952 | 21.798369 | 37.74217325 | 44.02144867 | 34.55989333 | 45.043675 | 38.0382245 | 27.65213 | 38.086329 | 36.198941 | 35.676389 | 34.800062 | 30.888015 | 18.425278 | 34.046592 | 36.007531 | 31.836526 | 32.76725 | 31.740076 | 33.598328 | 34.470602 | 31.979569 | 38.284881 | 36.919949 | 40.227269 | 43.099199 | 38.302699 | 10.50460167 | 13.65830633 | 8.102854 | 12.213947 | 30.435962 | 9.369838 | 29.678425 | 15.843529 | 37.740864 | 23.991285 | 30.688004 | 26.746877 | 12.533205 | 37.714753 | 21.96087 | 36.366421 | 34.546229 | 28.777512 | 29.412501 | 23.473168 | 27.670292 | 26.375566 | 27.998283 | 23.919012 | 22.081216 | 21.838123 | 19.022604 | 21.301933 | 22.059783 | 32.705585 | 32.015283 | 20.001948 | 19.994756 | 19.978938 | 21.039398 | 19.980394 | 19.993631 | 18.406862 | 18.054955 | 21.350408 | 23.341814 | 21.226203 | 21.31667117 | 17.536428 | 22.804621 | 23.443893 | 25.956751 | 23.779751 | 23.752837 | 22.964768 | 22.1934 | 21.97635 | 18.88693 | 21.26688 | 22.10647 | 26.63631 | 27.05853 | 21.42946 | 25.71486 | 27.97851 | 33.28998762487028 | 30.497976325450416 | 39.48800307049683 | 42.492069217370485 | 48.413349774757286
0.002614 | 19.334853 | 19.215077 | 19.194504 | 21.790998 | 37.7338865 | 44.017009 | 34.549284 | 45.03761167 | 38.03085 | 27.62858 | 38.076474 | 36.200646 | 35.671019 | 34.77217 | 30.871139 | 18.400978 | 34.025161 | 35.992605 | 31.823262 | 32.75619 | 31.726448 | 33.588979 | 34.467774 | 31.968773 | 38.276453 | 36.91572 | 40.218733 | 43.093247 | 38.292799 | 10.49577 | 13.64894667 | 8.093885 | 12.206901 | 30.426351 | 9.373219 | 29.669419 | 15.81798 | 37.736568 | 23.975128 | 30.679076 | 26.727458 | 12.520536 | 37.707541 | 21.953132 | 36.362425 | 34.535616 | 28.770583 | 29.393251 | 23.467267 | 27.666829 | 26.373352 | 27.991564 | 23.912546 | 22.078609 | 21.837107 | 19.025092 | 21.305333 | 22.064284 | 32.674296 | 31.984597 | 19.991241 | 19.989948 | 19.973719 | 21.035157 | 19.975345 | 19.988952 | 18.401995 | 18.043047 | 21.338361 | 23.330618 | 21.210607 | 21.29900238 | 17.504647 | 22.788788 | 23.434132 | 25.942026 | 23.763919 | 23.736203 | 22.951293 | 22.19185 | 21.97573 | 18.88861 | 21.27024 | 22.11222 | 26.63003 | 27.06054 | 21.43746 | 25.70734 | 27.97348 | 33.27485518960059 | 30.50655395976852 | 39.48800307049683 | 42.496388888780174 | 48.415070393427335
0.002615 | 19.324144 | 19.205352 | 19.182059 | 21.78362 | 37.7256 | 44.012557 | 34.538654 | 45.031527 | 38.023487 | 27.605092 | 38.069219 | 36.202293 | 35.665595 | 34.743856 | 30.854229 | 18.376755 | 34.003673 | 35.977468 | 31.810008 | 32.745151 | 31.712796 | 33.579605 | 34.464931 | 31.957943 | 38.268009 | 36.911486 | 40.210189 | 43.087292 | 38.282906 | 10.486916 | 13.639353 | 8.084269 | 12.19986667 | 30.416713 | 9.376605 | 29.660398 | 15.792412 | 37.731752 | 23.958953 | 30.670134 | 26.708245 | 12.5079055 | 37.700287 | 21.945407 | 36.358412 | 34.524969 | 28.763657 | 29.373947 | 23.461352 | 27.663351 | 26.371124 | 27.984846 | 23.906077 | 22.075996 | 21.836094 | 19.027576 | 21.308726 | 22.068782 | 32.643 | 31.95394 | 19.980544 | 19.985129 | 19.968494 | 21.0309 | 19.970292 | 19.984265 | 18.39713 | 18.03117 | 21.326312 | 23.319394 | 21.194932 | 21.28002517 | 17.472772 | 22.772978 | 23.424354 | 25.927299 | 23.748117 | 23.71959 | 22.937761 | 22.19003 | 21.97502 | 18.89029 | 21.27316 | 22.11807 | 26.62381 | 27.06218 | 21.44544 | 25.70001 | 27.96846 | 33.25870862265192 | 30.516433791373633 | 39.48800307049683 | 42.501352408951924 | 48.41689260288037
0.002616 | 19.313441 | 19.195639 | 19.169615 | 21.776236 | 37.71731425 | 44.008092 | 34.52800467 | 45.02541967 | 38.01613675 | 27.581666 | 38.060347 | 36.203871 | 35.660119 | 34.71512 | 30.837284 | 18.352608 | 33.982129 | 35.962117 | 31.796763 | 32.734134 | 31.699121 | 33.570204 | 34.462075 | 31.947079 | 38.259549 | 36.907245 | 40.201639 | 43.081333 | 38.273022 | 10.478041 | 13.62978367 | 8.074675 | 12.19284433 | 30.407049 | 9.379995 | 29.651363 | 15.766826 | 37.726874 | 23.942761 | 30.661178 | 26.689236 | 12.495315 | 37.692991 | 21.937692 | 36.354384 | 34.514286 | 28.756733 | 29.354587 | 23.455424 | 27.659859 | 26.368884 | 27.978129 | 23.899604 | 22.073377 | 21.835086 | 19.030056 | 21.312113 | 22.073277 | 32.611697 | 31.923311 | 19.969858 | 19.980299 | 19.963263 | 21.026627 | 19.965237 | 19.97957 | 18.392268 | 18.019323 | 21.314263 | 23.308142 | 21.179179 | 21.26098153 | 17.440804 | 22.757192 | 23.414557 | 25.912572 | 23.732344 | 23.702999 | 22.924169 | 22.18777 | 21.97426 | 18.89225 | 21.27571 | 22.12393 | 26.6179 | 27.0637 | 21.45348 | 25.69319 | 27.96366 | 33.24232470321754 | 30.527095374730145 | 39.48800307049683 | 42.50669916535191 | 48.419186941032876
0.002617 | 19.302745 | 19.18594 | 19.157175 | 21.768843 | 37.70902925 | 44.003614 | 34.51733533 | 45.01929067 | 38.00879875 | 27.5583 | 38.049412 | 36.205372 | 35.65459 | 34.685958 | 30.820304 | 18.328535 | 33.960534 | 35.946547 | 31.783528 | 32.723138 | 31.685423 | 33.560778 | 34.459204 | 31.936181 | 38.251072 | 36.902998 | 40.193081 | 43.075373 | 38.263147 | 10.46914467 | 13.620238 | 8.065103 | 12.18583367 | 30.397357 | 9.383388 | 29.642313 | 15.741225 | 37.721932 | 23.926553 | 30.652209 | 26.670426 | 12.482765 | 37.685652 | 21.929987 | 36.350339 | 34.503568 | 28.749812 | 29.335167 | 23.449483 | 27.656353 | 26.36663 | 27.971413 | 23.893129 | 22.070753 | 21.834082 | 19.032533 | 21.315493 | 22.077769 | 32.580387 | 31.892708 | 19.959183 | 19.975459 | 19.958026 | 21.022339 | 19.960178 | 19.974867 | 18.387408 | 18.007508 | 21.302213 | 23.296862 | 21.163348 | 21.24311342 | 17.408744 | 22.741429 | 23.404743 | 25.897844 | 23.7166 | 23.686428 | 22.910516 | 22.1852 | 21.97345 | 18.89443 | 21.27892 | 22.12972 | 26.61254 | 27.0656 | 21.46168 | 25.68716 | 27.95926 | 33.22648021049074 | 30.53801826430248 | 39.48800307049683 | 42.51216854544633 | 48.4217828037863
0.002618 | 19.292054 | 19.176254 | 19.144736 | 21.761443 | 37.7007455 | 43.99912267 | 34.506648 | 45.01313933 | 38.001473 | 27.534994 | 38.037906 | 36.206788 | 35.64901 | 34.656367 | 30.80329 | 18.304536 | 33.938891 | 35.930753 | 31.7703 | 32.712162 | 31.671705 | 33.551326 | 34.456319 | 31.92525 | 38.242579 | 36.898745 | 40.184517 | 43.069409 | 38.253282 | 10.46022867 | 13.61071633 | 8.055549 | 12.178835 | 30.387638 | 9.386785 | 29.633249 | 15.715609 | 37.716928 | 23.910331 | 30.643226 | 26.651814 | 12.4702565 | 37.678269 | 21.92229 | 36.346279 | 34.492814 | 28.742893 | 29.315685 | 23.44353 | 27.652832 | 26.364362 | 27.964698 | 23.886651 | 22.068123 | 21.833081 | 19.035005 | 21.318867 | 22.082257 | 32.54907 | 31.862131 | 19.948521 | 19.97061 | 19.952784 | 21.018035 | 19.955117 | 19.970156 | 18.382551 | 17.995723 | 21.290163 | 23.285554 | 21.147436 | 21.22766284 | 17.376591 | 22.725689 | 23.39491 | 25.883114 | 23.700885 | 23.669878 | 22.896801 | 22.18239 | 21.97262 | 18.89678 | 21.28272 | 22.13535 | 26.60798 | 27.0678 | 21.4701 | 25.68221 | 27.95547 | 33.2119519236648 | 30.548682014555 | 39.48800307049683 | 42.51749993670137 | 48.424509587042095
0.002619 | 19.28137 | 19.166579 | 19.1323 | 21.754034 | 37.6924625 | 43.99461733 | 34.49594267 | 45.00678867 | 37.99416 | 27.511747 | 38.02732 | 36.208108 | 35.64338 | 34.626344 | 30.78624 | 18.280607 | 33.917203 | 35.914732 | 31.757081 | 32.701206 | 31.657965 | 33.54185 | 34.45342 | 31.914284 | 38.234069 | 36.894485 | 40.175945 | 43.063444 | 38.243426 | 10.45129267 | 13.60121833 | 8.046011 | 12.17184867 | 30.377891 | 9.390186 | 29.62417 | 15.68998 | 37.711862 | 23.894094 | 30.634229 | 26.633395 | 12.4578105 | 37.670841 | 21.914599 | 36.342204 | 34.482023 | 28.735977 | 29.296138 | 23.437564 | 27.649297 | 26.36208 | 27.957985 | 23.880171 | 22.065488 | 21.832085 | 19.037474 | 21.322234 | 22.086744 | 32.517747 | 31.831579 | 19.937871 | 19.96575 | 19.947537 | 21.013716 | 19.950053 | 19.965437 | 18.377698 | 17.983969 | 21.278114 | 23.27422 | 21.131444 | 21.21592333 | 17.344346 | 22.709971 | 23.385058 | 25.868383 | 23.685197 | 23.653348 | 22.88302 | 22.17936 | 21.97179 | 18.89923 | 21.28698 | 22.14074 | 26.6043 | 27.0702 | 21.47868 | 25.67769 | 27.95271 | 33.19951662193298 | 30.558566179952127 | 39.48800307049683 | 42.522432726583226 | 48.427196686701706
0.00262 | 19.270691 | 19.156915 | 19.119866 | 21.746617 | 37.68418175 | 43.99009833 | 34.48522 | 45.000073 | 37.98686 | 27.488557 | 38.019146 | 36.209325 | 35.637701 | 34.595887 | 30.769155 | 18.256749 | 33.895473 | 35.898477 | 31.743869 | 32.69027 | 31.644206 | 33.532349 | 34.450506 | 31.903286 | 38.225544 | 36.890218 | 40.167366 | 43.057476 | 38.23358 | 10.44233733 | 13.59174467 | 8.036489 | 12.16487433 | 30.368115 | 9.393591 | 29.615076 | 15.664341 | 37.706732 | 23.877844 | 30.62522 | 26.615167 | 12.443856 | 37.663368 | 21.906914 | 36.338115 | 34.471194 | 28.729062 | 29.276524 | 23.431587 | 27.645748 | 26.359785 | 27.951272 | 23.873688 | 22.062847 | 21.831093 | 19.039939 | 21.325594 | 22.091227 | 32.486417 | 31.80105 | 19.927236 | 19.960881 | 19.942284 | 21.009382 | 19.944986 | 19.960711 | 18.372847 | 17.972246 | 21.266067 | 23.262858 | 21.115371 | 21.20415979 | 17.31201 | 22.694276 | 23.375186 | 25.853649 | 23.669538 | 23.636839 | 22.869173 | 22.17618 | 21.97097 | 18.90174 | 21.2916 | 22.1458 | 26.59999 | 27.07271 | 21.48739 | 25.67204 | 27.95105 | 33.1884940139788 | 30.567150314958237 | 39.48800307049683 | 42.52670630255809 | 48.429673498666574
0.002621 | 19.260018 | 19.147262 | 19.107433 | 21.739191 | 37.6759025 | 43.98556467 | 34.47448033 | 44.99333133 | 37.979573 | 27.465424 | 38.011348 | 36.21043 | 35.631972 | 34.564993 | 30.752034 | 18.23296 | 33.873704 | 35.881986 | 31.730665 | 32.679352 | 31.630427 | 33.522824 | 34.447577 | 31.892254 | 38.217002 | 36.885943 | 40.15878 | 43.051505 | 38.223745 | 10.43336433 | 13.58229467 | 8.026979 | 12.15791233 | 30.358311 | 9.396999 | 29.605968 | 15.638693 | 37.70154 | 23.861581 | 30.616197 | 26.597127 | 12.4294205 | 37.655847 | 21.899233 | 36.334011 | 34.460326 | 28.72215 | 29.256841 | 23.425597 | 27.642185 | 26.357475 | 27.94456 | 23.867202 | 22.0602 | 21.830105 | 19.0424 | 21.328947 | 22.095708 | 32.455082 | 31.770545 | 19.916615 | 19.956002 | 19.937027 | 21.005033 | 19.939917 | 19.955978 | 18.368 | 17.960554 | 21.254021 | 23.251471 | 21.099216 | 21.18945273 | 17.279583 | 22.678604 | 23.365294 | 25.838913 | 23.653906 | 23.62035 | 22.855257 | 22.17289 | 21.97019 | 18.90424 | 21.29647 | 22.15046 | 26.59481 | 27.07521 | 21.49616 | 25.66548 | 27.94903 | 33.17173267412652 | 30.573928631336464 | 39.48923874359177 | 42.53007435478071 | 48.43176941883816
0.002622 | 19.249352 | 19.137619 | 19.095003 | 21.731756 | 37.66762575 | 43.981017 | 34.46372433 | 44.986563 | 37.972299 | 27.442347 | 38.00098 | 36.211163 | 35.626196 | 34.533658 | 30.734878 | 18.209238 | 33.851901 | 35.869194 | 31.717468 | 32.668453 | 31.616629 | 33.513276 | 34.444634 | 31.881189 | 38.208444 | 36.881662 | 40.150187 | 43.045533 | 38.21392 | 10.42437267 | 13.57286933 | 8.017481 | 12.15096233 | 30.348477 | 9.40041 | 29.596845 | 15.613037 | 37.696286 | 23.845307 | 30.607161 | 26.579271 | 12.4150865 | 37.648279 | 21.891553 | 36.329893 | 34.449419 | 28.71524 | 29.237085 | 23.419597 | 27.638608 | 26.355151 | 27.937849 | 23.860715 | 22.057547 | 21.829121 | 19.044857 | 21.332294 | 22.100187 | 32.423741 | 31.740061 | 19.906009 | 19.951115 | 19.931766 | 21.000671 | 19.934846 | 19.951238 | 18.363156 | 17.948893 | 21.241979 | 23.240058 | 21.082979 | 21.17291992 | 17.247066 | 22.662954 | 23.355381 | 25.824175 | 23.638301 | 23.60388 | 22.841271 | 22.16954 | 21.96946 | 18.90669 | 21.30147 | 22.15463 | 26.58902 | 27.07763 | 21.50494 | 25.65831 | 27.94674 | 33.151280531012056 | 30.581017902854857 | 39.49135262971186 | 42.533655713390544 | 48.43340479772079
0.002623 | 19.238691 | 19.127986 | 19.082574 | 21.724311 | 37.65935175 | 43.97645467 | 34.45295267 | 44.97976833 | 37.96503825 | 27.419324 | 37.989513 | 36.211624 | 35.620372 | 34.501881 | 30.717687 | 18.185581 | 33.830065 | 35.857712 | 31.704277 | 32.657572 | 31.602813 | 33.503704 | 34.441676 | 31.87009 | 38.199871 | 36.877372 | 40.141586 | 43.039559 | 38.204106 | 10.41536367 | 13.563468 | 8.007992 | 12.14402533 | 30.338613 | 9.403825 | 29.587707 | 15.587375 | 37.690969 | 23.829023 | 30.598113 | 26.561597 | 12.400851 | 37.640662 | 21.883875 | 36.325762 | 34.438472 | 28.708332 | 29.217253 | 23.413585 | 27.635018 | 26.352813 | 27.931139 | 23.854225 | 22.054889 | 21.828142 | 19.047311 | 21.335634 | 22.104663 | 32.392394 | 31.709598 | 19.895419 | 19.946219 | 19.926501 | 20.996294 | 19.929773 | 19.946492 | 18.358316 | 17.937263 | 21.229939 | 23.228619 | 21.06666 | 21.15567916 | 17.21446 | 22.647326 | 23.345447 | 25.809434 | 23.622723 | 23.58743 | 22.827213 | 22.16617 | 21.9688 | 18.90901 | 21.30649 | 22.15822 | 26.58286 | 27.07985 | 21.51366 | 25.65083 | 27.94429 | 33.12830275342532 | 30.589844545151838 | 39.49382480474236 | 42.53809880562577 | 48.43537536630622
0.002624 | 19.228036 | 19.118361 | 19.070147 | 21.716856 | 37.65108025 | 43.97187767 | 34.44216567 | 44.97294767 | 37.9577915 | 27.396356 | 37.978433 | 36.212054 | 35.614502 | 34.469659 | 30.70046 | 18.16199 | 33.808201 | 35.84612 | 31.691093 | 32.646709 | 31.58898 | 33.494109 | 34.438703 | 31.858958 | 38.191281 | 36.873075 | 40.132979 | 43.033583 | 38.194303 | 10.406338 | 13.55409033 | 7.99851 | 12.13710033 | 30.328719 | 9.407244 | 29.578555 | 15.56171 | 37.68559 | 23.812728 | 30.589052 | 26.544101 | 12.3867085 | 37.632996 | 21.876196 | 36.321618 | 34.427485 | 28.701425 | 29.197344 | 23.407562 | 27.631414 | 26.350461 | 27.92443 | 23.847733 | 22.052225 | 21.827167 | 19.04976 | 21.338968 | 22.109137 | 32.361042 | 31.679155 | 19.884846 | 19.941315 | 19.921232 | 20.991903 | 19.924698 | 19.941738 | 18.35348 | 17.925664 | 21.217903 | 23.217155 | 21.050256 | 21.13884821 | 17.181764 | 22.63172 | 23.33549 | 25.79469 | 23.607172 | 23.570999 | 22.81308 | 22.16285 | 21.96823 | 18.91116 | 21.31141 | 22.16198 | 26.57657 | 27.08178 | 21.52227 | 25.64332 | 27.94176 | 33.10396451015625 | 30.599888112691815 | 39.49650461609017 | 42.54314301895255 | 48.437770640379135
0.002625 | 19.217386 | 19.108745 | 19.057721 | 21.709391 | 37.64281125 | 43.967285 | 34.431364 | 44.96609933 | 37.950558 | 27.3743 | 37.969225 | 36.212451 | 35.608586 | 34.438223 | 30.683197 | 18.138461 | 33.786312 | 35.834419 | 31.677914 | 32.635863 | 31.575131 | 33.484492 | 34.435714 | 31.847793 | 38.182676 | 36.868769 | 40.124364 | 43.027605 | 38.184513 | 10.39729567 | 13.54473767 | 7.989034 | 12.13018833 | 30.318795 | 9.410666 | 29.569387 | 15.536042 | 37.680149 | 23.796425 | 30.579978 | 26.526779 | 12.3726555 | 37.625279 | 21.868516 | 36.317461 | 34.416455 | 28.69452 | 29.177355 | 23.401528 | 27.627796 | 26.348093 | 27.917722 | 23.841239 | 22.049555 | 21.826197 | 19.052206 | 21.342295 | 22.113608 | 32.329684 | 31.648731 | 19.87429 | 19.936403 | 19.915959 | 20.987498 | 19.919621 | 19.936979 | 18.348647 | 17.914095 | 21.205872 | 23.205666 | 21.033769 | 21.12354488 | 17.14898 | 22.616135 | 23.325512 | 25.779943 | 23.591646 | 23.554588 | 22.798872 | 22.15961 | 21.96757 | 18.91308 | 21.31613 | 22.16649 | 26.5704 | 27.08329 | 21.53071 | 25.63608 | 27.93927 | 33.07943096999476 | 30.610628159939196 | 39.49924141116219 | 42.5485277408371 | 48.440420015841
0.002626 | 19.206742 | 19.099137 | 19.045297 | 21.701916 | 37.634546 | 43.96267733 | 34.42054867 | 44.95922467 | 37.94333875 | 27.35429 | 37.962562 | 36.212817 | 35.602625 | 34.409284 | 30.665898 | 18.114994 | 33.7644 | 35.822613 | 31.664741 | 32.625033 | 31.561265 | 33.474852 | 34.432711 | 31.836595 | 38.174055 | 36.864455 | 40.115741 | 43.021625 | 38.174734 | 10.388238 | 13.53486 | 7.979562 | 12.12328867 | 30.308839 | 9.414091 | 29.560205 | 15.510374 | 37.674645 | 23.780114 | 30.570893 | 26.50963 | 12.3586865 | 37.61751 | 21.860832 | 36.313291 | 34.405384 | 28.687617 | 29.157282 | 23.395484 | 27.624164 | 26.345711 | 27.911015 | 23.834743 | 22.04688 | 21.825232 | 19.054648 | 21.345616 | 22.118077 | 32.298322 | 31.618325 | 19.863753 | 19.931483 | 19.910683 | 20.983081 | 19.914542 | 19.932213 | 18.343819 | 17.902558 | 21.193846 | 23.194153 | 21.017196 | 21.11088693 | 17.116107 | 22.600573 | 23.315511 | 25.765192 | 23.576145 | 23.538196 | 22.784586 | 22.15651 | 21.96648 | 18.91472 | 21.32052 | 22.1716 | 26.56459 | 27.08409 | 21.53893 | 25.6294 | 27.93691 | 33.05586730173074 | 30.621544241358354 | 39.501884537365356 | 42.55399235874562 | 48.443152888593254
0.002627 | 19.196104 | 19.089537 | 19.032873 | 21.69443 | 37.62628375 | 43.95805367 | 34.40972 | 44.95232267 | 37.9361335 | 27.334321 | 37.954148 | 36.213151 | 35.596621 | 34.380008 | 30.648564 | 18.091587 | 33.74247 | 35.810702 | 31.651573 | 32.614219 | 31.547385 | 33.465191 | 34.429693 | 31.825364 | 38.165419 | 36.860132 | 40.107112 | 43.015644 | 38.164967 | 10.379165 | 13.524367 | 7.970091 | 12.116402 | 30.298852 | 9.417519 | 29.551007 | 15.484707 | 37.669079 | 23.763797 | 30.561795 | 26.49265 | 12.3447975 | 37.60969 | 21.853143 | 36.30911 | 34.394269 | 28.680715 | 29.137123 | 23.389429 | 27.62052 | 26.343315 | 27.904309 | 23.828246 | 22.044199 | 21.824271 | 19.057086 | 21.348931 | 22.122544 | 32.266955 | 31.587935 | 19.853235 | 19.926556 | 19.905404 | 20.97865 | 19.909462 | 19.927442 | 18.338994 | 17.891051 | 21.181825 | 23.182617 | 21.000538 | 21.1005832 | 17.083147 | 22.585032 | 23.305486 | 25.750437 | 23.56067 | 23.521822 | 22.77022 | 22.1536 | 21.96521 | 18.91616 | 21.32448 | 22.17721 | 26.55938 | 27.08508 | 21.54687 | 25.62358 | 27.93478 | 33.03443867415415 | 30.632115911413702 | 39.50428334210656 | 42.55927626014426 | 48.445798654537334
0.002628 | 19.185471 | 19.079943 | 19.020451 | 21.686933 | 37.6180255 | 43.95341433 | 34.39887767 | 44.94539333 | 37.928942 | 27.314393 | 37.944303 | 36.213453 | 35.590573 | 34.350403 | 30.631193 | 18.06824 | 33.720524 | 35.798687 | 31.63841 | 32.603421 | 31.53349 | 33.455508 | 34.426659 | 31.814101 | 38.156766 | 36.8558 | 40.098475 | 43.009661 | 38.155214 | 10.37007733 | 13.513915 | 7.96062 | 12.109528 | 30.288833 | 9.420951 | 29.541795 | 15.459043 | 37.663451 | 23.747473 | 30.552685 | 26.475835 | 12.3309845 | 37.601816 | 21.845448 | 36.304917 | 34.38311 | 28.673814 | 29.116877 | 23.383365 | 27.616862 | 26.340903 | 27.897604 | 23.821746 | 22.041512 | 21.823315 | 19.05952 | 21.352239 | 22.127008 | 32.235584 | 31.557562 | 19.842737 | 19.921621 | 19.900123 | 20.974206 | 19.904381 | 19.922665 | 18.334174 | 17.879575 | 21.16981 | 23.171056 | 20.983794 | 21.08744683 | 17.050099 | 22.569512 | 23.295438 | 25.735679 | 23.54522 | 23.505467 | 22.755772 | 22.15091 | 21.96377 | 18.91789 | 21.3279 | 22.18324 | 26.55503 | 27.0862 | 21.55449 | 25.61892 | 27.93297 | 33.01631025605488 | 30.64182272456963 | 39.50628717279271 | 42.56411883249925 | 48.448186709574706
0.002629 | 19.174844 | 19.070356 | 19.00803 | 21.679424 | 37.60977125 | 43.94875833 | 34.38802367 | 44.938436 | 37.921765 | 27.294507 | 37.934334 | 36.213723 | 35.584483 | 34.320474 | 30.613786 | 18.04495 | 33.698565 | 35.786571 | 31.625251 | 32.592638 | 31.519581 | 33.445803 | 34.42361 | 31.802804 | 38.148099 | 36.851459 | 40.089831 | 43.003678 | 38.145473 | 10.36097533 | 13.50350267 | 7.951147 | 12.10266767 | 30.278781 | 9.424385 | 29.532567 | 15.433383 | 37.657762 | 23.731143 | 30.543563 | 26.459183 | 12.317242 | 37.593888 | 21.837746 | 36.300713 | 34.371907 | 28.666915 | 29.096539 | 23.377291 | 27.61319 | 26.338476 | 27.8909 | 23.815246 | 22.03882 | 21.822365 | 19.061951 | 21.355542 | 22.13147 | 32.204208 | 31.527204 | 19.832259 | 19.91668 | 19.894839 | 20.96975 | 19.899298 | 19.917882 | 18.329358 | 17.868131 | 21.157803 | 23.159473 | 20.966964 | 21.07183655 | 17.016965 | 22.554013 | 23.285365 | 25.720916 | 23.529794 | 23.48913 | 22.741241 | 22.14851 | 21.96223 | 18.91988 | 21.33058 | 22.18957 | 26.55179 | 27.08742 | 21.56179 | 25.61496 | 27.93118 | 33.00244935154779 | 30.65014423529053 | 39.50790642135159 | 42.568259463276746 | 48.45014644960682
0.00263 | 19.164222 | 19.060774 | 18.99561 | 21.671904 | 37.6015215 | 43.944086 | 34.377158 | 44.931451 | 37.9146025 | 27.274663 | 37.925543 | 36.21396 | 35.578351 | 34.290229 | 30.596342 | 18.021716 | 33.676598 | 35.774356 | 31.612097 | 32.58187 | 31.505659 | 33.436078 | 34.420546 | 31.791475 | 38.139415 | 36.847108 | 40.081179 | 42.997692 | 38.135745 | 10.35186 | 13.49312967 | 7.94167 | 12.09582 | 30.268697 | 9.427823 | 29.523325 | 15.40773 | 37.65201 | 23.71481 | 30.534429 | 26.44269 | 12.3035665 | 37.585905 | 21.830034 | 36.296498 | 34.360659 | 28.660017 | 29.076107 | 23.371207 | 27.609506 | 26.336034 | 27.884196 | 23.808744 | 22.036122 | 21.821419 | 19.064377 | 21.358838 | 22.13593 | 32.172829 | 31.496859 | 19.821803 | 19.911732 | 19.889553 | 20.965281 | 19.894215 | 19.913094 | 18.324547 | 17.856717 | 21.145802 | 23.147867 | 20.950046 | 21.05487015 | 16.983745 | 22.538535 | 23.275267 | 25.706149 | 23.514393 | 23.472811 | 22.726625 | 22.14645 | 21.96061 | 18.9221 | 21.33333 | 22.19613 | 26.54817 | 27.08868 | 21.56879 | 25.61007 | 27.92854 | 32.98703623537787 | 30.65669653970812 | 39.50991951200479 | 42.57067327157091 | 48.451785200749
0.002631 | 19.153605 | 19.051197 | 18.983191 | 21.664371 | 37.59327575 | 43.93939767 | 34.36628067 | 44.924438 | 37.90745475 | 27.254862 | 37.918895 | 36.214164 | 35.572178 | 34.259672 | 30.578862 | 17.998536 | 33.654625 | 35.762042 | 31.598946 | 32.571116 | 31.491724 | 33.426333 | 34.417466 | 31.780113 | 38.130717 | 36.842747 | 40.07252 | 42.991706 | 38.126032 | 10.34273167 | 13.482795 | 7.932187 | 12.08898533 | 30.259296 | 9.431263 | 29.514067 | 15.382085 | 37.646196 | 23.698473 | 30.525284 | 26.426353 | 12.2899525 | 37.577866 | 21.822859 | 36.292273 | 34.349364 | 28.65312 | 29.055579 | 23.365114 | 27.605808 | 26.333577 | 27.877494 | 23.802241 | 22.033418 | 21.820479 | 19.0668 | 21.362128 | 22.140388 | 32.141446 | 31.466528 | 19.811369 | 19.906777 | 19.884265 | 20.960801 | 19.88913 | 19.908301 | 18.319741 | 17.845334 | 21.13381 | 23.136238 | 20.93304 | 21.03766541 | 16.950439 | 22.523077 | 23.265144 | 25.691378 | 23.499015 | 23.45651 | 22.711921 | 22.14452 | 21.95895 | 18.92446 | 21.33656 | 22.2028 | 26.54391 | 27.08992 | 21.57549 | 25.60447 | 27.9254 | 32.96848527794036 | 30.66410611990948 | 39.512324601028695 | 42.57067327157092 | 48.453890946127984
0.002632 | 19.142994 | 19.041625 | 18.970772 | 21.656826 | 37.5850355 | 43.93469167 | 34.35539333 | 44.917397 | 37.90032175 | 27.235104 | 37.910283 | 36.214337 | 35.565965 | 34.228812 | 30.561346 | 17.97541 | 33.632649 | 35.749631 | 31.585798 | 32.560375 | 31.477778 | 33.416568 | 34.41437 | 31.768719 | 38.122003 | 36.838376 | 40.063853 | 42.985719 | 38.116332 | 10.333591 | 13.47249767 | 7.922697 | 12.08216433 | 30.249929 | 9.434707 | 29.504794 | 15.356449 | 37.640321 | 23.682134 | 30.516128 | 26.41017 | 12.276397 | 37.56977 | 21.815723 | 36.288037 | 34.338023 | 28.646224 | 29.034953 | 23.359012 | 27.602098 | 26.331103 | 27.870792 | 23.795737 | 22.030709 | 21.819543 | 19.069219 | 21.365412 | 22.144843 | 32.110059 | 31.436209 | 19.800957 | 19.901817 | 19.878976 | 20.956308 | 19.884045 | 19.903504 | 18.314939 | 17.833982 | 21.121826 | 23.124588 | 20.915945 | 21.02134011 | 16.917048 | 22.507641 | 23.254995 | 25.676601 | 23.48366 | 23.440227 | 22.697129 | 22.14225 | 21.95728 | 18.92693 | 21.34017 | 22.2095 | 26.5392 | 27.09111 | 21.58189 | 25.59842 | 27.92189 | 32.947832184826275 | 30.673167798845423 | 39.514971035830214 | 42.57067327157092 | 48.456373973782476
0.002633 | 19.132388 | 19.032057 | 18.958354 | 21.649269 | 37.57679975 | 43.929969 | 34.34449567 | 44.91032733 | 37.893204 | 27.21539 | 37.899474 | 36.214476 | 35.559713 | 34.197654 | 30.543793 | 17.952336 | 33.610674 | 35.737126 | 31.572653 | 32.549648 | 31.463822 | 33.406783 | 34.411258 | 31.757292 | 38.113274 | 36.833995 | 40.055179 | 42.979731 | 38.106647 | 10.32443867 | 13.46223667 | 7.913197 | 12.07535667 | 30.240534 | 9.438153 | 29.495505 | 15.330825 | 37.634384 | 23.665793 | 30.50696 | 26.394136 | 12.262894 | 37.561616 | 21.808578 | 36.283792 | 34.326634 | 28.639329 | 29.014224 | 23.352901 | 27.598375 | 26.328615 | 27.864091 | 23.789232 | 22.027994 | 21.818613 | 19.071634 | 21.36869 | 22.149296 | 32.078669 | 31.4059 | 19.79057 | 19.896851 | 19.873685 | 20.951804 | 19.878959 | 19.898701 | 18.310142 | 17.822661 | 21.109851 | 23.112916 | 20.898761 | 21.00701203 | 16.883573 | 22.492225 | 23.244819 | 25.661819 | 23.468328 | 23.423962 | 22.682245 | 22.13968 | 21.95566 | 18.92944 | 21.34406 | 22.21613 | 26.53423 | 27.0922 | 21.58801 | 25.59216 | 27.91817 | 32.92611266162667 | 30.683361130980348 | 39.51770816381622 | 42.57067327157092 | 48.45906367961393
0.002634 | 19.121787 | 19.022492 | 18.945936 | 21.641698 | 37.56856875 | 43.92522867 | 34.33358867 | 44.90322933 | 37.88610075 | 27.19572 | 37.887958 | 36.214583 | 35.553423 | 34.166205 | 30.526203 | 17.929312 | 33.588703 | 35.724527 | 31.55951 | 32.538933 | 31.449854 | 33.396979 | 34.408131 | 31.745834 | 38.10453 | 36.829603 | 40.046498 | 42.973742 | 38.096976 | 10.31527467 | 13.452011 | 7.903685 | 12.068562 | 30.231111 | 9.441602 | 29.486202 | 15.305214 | 37.628385 | 23.649452 | 30.497782 | 26.37825 | 12.2494405 | 37.553404 | 21.801425 | 36.279538 | 34.315197 | 28.632434 | 28.993392 | 23.346782 | 27.594638 | 26.32611 | 27.857391 | 23.782726 | 22.025273 | 21.817689 | 19.074046 | 21.371962 | 22.153747 | 32.047276 | 31.375602 | 19.780206 | 19.89188 | 19.868393 | 20.947289 | 19.873873 | 19.893894 | 18.305351 | 17.811372 | 21.097887 | 23.101223 | 20.881487 | 20.99579897 | 16.850014 | 22.476829 | 23.234617 | 25.647032 | 23.453019 | 23.407713 | 22.667269 | 22.13686 | 21.95411 | 18.93194 | 21.34814 | 22.22259 | 26.5292 | 27.09312 | 21.59384 | 25.58593 | 27.91439 | 32.904362413932574 | 30.69416567077865 | 39.52038533239368 | 42.57067327157092 | 48.46178945952379
0.002635 | 19.111191 | 19.012931 | 18.933519 | 21.634114 | 37.56034325 | 43.92047067 | 34.32267333 | 44.89610233 | 37.87901325 | 27.176095 | 37.877228 | 36.214656 | 35.547095 | 34.134472 | 30.508576 | 17.906338 | 33.566739 | 35.711836 | 31.54637 | 32.52823 | 31.435878 | 33.387155 | 34.404988 | 31.734342 | 38.09577 | 36.8252 | 40.037808 | 42.967752 | 38.08732 | 10.30610033 | 13.44182 | 7.89416 | 12.06068933 | 30.22166 | 9.445053 | 29.476883 | 15.279618 | 37.622325 | 23.63311 | 30.488592 | 26.362507 | 12.236031 | 37.545131 | 21.794264 | 36.275274 | 34.303711 | 28.62554 | 28.972765 | 23.340654 | 27.59089 | 26.32359 | 27.850692 | 23.776219 | 22.022547 | 21.816751 | 19.076453 | 21.375228 | 22.158195 | 32.01588 | 31.345313 | 19.769868 | 19.886903 | 19.863101 | 20.942763 | 19.868786 | 19.889083 | 18.300564 | 17.800113 | 21.085932 | 23.089509 | 20.864123 | 20.97964885 | 16.816371 | 22.461453 | 23.224387 | 25.632238 | 23.437732 | 23.391482 | 22.652199 | 22.13383 | 21.95266 | 18.93437 | 21.35231 | 22.2288 | 26.52431 | 27.09408 | 21.59939 | 25.57997 | 27.91069 | 32.883617147335016 | 30.705060972704718 | 39.52285188896947 | 42.57067327157092 | 48.464380709413525
0.002636 | 19.1006 | 19.003371 | 18.921102 | 21.626516 | 37.55212325 | 43.91569467 | 34.311749 | 44.88894667 | 37.87194125 | 27.156515 | 37.868774 | 36.214697 | 35.54073 | 34.10246 | 30.490913 | 17.883411 | 33.544785 | 35.699056 | 31.533231 | 32.517539 | 31.421892 | 33.377314 | 34.401828 | 31.722819 | 38.086996 | 36.820786 | 40.029112 | 42.961762 | 38.07768 | 10.29691533 | 13.43166267 | 7.88462 | 12.05279967 | 30.212181 | 9.448508 | 29.467548 | 15.254039 | 37.616204 | 23.61677 | 30.479392 | 26.346905 | 12.2226615 | 37.536798 | 21.787094 | 36.271002 | 34.292175 | 28.618647 | 28.954732 | 23.334518 | 27.587128 | 26.321053 | 27.843993 | 23.769712 | 22.019815 | 21.815652 | 19.078857 | 21.378489 | 22.162642 | 31.984481 | 31.315032 | 19.759555 | 19.881922 | 19.857808 | 20.938226 | 19.863699 | 19.884268 | 18.295783 | 17.788885 | 21.073989 | 23.077774 | 20.846667 | 20.9589761 | 16.782645 | 22.446097 | 23.214129 | 25.617439 | 23.422467 | 23.375267 | 22.637031 | 22.13065 | 21.95137 | 18.93667 | 21.35649 | 22.23464 | 26.51975 | 27.09577 | 21.60468 | 25.57454 | 27.90722 | 32.86491256742507 | 30.71552659122296 | 39.524957180950494 | 42.57067327157092 | 48.46666682518457
0.002637 | 19.090015 | 18.993814 | 18.908685 | 21.618904 | 37.54390825 | 43.910901 | 34.300817 | 44.881761 | 37.86488475 | 27.136981 | 37.861198 | 36.214704 | 35.534329 | 34.070176 | 30.473212 | 17.86053 | 33.522846 | 35.686187 | 31.520094 | 32.50686 | 31.407898 | 33.367454 | 34.398653 | 31.711264 | 38.078206 | 36.816361 | 40.020407 | 42.955772 | 38.068055 | 10.287721 | 13.42153767 | 7.875063 | 12.04493167 | 30.202674 | 9.451964 | 29.458199 | 15.228477 | 37.61002 | 23.600432 | 30.470181 | 26.33144 | 12.209327 | 37.528759 | 21.779916 | 36.266722 | 34.280589 | 28.611754 | 28.936621 | 23.328375 | 27.583355 | 26.3185 | 27.837296 | 23.763204 | 22.017078 | 21.814561 | 19.081257 | 21.381744 | 22.167086 | 31.95308 | 31.284758 | 19.74927 | 19.876936 | 19.852515 | 20.933678 | 19.858612 | 19.87945 | 18.291008 | 17.777688 | 21.062057 | 23.06602 | 20.82912 | 20.93540826 | 16.748836 | 22.430761 | 23.203842 | 25.602634 | 23.407223 | 23.359069 | 22.621766 | 22.12736 | 21.95027 | 18.93879 | 21.36057 | 22.24003 | 26.51572 | 27.09782 | 21.6097 | 25.56988 | 27.90413 | 32.849284379793744 | 30.725042080797763 | 39.526155730468325 | 42.57067327157091 | 48.46847720273836
0.002638 | 19.079434 | 18.984258 | 18.896267 | 21.611278 | 37.5356985 | 43.90608833 | 34.289878 | 44.87454667 | 37.85784425 | 27.117493 | 37.850991 | 36.214678 | 35.527893 | 34.037628 | 30.455473 | 17.837695 | 33.500923 | 35.673231 | 31.506958 | 32.496191 | 31.393897 | 33.357576 | 34.395461 | 31.699676 | 38.069402 | 36.811924 | 40.011696 | 42.949781 | 38.058447 | 10.27851767 | 13.41144433 | 7.865486 | 12.03708633 | 30.19314 | 9.455423 | 29.448833 | 15.202936 | 37.603776 | 23.584096 | 30.460959 | 26.316109 | 12.196024 | 37.521517 | 21.77273 | 36.262434 | 34.268951 | 28.604861 | 28.918433 | 23.322224 | 27.579568 | 26.315931 | 27.830599 | 23.756696 | 22.014335 | 21.813477 | 19.083654 | 21.384993 | 22.171528 | 31.921677 | 31.254491 | 19.739011 | 19.871945 | 19.847222 | 20.92912 | 19.853526 | 19.874627 | 18.286238 | 17.766522 | 21.050137 | 23.054246 | 20.81148 | 20.91055992 | 16.714946 | 22.415444 | 23.193526 | 25.587822 | 23.392001 | 23.342888 | 22.6064 | 22.124 | 21.94958 | 18.94066 | 21.36446 | 22.24488 | 26.5124 | 27.10012 | 21.61448 | 25.56615 | 27.90156 | 32.83730499869962 | 30.733086995893522 | 39.52615573046832 | 42.57067327157091 | 48.46858532272908
0.002639 | 19.068858 | 18.974702 | 18.88385 | 21.603637 | 37.52749425 | 43.901257 | 34.27893233 | 44.86730267 | 37.85081925 | 27.098053 | 37.839553 | 36.214619 | 35.521422 | 34.00482 | 30.437698 | 17.814902 | 33.479021 | 35.66019 | 31.493822 | 32.485532 | 31.379889 | 33.347681 | 34.392253 | 31.688057 | 38.060583 | 36.807476 | 40.002976 | 42.943789 | 38.048854 | 10.26930533 | 13.401382 | 7.855889 | 12.02926233 | 30.183578 | 9.458885 | 29.439452 | 15.177417 | 37.59747 | 23.567765 | 30.451728 | 26.30091 | 12.182747 | 37.51423 | 21.765537 | 36.258139 | 34.257261 | 28.597969 | 28.90017 | 23.316065 | 27.57577 | 26.313346 | 27.823903 | 23.750187 | 22.011586 | 21.8124 | 19.086046 | 21.388237 | 22.175968 | 31.890272 | 31.224229 | 19.728781 | 19.866951 | 19.84193 | 20.924552 | 19.848439 | 19.869801 | 18.281474 | 17.755388 | 21.03823 | 23.042453 | 20.793747 | 20.88604565 | 16.680974 | 22.400147 | 23.183181 | 25.573004 | 23.376799 | 23.326723 | 22.590932 | 22.12064 | 21.94902 | 18.94224 | 21.36808 | 22.24908 | 26.50939 | 27.10258 | 21.61905 | 25.56197 | 27.89777 | 32.82338588835505 | 30.73887894495177 | 39.526155730468325 | 42.57067327157091 | 48.46858532272908
0.00264 | 19.058287 | 18.965147 | 18.871433 | 21.595981 | 37.51929575 | 43.89640667 | 34.26798067 | 44.860029 | 37.843811 | 27.078659 | 37.828378 | 36.214526 | 35.514918 | 33.97176 | 30.419885 | 17.792152 | 33.457142 | 35.647065 | 31.480687 | 32.474883 | 31.365876 | 33.337769 | 34.389029 | 31.676406 | 38.051749 | 36.803015 | 39.994249 | 42.937798 | 38.039279 | 10.26008533 | 13.39134933 | 7.846269 | 12.02145933 | 30.173989 | 9.462349 | 29.430056 | 15.151921 | 37.591103 | 23.551438 | 30.442486 | 26.285839 | 12.1694925 | 37.506898 | 21.758336 | 36.253837 | 34.245518 | 28.591077 | 28.881834 | 23.3099 | 27.571959 | 26.310744 | 27.817207 | 23.743678 | 22.008832 | 21.81133 | 19.088435 | 21.391475 | 22.180406 | 31.858865 | 31.19397 | 19.718579 | 19.861953 | 19.836638 | 20.919974 | 19.843353 | 19.864972 | 18.276716 | 17.744284 | 21.026336 | 23.030641 | 20.775921 | 20.86348003 | 16.646921 | 22.384869 | 23.172806 | 25.558179 | 23.361618 | 23.310573 | 22.57536 | 22.11732 | 21.94836 | 18.94371 | 21.37132 | 22.25256 | 26.50562 | 27.1051 | 21.62344 | 25.5569 | 27.89221 | 32.806846180551645 | 30.744665883110088 | 39.52615573046832 | 42.57067327157091 | 48.46858532272908
0.002641 | 19.04772 | 18.955591 | 18.859015 | 21.588309 | 37.51110225 | 43.89153767 | 34.257024 | 44.85272533 | 37.83681875 | 27.059314 | 37.818955 | 36.214399 | 35.508381 | 33.938455 | 30.402034 | 17.769443 | 33.43529 | 35.633858 | 31.467552 | 32.464243 | 31.351856 | 33.32784 | 34.385788 | 31.664723 | 38.0429 | 36.798541 | 39.985514 | 42.931807 | 38.02972 | 10.250858 | 13.38134567 | 7.836625 | 12.013677 | 30.164373 | 9.465815 | 29.420644 | 15.12645 | 37.584675 | 23.535116 | 30.433234 | 26.270892 | 12.156255 | 37.499523 | 21.751128 | 36.249527 | 34.233722 | 28.584185 | 28.863426 | 23.303728 | 27.568136 | 26.308125 | 27.810513 | 23.73717 | 22.006072 | 21.810267 | 19.09082 | 21.394708 | 22.184842 | 31.827456 | 31.163716 | 19.708407 | 19.856952 | 19.831347 | 20.915387 | 19.838268 | 19.86014 | 18.271964 | 17.733211 | 21.014456 | 23.01881 | 20.758 | 20.84447763 | 16.612787 | 22.36961 | 23.1624 | 25.543346 | 23.346456 | 23.29444 | 22.559683 | 22.11409 | 21.94764 | 18.94549 | 21.37408 | 22.25643 | 26.50125 | 27.10758 | 21.62768 | 25.55118 | 27.88571 | 32.78859211768156 | 30.751627941286326 | 39.52615573046832 | 42.57067327157091 | 48.46858532272908
0.002642 | 19.037159 | 18.946034 | 18.846596 | 21.580622 | 37.502915 | 43.886649 | 34.24606233 | 44.84539133 | 37.829843 | 27.040017 | 37.812691 | 36.214239 | 35.501812 | 33.90491 | 30.384146 | 17.746773 | 33.413468 | 35.620572 | 31.454416 | 32.453612 | 31.337833 | 33.317895 | 34.38253 | 31.653009 | 38.034037 | 36.794055 | 39.976772 | 42.925816 | 38.020179 | 10.24162367 | 13.37136967 | 7.826954 | 12.00591533 | 30.15473 | 9.469284 | 29.411216 | 15.101006 | 37.578186 | 23.518801 | 30.423972 | 26.256068 | 12.143031 | 37.492105 | 21.743912 | 36.245212 | 34.221871 | 28.577293 | 28.844948 | 23.297549 | 27.564301 | 26.305489 | 27.803819 | 23.730661 | 22.003307 | 21.80921 | 19.093202 | 21.397935 | 22.189276 | 31.796046 | 31.133463 | 19.698266 | 19.851947 | 19.826058 | 20.910791 | 19.833184 | 19.855306 | 18.267219 | 17.72217 | 21.002591 | 23.006962 | 20.739984 | 20.82865134 | 16.578574 | 22.35437 | 23.151963 | 25.528506 | 23.331314 | 23.278322 | 22.543898 | 22.11099 | 21.94686 | 18.94752 | 21.37621 | 22.26084 | 26.49646 | 27.10992 | 21.63181 | 25.54507 | 27.87856 | 32.769529942136984 | 30.759374785328784 | 39.52615573046832 | 42.57067327157091 | 48.46858532272908
0.002643 | 19.026602 | 18.936476 | 18.834177 | 21.572919 | 37.4947335 | 43.88174067 | 34.235096 | 44.838027 | 37.822884 | 27.020768 | 37.805674 | 36.214044 | 35.495211 | 33.871131 | 30.36622 | 17.724141 | 33.391679 | 35.607206 | 31.441279 | 32.442989 | 31.323805 | 33.307934 | 34.379256 | 31.641263 | 38.02516 | 36.789556 | 39.968021 | 42.919824 | 38.010656 | 10.23238333 | 13.36142067 | 7.817254 | 11.99817333 | 30.145059 | 9.472755 | 29.401773 | 15.07559 | 37.571636 | 23.502494 | 30.4147 | 26.241362 | 12.1298155 | 37.484644 | 21.73669 | 36.240891 | 34.209966 | 28.5704 | 28.826403 | 23.291364 | 27.560454 | 26.302836 | 27.797125 | 23.724152 | 22.000536 | 21.808159 | 19.095579 | 21.401158 | 22.193708 | 31.764634 | 31.103212 | 19.688156 | 19.84694 | 19.82077 | 20.906185 | 19.8281 | 19.850468 | 18.262479 | 17.711159 | 20.990741 | 22.995095 | 20.721872 | 20.80758854 | 16.544282 | 22.339149 | 23.141494 | 25.513659 | 23.316191 | 23.262219 | 22.528003 | 22.10807 | 21.94604 | 18.94977 | 21.37847 | 22.2657 | 26.49147 | 27.11202 | 21.63585 | 25.53879 | 27.87106 | 32.750565896310036 | 30.767516081085756 | 39.526155730468325 | 42.57067327157091 | 48.46858532272908
0.002644 | 19.016049 | 18.926916 | 18.821757 | 21.5652 | 37.48655725 | 43.87681267 | 34.224126 | 44.830632 | 37.8159415 | 27.00157 | 37.797312 | 36.213816 | 35.48858 | 33.837127 | 30.348256 | 17.701545 | 33.369927 | 35.593764 | 31.428141 | 32.432375 | 31.309774 | 33.297957 | 34.375965 | 31.629485 | 38.016267 | 36.785044 | 39.959263 | 42.913834 | 38.00115 | 10.22313733 | 13.351498 | 7.807524 | 11.990451 | 30.135362 | 9.476227 | 29.392314 | 15.050205 | 37.565025 | 23.486195 | 30.405419 | 26.226772 | 12.116604 | 37.477141 | 21.72946 | 36.236564 | 34.198004 | 28.563507 | 28.80779 | 23.285173 | 27.556596 | 26.300166 | 27.790433 | 23.717644 | 21.997759 | 21.807113 | 19.097953 | 21.404374 | 22.198137 | 31.733222 | 31.072961 | 19.678077 | 19.84193 | 19.815484 | 20.901571 | 19.823017 | 19.845629 | 18.257746 | 17.70018 | 20.978906 | 22.983212 | 20.703665 | 20.78210498 | 16.50991 | 22.323946 | 23.130994 | 25.498803 | 23.301088 | 23.246132 | 22.511997 | 22.1054 | 21.94521 | 18.95215 | 21.38111 | 22.27092 | 26.48645 | 27.11379 | 21.63985 | 25.5326 | 27.86351 | 32.732606222592906 | 30.775661494405554 | 39.526155730468325 | 42.57067327157091 | 48.46858532272908
0.002645 | 19.005502 | 18.917353 | 18.809337 | 21.557464 | 37.4783875 | 43.87186367 | 34.213153 | 44.82320633 | 37.80901625 | 26.982421 | 37.788725 | 36.213553 | 35.481919 | 33.802902 | 30.330254 | 17.678985 | 33.348215 | 35.580246 | 31.415002 | 32.421767 | 31.29574 | 33.287965 | 34.372657 | 31.617676 | 38.007361 | 36.780519 | 39.950497 | 42.907843 | 37.991663 | 10.213886 | 13.341601 | 7.797762 | 11.98274767 | 30.125638 | 9.479702 | 29.382839 | 15.024852 | 37.558353 | 23.469905 | 30.396129 | 26.212294 | 12.1033925 | 37.469597 | 21.722224 | 36.232232 | 34.185986 | 28.556614 | 28.789113 | 23.278976 | 27.552725 | 26.297479 | 27.783741 | 23.711137 | 21.994977 | 21.806073 | 19.100323 | 21.407586 | 22.202565 | 31.701808 | 31.042709 | 19.668032 | 19.836917 | 19.8102 | 20.896948 | 19.817936 | 19.840787 | 18.25302 | 17.689232 | 20.967088 | 22.971312 | 20.68536 | 20.75406364 | 16.47546 | 22.308762 | 23.12046 | 25.483939 | 23.286002 | 23.230059 | 22.495877 | 22.103 | 21.94438 | 18.95463 | 21.38403 | 22.27644 | 26.48161 | 27.11526 | 21.64382 | 25.52674 | 27.85619 | 32.71655716337774 | 30.78342069113646 | 39.52615573046832 | 42.57067327157091 | 48.46890074687558
0.002646 | 18.994958 | 18.907787 | 18.796915 | 21.549711 | 37.4702235 | 43.866895 | 34.20217733 | 44.81575 | 37.8021075 | 26.963322 | 37.781031 | 36.213256 | 35.47523 | 33.768464 | 30.312214 | 17.656458 | 33.326546 | 35.566654 | 31.40186 | 32.411166 | 31.281705 | 33.277958 | 34.369332 | 31.605836 | 37.99844 | 36.775979 | 39.941724 | 42.901854 | 37.982194 | 10.20462967 | 13.33172733 | 7.787966 | 11.975063 | 30.115888 | 9.483179 | 29.373348 | 14.999532 | 37.551621 | 23.453625 | 30.386829 | 26.197925 | 12.0901755 | 37.462012 | 21.714981 | 36.227895 | 34.173911 | 28.549719 | 28.770374 | 23.272773 | 27.548843 | 26.294774 | 27.77705 | 23.704629 | 21.992189 | 21.805038 | 19.10269 | 21.410793 | 22.206991 | 31.670394 | 31.012456 | 19.658019 | 19.831903 | 19.804918 | 20.892317 | 19.812855 | 19.835943 | 18.248301 | 17.678315 | 20.955287 | 22.959395 | 20.666958 | 20.7253275 | 16.440932 | 22.293596 | 23.109894 | 25.469067 | 23.270935 | 23.214001 | 22.479643 | 22.10094 | 21.94357 | 18.95714 | 21.38717 | 22.28215 | 26.47715 | 27.11704 | 21.64781 | 25.52145 | 27.84942 | 32.703324961056694 | 30.790403337126772 | 39.526155730468325 | 42.57067327157091 | 48.47078425887504
0.002647 | 18.984419 | 18.898217 | 18.784493 | 21.541941 | 37.46206575 | 43.86190533 | 34.1912 | 44.808262 | 37.79521675 | 26.944275 | 37.775203 | 36.212925 | 35.468512 | 33.733819 | 30.294136 | 17.633963 | 33.304924 | 35.552991 | 31.388716 | 32.400572 | 31.267669 | 33.267937 | 34.36599 | 31.593965 | 37.989505 | 36.771426 | 39.932942 | 42.895864 | 37.972745 | 10.19537 | 13.32187767 | 7.778134 | 11.96739667 | 30.106111 | 9.486658 | 29.363841 | 14.974248 | 37.544828 | 23.437356 | 30.37752 | 26.183662 | 12.07695 | 37.454386 | 21.707732 | 36.223554 | 34.161778 | 28.542822 | 28.751572 | 23.266565 | 27.544949 | 26.292052 | 27.77036 | 23.698123 | 21.989395 | 21.804007 | 19.105052 | 21.413994 | 22.211415 | 31.638979 | 30.9822 | 19.648041 | 19.826887 | 19.799639 | 20.887678 | 19.807777 | 19.831098 | 18.243588 | 17.667429 | 20.943504 | 22.947462 | 20.648457 | 20.69775952 | 16.406327 | 22.278448 | 23.099293 | 25.454186 | 23.255885 | 23.197958 | 22.463292 | 22.0994 | 21.9428 | 18.95963 | 21.39045 | 22.28798 | 26.47325 | 27.11916 | 21.65183 | 25.51698 | 27.84347 | 32.693092777131454 | 30.7962190982248 | 39.526155730468325 | 42.57067327157092 | 48.473120810824604
0.002648 | 18.973885 | 18.888642 | 18.772069 | 21.534153 | 37.453914 | 43.856895 | 34.180221 | 44.800743 | 37.78834325 | 26.925279 | 37.767887 | 36.212559 | 35.461767 | 33.698973 | 30.276019 | 17.611499 | 33.283351 | 35.539256 | 31.37557 | 32.389983 | 31.253632 | 33.257901 | 34.36263 | 31.582063 | 37.980555 | 36.766858 | 39.924153 | 42.889876 | 37.963315 | 10.18610633 | 13.31204967 | 7.768264 | 11.95974833 | 30.096307 | 9.490138 | 29.354318 | 14.949001 | 37.537974 | 23.421099 | 30.368203 | 26.169503 | 12.063711 | 37.446722 | 21.700476 | 36.219209 | 34.149586 | 28.535924 | 28.732712 | 23.260353 | 27.541044 | 26.289312 | 27.76367 | 23.691617 | 21.986597 | 21.802981 | 19.107411 | 21.417191 | 22.215837 | 31.607564 | 30.95194 | 19.638098 | 19.82187 | 19.794363 | 20.883032 | 19.802699 | 19.826251 | 18.238883 | 17.656574 | 20.931738 | 22.935513 | 20.629858 | 20.67322268 | 16.371645 | 22.263318 | 23.088659 | 25.439297 | 23.240853 | 23.181929 | 22.446821 | 22.0977 | 21.94209 | 18.96204 | 21.39379 | 22.29384 | 26.47012 | 27.12151 | 21.65591 | 25.51266 | 27.83866 | 32.68080606391667 | 30.801040642185193 | 39.52615573046832 | 42.571659203441854 | 48.47573979862573
0.002649 | 18.963355 | 18.879063 | 18.759644 | 21.526348 | 37.4457685 | 43.85186333 | 34.16924167 | 44.79319233 | 37.7814875 | 26.906335 | 37.758546 | 36.212159 | 35.454996 | 33.663934 | 30.257864 | 17.589065 | 33.261831 | 35.525453 | 31.36242 | 32.3794 | 31.239596 | 33.247852 | 34.359254 | 31.570129 | 37.971592 | 36.762276 | 39.915355 | 42.883888 | 37.953904 | 10.17683967 | 13.30224367 | 7.758355 | 11.95211733 | 30.086478 | 9.493621 | 29.34478 | 14.923793 | 37.531059 | 23.404854 | 30.358876 | 26.155443 | 12.0504535 | 37.439018 | 21.693215 | 36.21486 | 34.137334 | 28.529024 | 28.713793 | 23.254135 | 27.537127 | 26.286554 | 27.756983 | 23.685113 | 21.983792 | 21.801959 | 19.109767 | 21.420382 | 22.220258 | 31.576149 | 30.921676 | 19.628191 | 19.816852 | 19.78909 | 20.878378 | 19.797624 | 19.821403 | 18.234185 | 17.64575 | 20.919991 | 22.923549 | 20.61116 | 20.65357996 | 16.336886 | 22.248206 | 23.077989 | 25.424398 | 23.225838 | 23.165914 | 22.43023 | 22.09577 | 21.94146 | 18.96432 | 21.39713 | 22.29966 | 26.46696 | 27.12399 | 21.66004 | 25.50651 | 27.83547 | 32.666380278866015 | 30.807046854845847 | 39.526155730468325 | 42.57367808976528 | 48.47847061817986
0.00265 | 18.952829 | 18.869479 | 18.747217 | 21.518524 | 37.43762925 | 43.84681 | 34.15826167 | 44.78561033 | 37.7746495 | 26.887444 | 37.748478 | 36.211723 | 35.448199 | 33.628706 | 30.23967 | 17.566659 | 33.240367 | 35.511583 | 31.349267 | 32.368822 | 31.22556 | 33.23779 | 34.35586 | 31.558165 | 37.962614 | 36.757679 | 39.90655 | 42.877902 | 37.944514 | 10.167571 | 13.29245767 | 7.748403 | 11.94450367 | 30.076622 | 9.497104 | 29.335225 | 14.898625 | 37.524084 | 23.388624 | 30.349541 | 26.14148 | 12.0371735 | 37.431275 | 21.685947 | 36.210508 | 34.125022 | 28.522121 | 28.694818 | 23.247912 | 27.533199 | 26.283778 | 27.750296 | 23.678609 | 21.980982 | 21.80094 | 19.112118 | 21.423569 | 22.224676 | 31.544734 | 30.891407 | 19.618319 | 19.811832 | 19.78382 | 20.873716 | 19.792551 | 19.816554 | 18.229494 | 17.634957 | 20.908264 | 22.91157 | 20.592361 | 20.63777654 | 16.302052 | 22.233112 | 23.067285 | 25.409489 | 23.210839 | 23.149913 | 22.413517 | 22.09365 | 21.94093 | 18.9664 | 21.40038 | 22.30534 | 26.46304 | 27.1265 | 21.66423 | 25.49919 | 27.83159 | 32.65059220117279 | 30.814164233491407 | 39.526155730468325 | 42.57606375139568 | 48.48114266538846
0.002651 | 18.942307 | 18.859889 | 18.734789 | 21.510682 | 37.4294965 | 43.84173533 | 34.147282 | 44.777996 | 37.76782925 | 26.868605 | 37.738983 | 36.211253 | 35.441377 | 33.593297 | 30.221438 | 17.54428 | 33.218963 | 35.497647 | 31.33611 | 32.358248 | 31.211526 | 33.227714 | 34.352448 | 31.54617 | 37.953623 | 36.753067 | 39.897737 | 42.871916 | 37.935144 | 10.15830033 | 13.28269167 | 7.738409 | 11.936906 | 30.06674 | 9.50059 | 29.325654 | 14.8735 | 37.517049 | 23.372408 | 30.340198 | 26.127611 | 12.0238665 | 37.423495 | 21.678674 | 36.206153 | 34.112649 | 28.515215 | 28.675789 | 23.241686 | 27.52926 | 26.280984 | 27.743611 | 23.672106 | 21.978166 | 21.799925 | 19.114466 | 21.426751 | 22.229092 | 31.513319 | 30.861131 | 19.608486 | 19.806813 | 19.778554 | 20.869048 | 19.787479 | 19.811704 | 18.224811 | 17.624196 | 20.896556 | 22.899577 | 20.573462 | 20.61771577 | 16.267143 | 22.218034 | 23.056544 | 25.394571 | 23.195857 | 23.133926 | 22.396679 | 22.09137 | 21.94045 | 18.96824 | 21.40346 | 22.3108 | 26.45856 | 27.12896 | 21.66846 | 25.49103 | 27.82713 | 32.63421861003025 | 30.82200244397019 | 39.526155730468325 | 42.57868588206614 | 48.48358533615297
0.002652 | 18.931789 | 18.850292 | 18.72236 | 21.50282 | 37.42137025 | 43.83663867 | 34.136303 | 44.77034933 | 37.761027 | 26.84982 | 37.73136 | 36.210748 | 35.434531 | 33.557714 | 30.203167 | 17.521925 | 33.197621 | 35.483647 | 31.322949 | 32.347678 | 31.197495 | 33.217626 | 34.34902 | 31.534144 | 37.944618 | 36.74844 | 39.888916 | 42.865932 | 37.925795 | 10.149028 | 13.27294367 | 7.728368 | 11.92932467 | 30.056833 | 9.504077 | 29.316067 | 14.848418 | 37.509953 | 23.356207 | 30.330846 | 26.113832 | 12.0105275 | 37.415678 | 21.671394 | 36.201796 | 34.100214 | 28.508306 | 28.656707 | 23.235455 | 27.52531 | 26.278172 | 27.736928 | 23.665605 | 21.975345 | 21.798914 | 19.11681 | 21.429928 | 22.233507 | 31.481904 | 30.830847 | 19.59869 | 19.801793 | 19.773292 | 20.864373 | 19.78241 | 19.806853 | 18.220135 | 17.613466 | 20.884869 | 22.887569 | 20.554461 | 20.59450202 | 16.232159 | 22.202974 | 23.045768 | 25.379643 | 23.18089 | 23.117951 | 22.379714 | 22.08898 | 21.93987 | 18.96976 | 21.40631 | 22.31596 | 26.45372 | 27.13125 | 21.67275 | 25.48239 | 27.82228 | 32.61803628463169 | 30.830171152130475 | 39.52615573046832 | 42.58141417550976 | 48.48562802637484
0.002653 | 18.921276 | 18.840688 | 18.709928 | 21.49494 | 37.4132505 | 43.83151967 | 34.12532533 | 44.762671 | 37.75424325 | 26.83109 | 37.724167 | 36.210207 | 35.427661 | 33.521962 | 30.184856 | 17.499595 | 33.176345 | 35.469585 | 31.309784 | 32.337111 | 31.183467 | 33.207526 | 34.345573 | 31.522087 | 37.935598 | 36.743797 | 39.880086 | 42.859949 | 37.916466 | 10.13975533 | 13.26321333 | 7.718281 | 11.921759 | 30.046899 | 9.507566 | 29.306464 | 14.823382 | 37.502797 | 23.340023 | 30.321486 | 26.10014 | 11.997153 | 37.407824 | 21.66411 | 36.197436 | 34.087717 | 28.501394 | 28.637574 | 23.22922 | 27.521349 | 26.275342 | 27.730246 | 23.659105 | 21.972518 | 21.797905 | 19.119151 | 21.4331 | 22.23792 | 31.45049 | 30.800555 | 19.588932 | 19.796773 | 19.768035 | 20.859691 | 19.777343 | 19.802002 | 18.215467 | 17.602767 | 20.873203 | 22.875548 | 20.535359 | 20.56974986 | 16.1971 | 22.187931 | 23.034954 | 25.364705 | 23.165939 | 23.101991 | 22.362622 | 22.08651 | 21.9392 | 18.97128 | 21.40885 | 22.32074 | 26.4487 | 27.13329 | 21.6771 | 25.4736 | 27.81726 | 32.60282200417039 | 30.83828002382056 | 39.526155730468325 | 42.58411832545964 | 48.48803780477503
0.002654 | 18.910766 | 18.831076 | 18.697495 | 21.48704 | 37.4051375 | 43.82637833 | 34.11435 | 44.75495967 | 37.74747775 | 26.812413 | 37.714145 | 36.209632 | 35.420769 | 33.486048 | 30.166507 | 17.477287 | 33.155139 | 35.455462 | 31.296613 | 32.326548 | 31.169443 | 33.197413 | 34.342109 | 31.51 | 37.926565 | 36.739139 | 39.871249 | 42.853967 | 37.907159 | 10.13048267 | 13.25350067 | 7.708145 | 11.914209 | 30.03694 | 9.511056 | 29.296845 | 14.798394 | 37.495581 | 23.323855 | 30.312117 | 26.086533 | 11.983738 | 37.399934 | 21.65682 | 36.193075 | 34.075156 | 28.494478 | 28.618391 | 23.222982 | 27.517377 | 26.272493 | 27.723567 | 23.652607 | 21.969686 | 21.796898 | 19.121487 | 21.436268 | 22.242331 | 31.419077 | 30.770254 | 19.579215 | 19.791753 | 19.762782 | 20.855004 | 19.772279 | 19.79715 | 18.210807 | 17.592099 | 20.861559 | 22.863514 | 20.516154 | 20.54507388 | 16.161968 | 22.172905 | 23.024104 | 25.349757 | 23.151003 | 23.086043 | 22.345399 | 22.084 | 21.93846 | 18.9731 | 21.411 | 22.32505 | 26.44371 | 27.13497 | 21.68149 | 25.46501 | 27.81224 | 32.58935254783963 | 30.845938724888747 | 39.52615573046832 | 42.58666802564886 | 48.492090934751964
0.002655 | 18.900261 | 18.821456 | 18.685059 | 21.47912 | 37.39703125 | 43.821214 | 34.10337733 | 44.74721533 | 37.740731 | 26.793792 | 37.702757 | 36.20902 | 35.413856 | 33.449979 | 30.148119 | 17.455001 | 33.134005 | 35.44128 | 31.283437 | 32.315987 | 31.155423 | 33.18729 | 34.338626 | 31.497882 | 37.917519 | 36.734464 | 39.862404 | 42.847987 | 37.897874 | 10.12121033 | 13.24380333 | 7.697957 | 11.90667433 | 30.026956 | 9.514548 | 29.287209 | 14.773454 | 37.488305 | 23.307707 | 30.302741 | 26.073006 | 11.970278 | 37.392009 | 21.649525 | 36.188712 | 34.062531 | 28.487558 | 28.599161 | 23.216741 | 27.513393 | 26.269625 | 27.716889 | 23.64611 | 21.966848 | 21.795894 | 19.123821 | 21.439431 | 22.24674 | 31.387665 | 30.739942 | 19.569537 | 19.786734 | 19.757534 | 20.85031 | 19.767217 | 19.792298 | 18.206155 | 17.581462 | 20.849937 | 22.851466 | 20.496845 | 20.52208865 | 16.126762 | 22.157896 | 23.013215 | 25.334797 | 23.136082 | 23.070108 | 22.328045 | 22.08148 | 21.93767 | 18.97517 | 21.41329 | 22.32881 | 26.43893 | 27.13589 | 21.68594 | 25.45695 | 27.80744 | 32.57840469483268 | 30.852756921183335 | 39.52615573046832 | 42.588932969810536 | 48.49695529820517
0.002656 | 18.889759 | 18.811828 | 18.672622 | 21.47118 | 37.3889315 | 43.81602733 | 34.09240767 | 44.73943867 | 37.73400275 | 26.775226 | 37.691496 | 36.208374 | 35.406921 | 33.413761 | 30.129691 | 17.432734 | 33.112947 | 35.427041 | 31.270255 | 32.305427 | 31.141408 | 33.177155 | 34.335126 | 31.485733 | 37.908458 | 36.729773 | 39.85355 | 42.842008 | 37.888611 | 10.111939 | 13.23412067 | 7.687717 | 11.899154 | 30.016946 | 9.51804 | 29.277557 | 14.748566 | 37.480968 | 23.291577 | 30.293358 | 26.059558 | 11.956768 | 37.384049 | 21.642225 | 36.184349 | 34.049842 | 28.480634 | 28.579885 | 23.210496 | 27.5094 | 26.266738 | 27.710214 | 23.639615 | 21.964005 | 21.794892 | 19.12615 | 21.44259 | 22.251148 | 31.356254 | 30.709618 | 19.5599 | 19.781716 | 19.752292 | 20.845611 | 19.762158 | 19.787447 | 18.201511 | 17.570856 | 20.838338 | 22.839406 | 20.477433 | 20.50240874 | 16.091484 | 22.142903 | 23.002288 | 25.319827 | 23.121175 | 23.054185 | 22.310557 | 22.07899 | 21.93685 | 18.97744 | 21.4162 | 22.33187 | 26.43457 | 27.13683 | 21.69045 | 25.44977 | 27.80304 | 32.56846787074071 | 30.85834427855261 | 39.526155730468325 | 42.590782851677744 | 48.502289686937544
0.002657 | 18.879261 | 18.80219 | 18.660182 | 21.463219 | 37.38083875 | 43.810817 | 34.08144167 | 44.73162867 | 37.72729375 | 26.756717 | 37.681852 | 36.207691 | 35.399967 | 33.377401 | 30.111224 | 17.410485 | 33.091967 | 35.412746 | 31.257068 | 32.29487 | 31.127399 | 33.167009 | 34.331608 | 31.473555 | 37.899384 | 36.725065 | 39.844689 | 42.836031 | 37.87937 | 10.102669 | 13.224452 | 7.677421 | 11.89164767 | 30.006911 | 9.521535 | 29.267889 | 14.72373 | 37.473572 | 23.275467 | 30.283967 | 26.046184 | 11.9432055 | 37.376054 | 21.63492 | 36.179985 | 34.037087 | 28.473704 | 28.560565 | 23.204249 | 27.505395 | 26.263833 | 27.703541 | 23.633122 | 21.961156 | 21.793891 | 19.128476 | 21.445744 | 22.255553 | 31.324844 | 30.679283 | 19.550306 | 19.776699 | 19.747054 | 20.840906 | 19.757102 | 19.782596 | 18.196875 | 17.560282 | 20.826762 | 22.827333 | 20.457916 | 20.48752398 | 16.056133 | 22.127926 | 22.991322 | 25.304846 | 23.106282 | 23.038275 | 22.292933 | 22.07656 | 21.93602 | 18.97984 | 21.41955 | 22.33512 | 26.43082 | 27.13792 | 21.695 | 25.4438 | 27.79925 | 32.555839891997834 | 30.864467439158084 | 39.52615573046832 | 42.59242626878666 | 48.50775289275198
0.002658 | 18.868767 | 18.792542 | 18.64774 | 21.455238 | 37.372753 | 43.80558367 | 34.07048033 | 44.72378567 | 37.72060325 | 26.738264 | 37.675031 | 36.206973 | 35.392993 | 33.340904 | 30.092718 | 17.388253 | 33.07107 | 35.398396 | 31.243873 | 32.284313 | 31.113397 | 33.156853 | 34.328072 | 31.461346 | 37.890297 | 36.720341 | 39.835819 | 42.830056 | 37.870152 | 10.09340133 | 13.21479633 | 7.667069 | 11.88415533 | 29.996851 | 9.52503 | 29.258204 | 14.698948 | 37.466116 | 23.259378 | 30.274568 | 26.032882 | 11.9295835 | 37.368026 | 21.62761 | 36.17562 | 34.024266 | 28.46677 | 28.541202 | 23.197998 | 27.50138 | 26.260909 | 27.696871 | 23.626631 | 21.958302 | 21.792892 | 19.130798 | 21.448894 | 22.259958 | 31.293436 | 30.648933 | 19.540753 | 19.771684 | 19.741823 | 20.836196 | 19.752049 | 19.777746 | 18.192248 | 17.549739 | 20.81521 | 22.815249 | 20.438294 | 20.47137669 | 16.020711 | 22.112966 | 22.980317 | 25.289853 | 23.091403 | 23.022378 | 22.275172 | 22.07424 | 21.93519 | 18.98233 | 21.42325 | 22.33883 | 26.42751 | 27.13911 | 21.69957 | 25.43813 | 27.79635 | 32.5411799959765 | 30.872754117368824 | 39.526155730468325 | 42.59451421887442 | 48.513003707451404
0.002659 | 18.858277 | 18.782884 | 18.635296 | 21.447236 | 37.36467425 | 43.80032633 | 34.05952333 | 44.71590867 | 37.7139325 | 26.719868 | 37.667048 | 36.20622 | 35.386 | 33.304278 | 30.074171 | 17.366037 | 33.050259 | 35.383994 | 31.230672 | 32.273757 | 31.099403 | 33.146687 | 34.324517 | 31.449107 | 37.881196 | 36.715599 | 39.826942 | 42.824083 | 37.860957 | 10.084136 | 13.20515267 | 7.656659 | 11.87667567 | 29.986765 | 9.528526 | 29.248503 | 14.674222 | 37.458599 | 23.24331 | 30.265162 | 26.019648 | 11.9158995 | 37.359965 | 21.620296 | 36.171256 | 34.011377 | 28.45983 | 28.521798 | 23.191746 | 27.497355 | 26.257965 | 27.690204 | 23.620142 | 21.955442 | 21.791893 | 19.133116 | 21.45204 | 22.26436 | 31.262029 | 30.61857 | 19.531244 | 19.76667 | 19.736597 | 20.831481 | 19.747 | 19.772896 | 18.18763 | 17.539227 | 20.803684 | 22.803153 | 20.418567 | 20.45145473 | 15.985218 | 22.098022 | 22.969272 | 25.274849 | 23.076536 | 23.006492 | 22.257272 | 22.07206 | 21.93439 | 18.98484 | 21.42721 | 22.34295 | 26.4225 | 27.14036 | 21.70413 | 25.43078 | 27.79387 | 32.52526496187001 | 30.882437078182097 | 39.526155730468325 | 42.596947580433906 | 48.51770092283868
0.00266 | 18.84779 | 18.773215 | 18.622849 | 21.439212 | 37.3566025 | 43.79504533 | 34.04857233 | 44.70799833 | 37.7072815 | 26.70153 | 37.65738 | 36.20543 | 35.37899 | 33.267529 | 30.055586 | 17.343835 | 33.029536 | 35.369542 | 31.217464 | 32.263201 | 31.085416 | 33.136511 | 34.320944 | 31.436838 | 37.872082 | 36.71084 | 39.818056 | 42.818112 | 37.851785 | 10.074874 | 13.19552033 | 7.646188 | 11.86920933 | 29.976655 | 9.532024 | 29.238786 | 14.649554 | 37.451023 | 23.227265 | 30.255749 | 26.00648 | 11.9021485 | 37.351871 | 21.612978 | 36.166892 | 33.998421 | 28.452885 | 28.502356 | 23.185491 | 27.493319 | 26.255002 | 27.68354 | 23.613655 | 21.952576 | 21.790896 | 19.135431 | 21.455181 | 22.268761 | 31.230625 | 30.588191 | 19.521779 | 19.761659 | 19.731378 | 20.826761 | 19.741953 | 19.768047 | 18.18302 | 17.528746 | 20.792182 | 22.791047 | 20.398733 | 20.42924849 | 15.949654 | 22.083094 | 22.958186 | 25.259833 | 23.061683 | 22.990617 | 22.23923 | 22.07005 | 21.93363 | 18.98733 | 21.43132 | 22.34739 | 26.41642 | 27.14162 | 21.70865 | 25.42217 | 27.79083 | 32.50887156887164 | 30.892995876062308 | 39.52615573046832 | 42.59959604719823 | 48.52150333071672
0.002661 | 18.837308 | 18.763535 | 18.610399 | 21.431166 | 37.348538 | 43.78974 | 34.03762733 | 44.700054 | 37.7006495 | 26.68325 | 37.647331 | 36.204604 | 35.371963 | 33.230664 | 30.03696 | 17.321645 | 33.008906 | 35.355039 | 31.204248 | 32.252644 | 31.071438 | 33.126326 | 34.317353 | 31.424539 | 37.862954 | 36.706064 | 39.809161 | 42.812143 | 37.842637 | 10.06561533 | 13.185898 | 7.635655 | 11.861756 | 29.96652 | 9.535636 | 29.229052 | 14.624945 | 37.443388 | 23.211244 | 30.246329 | 25.993374 | 11.888325 | 37.343745 | 21.605655 | 36.162529 | 33.985396 | 28.445933 | 28.482876 | 23.179235 | 27.489272 | 26.25202 | 27.676878 | 23.60717 | 21.949705 | 21.789898 | 19.137742 | 21.458318 | 22.27316 | 31.199222 | 30.557796 | 19.512359 | 19.756649 | 19.726165 | 20.822037 | 19.736911 | 19.7632 | 18.178419 | 17.518297 | 20.780706 | 22.77893 | 20.378792 | 20.40624834 | 15.91402 | 22.068181 | 22.94706 | 25.244805 | 23.046842 | 22.974755 | 22.221045 | 22.06826 | 21.93294 | 18.98972 | 21.43551 | 22.35209 | 26.40956 | 27.14283 | 21.71308 | 25.4127 | 27.7874 | 32.49277659617468 | 30.90391006547384 | 39.526155730468325 | 42.602329312900466 | 48.523537078072366
0.002662 | 18.826828 | 18.753842 | 18.597947 | 21.423098 | 37.34048125 | 43.78441033 | 34.02668833 | 44.69207533 | 37.6940375 | 26.665029 | 37.638208 | 36.203741 | 35.36492 | 33.193688 | 30.018294 | 17.299467 | 32.988371 | 35.34049 | 31.191025 | 32.242086 | 31.05747 | 33.116132 | 34.313743 | 31.41221 | 37.853814 | 36.701269 | 39.800259 | 42.806177 | 37.833513 | 10.05636167 | 13.176285 | 7.625057 | 11.85431433 | 29.956361 | 9.539311 | 29.219301 | 14.600398 | 37.435693 | 23.195247 | 30.236902 | 25.980327 | 11.874426 | 37.335588 | 21.598328 | 36.158168 | 33.972302 | 28.438975 | 28.46336 | 23.172977 | 27.485216 | 26.249018 | 27.67022 | 23.600688 | 21.946829 | 21.788901 | 19.140049 | 21.461451 | 22.277557 | 31.167822 | 30.527384 | 19.502984 | 19.751643 | 19.720959 | 20.817309 | 19.731872 | 19.758354 | 18.173827 | 17.507879 | 20.769257 | 22.766802 | 20.358743 | 20.38394467 | 15.878316 | 22.053284 | 22.935892 | 25.229764 | 23.032014 | 22.958903 | 22.202715 | 22.06672 | 21.93232 | 18.99197 | 21.43967 | 22.35696 | 26.40221 | 27.14395 | 21.71741 | 25.40275 | 27.78372 | 32.477756822972374 | 30.91465920088109 | 39.527171189773306 | 42.60501707127371 | 48.525693513711005
0.002663 | 18.816352 | 18.744137 | 18.585491 | 21.415008 | 37.332431 | 43.77905567 | 34.015757 | 44.68406267 | 37.687445 | 26.646867 | 37.631311 | 36.202843 | 35.357861 | 33.156609 | 29.999589 | 17.277299 | 32.967934 | 35.325894 | 31.177793 | 32.231527 | 31.043512 | 33.105929 | 34.310115 | 31.399851 | 37.84466 | 36.696457 | 39.791348 | 42.800212 | 37.824413 | 10.04711233 | 13.16668033 | 7.614394 | 11.846884 | 29.946177 | 9.542986 | 29.209533 | 14.575913 | 37.427938 | 23.179276 | 30.227469 | 25.967337 | 11.860446 | 37.327401 | 21.590998 | 36.153808 | 33.959138 | 28.432011 | 28.44381 | 23.166717 | 27.481149 | 26.245997 | 27.663566 | 23.594209 | 21.943947 | 21.787904 | 19.142353 | 21.46458 | 22.281953 | 31.136425 | 30.496953 | 19.493655 | 19.746639 | 19.71576 | 20.812577 | 19.726836 | 19.753509 | 18.169245 | 17.497492 | 20.757835 | 22.754665 | 20.338586 | 20.36382785 | 15.842543 | 22.038403 | 22.924682 | 25.214711 | 23.017197 | 22.943063 | 22.184239 | 22.06527 | 21.9318 | 18.99401 | 21.4437 | 22.36195 | 26.39467 | 27.14493 | 21.72159 | 25.39272 | 27.77994 | 32.464589028458036 | 30.924722836748455 | 39.529232507744325 | 42.60752901605107 | 48.528208142875805
0.002664 | 18.80588 | 18.734419 | 18.573033 | 21.406895 | 37.32438875 | 43.77367633 | 34.00483367 | 44.67601533 | 37.680873 | 26.628764 | 37.62424 | 36.201907 | 35.350788 | 33.119433 | 29.980843 | 17.255139 | 32.947599 | 35.311254 | 31.164552 | 32.220966 | 31.029564 | 33.095718 | 34.306468 | 31.387462 | 37.835493 | 36.691626 | 39.782429 | 42.794251 | 37.815338 | 10.03786867 | 13.15708333 | 7.603662 | 11.83946533 | 29.935968 | 9.546663 | 29.199749 | 14.551492 | 37.420124 | 23.163331 | 30.218029 | 25.954399 | 11.846381 | 37.319183 | 21.583663 | 36.14945 | 33.945904 | 28.425039 | 28.424228 | 23.160457 | 27.477073 | 26.242955 | 27.656915 | 23.587732 | 21.94106 | 21.786905 | 19.144653 | 21.467705 | 22.286348 | 31.10503 | 30.466504 | 19.484373 | 19.741639 | 19.710568 | 20.807841 | 19.721805 | 19.748667 | 18.164671 | 17.487136 | 20.74644 | 22.742518 | 20.31832 | 20.34738826 | 15.806702 | 22.023536 | 22.913429 | 25.199644 | 23.002391 | 22.927234 | 22.165614 | 22.06356 | 21.93042 | 18.9958 | 21.44752 | 22.36698 | 26.38722 | 27.14573 | 21.72559 | 25.383 | 27.7762 | 32.45404999182493 | 30.933580527540332 | 39.531670009334135 | 42.60973484096563 | 48.530910361468216
0.002665 | 18.795411 | 18.724687 | 18.560571 | 21.398758 | 37.31635375 | 43.76827233 | 33.993918 | 44.66793333 | 37.67432125 | 26.610722 | 37.615028 | 36.200936 | 35.343701 | 33.082165 | 29.962057 | 17.232986 | 32.92737 | 35.296571 | 31.151302 | 32.210403 | 31.015629 | 33.085499 | 34.302802 | 31.375044 | 37.826313 | 36.686776 | 39.773502 | 42.788291 | 37.806288 | 10.028631 | 13.14749233 | 7.59286 | 11.832057 | 29.925736 | 9.550342 | 29.189949 | 14.527138 | 37.41225 | 23.147413 | 30.208583 | 25.94151 | 11.8322265 | 37.310935 | 21.576325 | 36.145094 | 33.932597 | 28.41806 | 28.404615 | 23.154195 | 27.472986 | 26.239894 | 27.650267 | 23.581258 | 21.938167 | 21.785906 | 19.14695 | 21.470826 | 22.29074 | 31.073637 | 30.436034 | 19.475139 | 19.736642 | 19.705385 | 20.803102 | 19.716778 | 19.743826 | 18.160107 | 17.476812 | 20.735074 | 22.730362 | 20.297944 | 20.33352453 | 15.770792 | 22.008685 | 22.902134 | 25.184565 | 22.987597 | 22.911415 | 22.146838 | 22.06163 | 21.92864 | 18.99728 | 21.45103 | 22.37197 | 26.38017 | 27.14727 | 21.72938 | 25.37397 | 27.77266 | 32.442148819304116 | 30.94071182772112 | 39.53433304194964 | 42.611504239750495 | 48.53362956538968
0.002666 | 18.784945 | 18.71494 | 18.548107 | 21.390599 | 37.3083265 | 43.762842 | 33.98301167 | 44.65981667 | 37.66778975 | 26.592741 | 37.604972 | 36.199927 | 35.336602 | 33.044814 | 29.94323 | 17.210839 | 32.907248 | 35.281847 | 31.138043 | 32.199837 | 31.001705 | 33.075273 | 34.299117 | 31.362596 | 37.81712 | 36.681908 | 39.764566 | 42.782335 | 37.797263 | 10.01939967 | 13.13790733 | 7.581987 | 11.82465967 | 29.915479 | 9.554022 | 29.180131 | 14.502852 | 37.404317 | 23.131522 | 30.199131 | 25.928669 | 11.8179785 | 37.302659 | 21.568984 | 36.140742 | 33.919219 | 28.411073 | 28.384974 | 23.147933 | 27.46889 | 26.236812 | 27.643624 | 23.574787 | 21.935268 | 21.784906 | 19.149243 | 21.473944 | 22.295132 | 31.042248 | 30.405542 | 19.465954 | 19.731649 | 19.700209 | 20.79836 | 19.711755 | 19.738988 | 18.155553 | 17.466519 | 20.723736 | 22.718198 | 20.277458 | 20.31560982 | 15.734815 | 21.993849 | 22.890795 | 25.169472 | 22.972813 | 22.895607 | 22.12791 | 22.0595 | 21.92659 | 18.99885 | 21.45414 | 22.37686 | 26.3738 | 27.14922 | 21.73292 | 25.36603 | 27.76946 | 32.427035279611204 | 30.945920043124286 | 39.53707095299774 | 42.61480563150923 | 48.53619515054166
0.002667 | 18.774483 | 18.705179 | 18.535638 | 21.382416 | 37.300307 | 43.75738633 | 33.97211467 | 44.65166467 | 37.66127875 | 26.574821 | 37.595373 | 36.198882 | 35.32949 | 33.007385 | 29.924364 | 17.188696 | 32.887239 | 35.267083 | 31.124774 | 32.189267 | 30.987794 | 33.06504 | 34.295414 | 31.350119 | 37.807914 | 36.67702 | 39.755622 | 42.776381 | 37.788264 | 10.01017567 | 13.12832633 | 7.57104 | 11.81727233 | 29.905198 | 9.557703 | 29.170297 | 14.478635 | 37.396324 | 23.115661 | 30.189672 | 25.91587 | 11.8036315 | 37.294355 | 21.561639 | 36.136392 | 33.907428 | 28.404078 | 28.365306 | 23.141671 | 27.464784 | 26.23371 | 27.636984 | 23.568319 | 21.932364 | 21.783905 | 19.151532 | 21.477057 | 22.299521 | 31.010862 | 30.375029 | 19.456818 | 19.726659 | 19.695041 | 20.793615 | 19.706737 | 19.734152 | 18.151008 | 17.456257 | 20.712428 | 22.706025 | 20.256862 | 20.29454661 | 15.69877 | 21.979027 | 22.879412 | 25.154366 | 22.958039 | 22.879809 | 22.108827 | 22.05723 | 21.92435 | 19.00071 | 21.45675 | 22.38157 | 26.36841 | 27.15145 | 21.73625 | 25.35957 | 27.76675 | 32.40967618341044 | 30.952333369274797 | 39.53973308988533 | 42.619112653971584 | 48.5384365128256
0.002668 | 18.764024 | 18.695403 | 18.523167 | 21.374208 | 37.29229475 | 43.75190467 | 33.96122767 | 44.643478 | 37.6547885 | 26.556962 | 37.58753 | 36.197799 | 35.322367 | 32.969884 | 29.905456 | 17.166556 | 32.867344 | 35.252282 | 31.111495 | 32.178693 | 30.973898 | 33.0548 | 34.291691 | 31.337612 | 37.798696 | 36.672113 | 39.74667 | 42.77043 | 37.779291 | 10.00095933 | 13.11874933 | 7.560018 | 11.80989433 | 29.894893 | 9.561386 | 29.160446 | 14.45449 | 37.388273 | 23.09983 | 30.180208 | 25.903112 | 11.789182 | 37.286022 | 21.554292 | 36.132046 | 33.895848 | 28.397075 | 28.345612 | 23.135408 | 27.460668 | 26.230588 | 27.630348 | 23.561855 | 21.929455 | 21.782901 | 19.153818 | 21.480167 | 22.30391 | 30.97948 | 30.344493 | 19.447732 | 19.721675 | 19.689882 | 20.788867 | 19.701723 | 19.729319 | 18.146473 | 17.446027 | 20.70115 | 22.693844 | 20.236154 | 20.27182528 | 15.66266 | 21.96422 | 22.867984 | 25.139246 | 22.943275 | 22.864021 | 22.089589 | 22.05484 | 21.92197 | 19.00282 | 21.45965 | 22.38604 | 26.36401 | 27.15387 | 21.73946 | 25.35345 | 27.76423 | 32.39097777309396 | 30.959729953344198 | 39.54216880001936 | 42.62406777170691 | 48.5401256700689
0.002669 | 18.753568 | 18.68561 | 18.510691 | 21.365977 | 37.284291 | 43.74623833 | 33.950351 | 44.635255 | 37.64831925 | 26.539166 | 37.580547 | 36.19668 | 35.315233 | 32.932319 | 29.886508 | 17.144417 | 32.847567 | 35.237444 | 31.098205 | 32.168115 | 30.960015 | 33.044554 | 34.287949 | 31.325076 | 37.789465 | 36.667186 | 39.737709 | 42.764483 | 37.770345 | 9.991751 | 13.10917533 | 7.548918 | 11.80252567 | 29.884565 | 9.565071 | 29.150577 | 14.430417 | 37.380162 | 23.084029 | 30.170738 | 25.890392 | 11.774625 | 37.277663 | 21.546941 | 36.127704 | 33.884214 | 28.390063 | 28.325894 | 23.129146 | 27.456543 | 26.227445 | 27.623717 | 23.555393 | 21.92654 | 21.781896 | 19.1561 | 21.483272 | 22.308296 | 30.948101 | 30.313932 | 19.438697 | 19.716695 | 19.684732 | 20.784117 | 19.696714 | 19.724488 | 18.141949 | 17.435828 | 20.689903 | 22.681656 | 20.215333 | 20.2489362 | 15.626483 | 21.949427 | 22.856511 | 25.124111 | 22.928521 | 22.848243 | 22.070193 | 22.05237 | 21.9195 | 19.00512 | 21.46322 | 22.39018 | 26.35875 | 27.15638 | 21.74271 | 25.3458 | 27.76071 | 32.37184629105394 | 30.96771946118078 | 39.544227430806714 | 42.629410372181404 | 48.5401256700689
0.00267 | 18.743115 | 18.675801 | 18.498212 | 21.35772 | 37.2762945 | 43.74045167 | 33.939486 | 44.62699667 | 37.641871 | 26.521433 | 37.570722 | 36.195523 | 35.308089 | 32.894695 | 29.867519 | 17.122279 | 32.827912 | 35.222572 | 31.084904 | 32.157533 | 30.946148 | 33.034302 | 34.284188 | 31.312511 | 37.780221 | 36.662239 | 39.728739 | 42.758538 | 37.761425 | 9.982552 | 13.09960267 | 7.537739 | 11.795166 | 29.874213 | 9.568758 | 29.140692 | 14.40642 | 37.371993 | 23.06826 | 30.161263 | 25.877705 | 11.759956 | 37.269277 | 21.539587 | 36.123367 | 33.872527 | 28.383042 | 28.306154 | 23.122884 | 27.452408 | 26.224282 | 27.617091 | 23.548935 | 21.92362 | 21.780888 | 19.158378 | 21.486375 | 22.312682 | 30.916726 | 30.283346 | 19.429713 | 19.71172 | 19.67959 | 20.779364 | 19.69171 | 19.719661 | 18.137434 | 17.42566 | 20.678687 | 22.669461 | 20.1944 | 20.22736976 | 15.59024 | 21.934648 | 22.844993 | 25.108962 | 22.913776 | 22.832474 | 22.050636 | 22.04985 | 21.917 | 19.00754 | 21.46732 | 22.39393 | 26.35248 | 27.15889 | 21.74612 | 25.33697 | 27.75651 | 32.35318797968256 | 30.975911558632845 | 39.5458530799778 | 42.63487984286125 | 48.5401256700689
0.002671 | 18.732665 | 18.665975 | 18.48573 | 21.349439 | 37.2683065 | 43.73463833 | 33.92863233 | 44.61870267 | 37.635444 | 26.503762 | 37.559397 | 36.194329 | 35.300937 | 32.857019 | 29.848488 | 17.100139 | 32.808382 | 35.207667 | 31.071592 | 32.146944 | 30.932296 | 33.024044 | 34.280407 | 31.299917 | 37.770964 | 36.657271 | 39.719761 | 42.752597 | 37.752532 | 9.973361667 | 13.090031 | 7.526479 | 11.78781467 | 29.863837 | 9.572447 | 29.130791 | 14.382499 | 37.363764 | 23.052524 | 30.151782 | 25.865049 | 11.745171 | 37.260865 | 21.532231 | 36.119034 | 33.860787 | 28.376012 | 28.286394 | 23.116622 | 27.448264 | 26.221097 | 27.610468 | 23.542481 | 21.920694 | 21.779877 | 19.160653 | 21.489473 | 22.317066 | 30.885355 | 30.252735 | 19.420782 | 19.70675 | 19.674459 | 20.77461 | 19.68671 | 19.714837 | 18.132929 | 17.415524 | 20.667502 | 22.657258 | 20.173354 | 20.20861633 | 15.553933 | 21.919884 | 22.833428 | 25.093799 | 22.899039 | 22.816715 | 22.030918 | 22.04733 | 21.91453 | 19.01003 | 21.47181 | 22.39722 | 26.34549 | 27.16128 | 21.74983 | 25.32736 | 27.75184 | 32.33590908137194 | 30.983915911548685 | 39.54780959842898 | 42.64021557121266 | 48.5401256700689
0.002672 | 18.722218 | 18.656131 | 18.473243 | 21.341132 | 37.2603265 | 43.72879767 | 33.91779167 | 44.61037267 | 37.6290385 | 26.486156 | 37.548062 | 36.193097 | 35.293776 | 32.819298 | 29.829417 | 17.077997 | 32.788979 | 35.19273 | 31.058269 | 32.136351 | 30.918461 | 33.013781 | 34.276607 | 31.287294 | 37.761695 | 36.652284 | 39.710775 | 42.746659 | 37.743667 | 9.964181333 | 13.08045933 | 7.515136 | 11.78047067 | 29.853438 | 9.576138 | 29.120874 | 14.358656 | 37.355476 | 23.03682 | 30.142296 | 25.852421 | 11.730265 | 37.252427 | 21.524873 | 36.114706 | 33.848995 | 28.368972 | 28.266615 | 23.110361 | 27.444111 | 26.217892 | 27.603851 | 23.53603 | 21.917763 | 21.778863 | 19.162924 | 21.492569 | 22.321448 | 30.853988 | 30.222096 | 19.411903 | 19.701785 | 19.669336 | 20.769854 | 19.681716 | 19.710017 | 18.128435 | 17.405419 | 20.65635 | 22.64505 | 20.152193 | 20.19400992 | 15.517561 | 21.905133 | 22.821817 | 25.078621 | 22.884311 | 22.800965 | 22.011037 | 22.04484 | 21.91214 | 19.01255 | 21.4766 | 22.39988 | 26.33807 | 27.16347 | 21.75396 | 25.31737 | 27.74687 | 32.32091583851427 | 30.991342185776602 | 39.550176009959245 | 42.64515694470181 | 48.5401256700689
0.002673 | 18.711774 | 18.64627 | 18.460752 | 21.3328 | 37.2523545 | 43.72293067 | 33.906963 | 44.60200633 | 37.622654 | 26.468614 | 37.53821 | 36.191828 | 35.286608 | 32.781537 | 29.810305 | 17.05585 | 32.769708 | 35.177764 | 31.044933 | 32.12575 | 30.904643 | 33.003513 | 34.272788 | 31.274641 | 37.752414 | 36.647275 | 39.70178 | 42.740724 | 37.734829 | 9.955011667 | 13.07088633 | 7.503708 | 11.77313533 | 29.843016 | 9.579831 | 29.110941 | 14.334893 | 37.34713 | 23.021152 | 30.132806 | 25.839818 | 11.715234 | 37.243965 | 21.517512 | 36.110384 | 33.837149 | 28.361923 | 28.24682 | 23.104102 | 27.439948 | 26.214666 | 27.597239 | 23.529583 | 21.914826 | 21.777846 | 19.165192 | 21.49566 | 22.325829 | 30.822626 | 30.191429 | 19.403079 | 19.696827 | 19.664224 | 20.765097 | 19.676727 | 19.7052 | 18.123952 | 17.395345 | 20.645231 | 22.632836 | 20.130918 | 20.17731973 | 15.481125 | 21.890396 | 22.810159 | 25.063427 | 22.869591 | 22.785224 | 21.99099 | 22.04242 | 21.90989 | 19.01502 | 21.48156 | 22.40253 | 26.33052 | 27.16535 | 21.75865 | 25.30737 | 27.74183 | 32.3093532780275 | 30.99780004716489 | 39.55280166197549 | 42.64944335079487 | 48.5401256700689
0.002674 | 18.701333 | 18.636389 | 18.448257 | 21.324441 | 37.24439075 | 43.717037 | 33.89614867 | 44.593603 | 37.61629175 | 26.451137 | 37.531477 | 36.190521 | 35.279434 | 32.743745 | 29.791151 | 17.033698 | 32.750767 | 35.16277 | 31.031585 | 32.115143 | 30.890843 | 32.99324 | 34.268948 | 31.26196 | 37.74312 | 36.642246 | 39.692777 | 42.734794 | 37.726019 | 9.945852667 | 13.061312 | 7.492193 | 11.76580633 | 29.83257 | 9.583526 | 29.100993 | 14.311212 | 37.338724 | 23.005518 | 30.123311 | 25.827236 | 11.700073 | 37.235478 | 21.510149 | 36.106067 | 33.825251 | 28.354862 | 28.227009 | 23.097843 | 27.435776 | 26.211418 | 27.590631 | 23.523139 | 21.911884 | 21.776825 | 19.167456 | 21.498749 | 22.330209 | 30.791268 | 30.160733 | 19.394309 | 19.691874 | 19.659122 | 20.760339 | 19.671744 | 19.700387 | 18.119479 | 17.385303 | 20.634146 | 22.620616 | 20.109528 | 20.15628243 | 15.444626 | 21.875672 | 22.798453 | 25.048219 | 22.854879 | 22.769492 | 21.970776 | 22.0401 | 21.90783 | 19.01739 | 21.48658 | 22.40558 | 26.32314 | 27.16686 | 21.76403 | 25.29777 | 27.73689 | 32.300460130184966 | 31.002905985863023 | 39.55553590188462 | 42.652824603314585 | 48.5401256700689
0.002675 | 18.690895 | 18.626489 | 18.435757 | 21.316057 | 37.23643525 | 43.71111767 | 33.88534767 | 44.58516333 | 37.609951 | 26.433725 | 37.524821 | 36.189177 | 35.272253 | 32.705926 | 29.771956 | 17.011539 | 32.732212 | 35.147749 | 31.018224 | 32.104529 | 30.877062 | 32.982964 | 34.26509 | 31.24925 | 37.733814 | 36.637195 | 39.683765 | 42.728866 | 37.717237 | 9.936705333 | 13.05173433 | 7.480589 | 11.75848433 | 29.822101 | 9.587224 | 29.09103 | 14.287614 | 37.330261 | 22.98992 | 30.113811 | 25.814672 | 11.6847785 | 37.226968 | 21.502784 | 36.101757 | 33.813301 | 28.347792 | 28.207185 | 23.091587 | 27.431596 | 26.20815 | 27.584029 | 23.5167 | 21.908936 | 21.775801 | 19.169716 | 21.501834 | 22.334587 | 30.759915 | 30.130008 | 19.385594 | 19.686928 | 19.65403 | 20.75558 | 19.666766 | 19.695578 | 18.115017 | 17.375292 | 20.623095 | 22.608391 | 20.088022 | 20.1325126 | 15.408064 | 21.860962 | 22.786699 | 25.032994 | 22.840173 | 22.753769 | 21.950392 | 22.03792 | 21.90603 | 19.01961 | 21.49156 | 22.40897 | 26.31621 | 27.16852 | 21.77023 | 25.28894 | 27.73227 | 32.289404992878374 | 31.008197512963456 | 39.558228077093545 | 42.65638976268563 | 48.5401256700689
0.002676 | 18.680459 | 18.616569 | 18.423254 | 21.307645 | 37.228488 | 43.705172 | 33.874562 | 44.57668733 | 37.60363275 | 26.416379 | 37.516618 | 36.187794 | 35.265068 | 32.668087 | 29.75272 | 16.989372 | 32.713787 | 35.132704 | 31.00485 | 32.093907 | 30.8633 | 32.972683 | 34.261211 | 31.236511 | 37.724496 | 36.632123 | 39.674744 | 42.722943 | 37.708481 | 9.92757 | 13.04215267 | 7.468894 | 11.75116867 | 29.81161 | 9.590924 | 29.081052 | 14.264101 | 37.321738 | 22.97436 | 30.104308 | 25.802124 | 11.669345 | 37.218435 | 21.495417 | 36.097453 | 33.801299 | 28.34071 | 28.187349 | 23.085332 | 27.427406 | 26.204859 | 27.577432 | 23.510265 | 21.905983 | 21.774772 | 19.171973 | 21.504916 | 22.338964 | 30.728567 | 30.099251 | 19.376935 | 19.681989 | 19.648949 | 20.75082 | 19.661794 | 19.690774 | 18.110566 | 17.365312 | 20.612079 | 22.596161 | 20.066399 | 20.1076248 | 15.371439 | 21.846265 | 22.774896 | 25.017754 | 22.825475 | 22.738053 | 21.929838 | 22.03591 | 21.90457 | 19.02162 | 21.49637 | 22.41264 | 26.31003 | 27.17054 | 21.77738 | 25.28128 | 27.72815 | 32.276835182102104 | 31.014798678101485 | 39.56072753500919 | 42.66082090219298 | 48.5401256700689
0.002677 | 18.670027 | 18.606629 | 18.410745 | 21.299207 | 37.22054925 | 43.69920133 | 33.86379067 | 44.568174 | 37.59733625 | 26.3991 | 37.507989 | 36.186373 | 35.257879 | 32.630235 | 29.733442 | 16.967194 | 32.695488 | 35.117635 | 30.991462 | 32.083277 | 30.849558 | 32.962399 | 34.257312 | 31.223744 | 37.715165 | 36.627029 | 39.665715 | 42.717023 | 37.699753 | 9.918448 | 13.03256667 | 7.457108 | 11.743859 | 29.801096 | 9.594627 | 29.071061 | 14.240675 | 37.313157 | 22.958837 | 30.094801 | 25.789588 | 11.653768 | 37.20988 | 21.488048 | 36.093156 | 33.789244 | 28.333617 | 28.167503 | 23.079079 | 27.423207 | 26.201547 | 27.570841 | 23.503834 | 21.903024 | 21.773738 | 19.174226 | 21.507994 | 22.34334 | 30.697223 | 30.068462 | 19.368333 | 19.677056 | 19.643879 | 20.74606 | 19.656828 | 19.685974 | 18.106127 | 17.355364 | 20.601098 | 22.583927 | 20.044659 | 20.08323361 | 15.334752 | 21.831581 | 22.763044 | 25.002498 | 22.810783 | 22.722346 | 21.909111 | 22.03413 | 21.90355 | 19.02336 | 21.5009 | 22.41652 | 26.30488 | 27.17283 | 21.78543 | 25.27524 | 27.72473 | 32.26339801385057 | 31.022319147125383 | 39.56288362303846 | 42.66585740930282 | 48.5401256700689
0.002678 | 18.659597 | 18.596668 | 18.398232 | 21.290741 | 37.2126195 | 43.69320567 | 33.85303567 | 44.559623 | 37.5910625 | 26.381887 | 37.500051 | 36.184914 | 35.250686 | 32.592377 | 29.714122 | 16.945006 | 32.677315 | 35.102545 | 30.978061 | 32.072638 | 30.835836 | 32.952113 | 34.253393 | 31.210948 | 37.705823 | 36.621914 | 39.656677 | 42.711108 | 37.691051 | 9.909338333 | 13.02297467 | 7.445227 | 11.73655467 | 29.790559 | 9.598332 | 29.061056 | 14.217337 | 37.304517 | 22.943353 | 30.085291 | 25.777061 | 11.6380445 | 37.201302 | 21.480678 | 36.088866 | 33.777138 | 28.326512 | 28.147648 | 23.072829 | 27.419 | 26.198214 | 27.564256 | 23.497408 | 21.900061 | 21.7727 | 19.176475 | 21.51107 | 22.347715 | 30.665886 | 30.037641 | 19.359789 | 19.672131 | 19.63882 | 20.7413 | 19.651868 | 19.681179 | 18.101698 | 17.345447 | 20.590153 | 22.571689 | 20.022801 | 20.06095363 | 15.298004 | 21.81691 | 22.751142 | 24.987225 | 22.796097 | 22.706647 | 21.888209 | 22.03259 | 21.90232 | 19.02467 | 21.50505 | 22.42057 | 26.30095 | 27.17527 | 21.79416 | 25.26959 | 27.72176 | 32.24974080411817 | 31.030368585883448 | 39.56405374593429 | 42.67123867148135 | 48.5401256700689
0.002679 | 18.649169 | 18.586686 | 18.385715 | 21.282248 | 37.204698 | 43.687185 | 33.84229667 | 44.551035 | 37.584811 | 26.364742 | 37.493923 | 36.183417 | 35.24349 | 32.554518 | 29.69476 | 16.922806 | 32.659267 | 35.087435 | 30.964645 | 32.061989 | 30.822136 | 32.941823 | 34.249454 | 31.198124 | 37.696468 | 36.616778 | 39.64763 | 42.705196 | 37.682375 | 9.900243 | 13.013376 | 7.433249 | 11.72925533 | 29.779999 | 9.60204 | 29.051038 | 14.194089 | 37.295819 | 22.927909 | 30.075777 | 25.764539 | 11.6221685 | 37.192704 | 21.473307 | 36.084585 | 33.764981 | 28.319396 | 28.127787 | 23.066581 | 27.414784 | 26.194858 | 27.557676 | 23.490986 | 21.897091 | 21.771656 | 19.178721 | 21.514142 | 22.352088 | 30.634553 | 30.006786 | 19.351303 | 19.667139 | 19.633697 | 20.73654 | 19.646914 | 19.676389 | 18.097281 | 17.335562 | 20.579245 | 22.559447 | 20.000824 | 20.04239941 | 15.261195 | 21.802252 | 22.73919 | 24.971936 | 22.781418 | 22.690955 | 21.86713 | 22.03072 | 21.90094 | 19.02574 | 21.50869 | 22.42472 | 26.29636 | 27.17779 | 21.80335 | 25.26264 | 27.71806 | 32.2365108688993 | 31.038556660223996 | 39.5622095697056 | 42.67670407619477 | 48.5401256700689
0.00268 | 18.638744 | 18.576681 | 18.373192 | 21.273776 | 37.19678525 | 43.68114 | 33.831575 | 44.54240933 | 37.57858225 | 26.347665 | 37.488074 | 36.181881 | 35.236293 | 32.516666 | 29.675357 | 16.900591 | 32.641343 | 35.072306 | 30.951215 | 32.051331 | 30.808458 | 32.931531 | 34.245495 | 31.185273 | 37.687102 | 36.611622 | 39.638575 | 42.699289 | 37.673725 | 9.891161667 | 13.00377 | 7.421174 | 11.721961 | 29.769417 | 9.605751 | 29.041007 | 14.170934 | 37.287063 | 22.912505 | 30.06626 | 25.752021 | 11.606136 | 37.184085 | 21.465934 | 36.080311 | 33.752772 | 28.312267 | 28.107921 | 23.060336 | 27.41056 | 26.191481 | 27.551102 | 23.484568 | 21.894116 | 21.770607 | 19.180963 | 21.517212 | 22.35646 | 30.603227 | 29.975897 | 19.342877 | 19.661616 | 19.628033 | 20.73178 | 19.641967 | 19.671604 | 18.092875 | 17.325708 | 20.568374 | 22.547202 | 19.978729 | 20.02635914 | 15.224326 | 21.787606 | 22.727187 | 24.956629 | 22.766743 | 22.675271 | 21.845873 | 22.02844 | 21.89942 | 19.02702 | 21.51172 | 22.42891 | 26.29099 | 27.18028 | 21.81277 | 25.25474 | 27.71372 | 32.224355524188354 | 31.0464930359953 | 39.55992179093755 | 42.68199301090924 | 48.5401256700689
0.002681 | 18.628322 | 18.566654 | 18.360664 | 21.265839 | 37.18857525 | 43.67507033 | 33.82087033 | 44.533746 | 37.5723765 | 26.330656 | 37.4803 | 36.180307 | 35.229095 | 32.478826 | 29.655911 | 16.878361 | 32.623541 | 35.057161 | 30.937769 | 32.040663 | 30.794803 | 32.921238 | 34.241516 | 31.172395 | 37.677723 | 36.606447 | 39.629511 | 42.693386 | 37.665101 | 9.882095667 | 12.99415567 | 7.408998 | 11.71467067 | 29.758813 | 9.609465 | 29.030964 | 14.147872 | 37.278248 | 22.897143 | 30.056741 | 25.739502 | 11.589943 | 37.175445 | 21.458561 | 36.076046 | 33.740511 | 28.305126 | 28.088052 | 23.054094 | 27.406327 | 26.188081 | 27.544535 | 23.478156 | 21.891084 | 21.769552 | 19.183202 | 21.520278 | 22.360831 | 30.571906 | 29.944974 | 19.33451 | 19.656102 | 19.622384 | 20.727021 | 19.636424 | 19.666242 | 18.087947 | 17.315886 | 20.55754 | 22.534954 | 19.956514 | 20.00476695 | 15.187397 | 21.772973 | 22.715133 | 24.941306 | 22.752073 | 22.659594 | 21.824435 | 22.02586 | 21.89782 | 19.02845 | 21.51477 | 22.43308 | 26.28506 | 27.18263 | 21.82219 | 25.24623 | 27.70895 | 32.21392208597974 | 31.053787379045662 | 39.55734106222321 | 42.686844863090975 | 48.5401256700689
0.002682 | 18.617902 | 18.556604 | 18.348132 | 21.257877 | 37.1803595 | 43.66897667 | 33.81018433 | 44.52504433 | 37.5661935 | 26.313716 | 37.471701 | 36.178694 | 35.221897 | 32.441006 | 29.636423 | 16.856114 | 32.60586 | 35.042001 | 30.924308 | 32.029984 | 30.781172 | 32.910943 | 34.237516 | 31.159491 | 37.668333 | 36.601254 | 39.620438 | 42.687488 | 37.656501 | 9.873044667 | 12.98453167 | 7.396721 | 11.707384 | 29.748187 | 9.613181 | 29.020909 | 14.124905 | 37.269375 | 22.880292 | 30.047219 | 25.726979 | 11.573584 | 37.166787 | 21.451186 | 36.07179 | 33.7282 | 28.297971 | 28.068181 | 23.047855 | 27.402086 | 26.184659 | 27.537974 | 23.471748 | 21.887973 | 21.768491 | 19.185436 | 21.523342 | 22.3652 | 30.540591 | 29.914018 | 19.326203 | 19.650597 | 19.616749 | 20.722263 | 19.630874 | 19.660872 | 18.083019 | 17.306095 | 20.546746 | 22.522704 | 19.934178 | 19.97894156 | 15.150409 | 21.758351 | 22.703027 | 24.925966 | 22.737408 | 22.643925 | 21.802816 | 22.02303 | 21.89617 | 19.02999 | 21.51843 | 22.43716 | 26.27884 | 27.18476 | 21.83138 | 25.23745 | 27.70395 | 32.20535647278825 | 31.06004935522339 | 39.554618036155695 | 42.69099902020616 | 48.5401256700689
0.002683 | 18.607484 | 18.54653 | 18.335594 | 21.249892 | 37.1721625 | 43.66286 | 33.79951667 | 44.51630433 | 37.56003375 | 26.296846 | 37.463392 | 36.177042 | 35.214699 | 32.403211 | 29.616893 | 16.833849 | 32.588299 | 35.026828 | 30.910832 | 32.019294 | 30.767565 | 32.900646 | 34.233496 | 31.146561 | 37.658931 | 36.596043 | 39.611356 | 42.681594 | 37.647927 | 9.86401 | 12.97489733 | 7.384339 | 11.70010133 | 29.737538 | 9.616901 | 29.010843 | 14.102035 | 37.260444 | 22.863111 | 30.037695 | 25.71445 | 11.5570555 | 37.158109 | 21.443811 | 36.067543 | 33.715838 | 28.290804 | 28.04831 | 23.041128 | 27.397836 | 26.181215 | 27.531419 | 23.465345 | 21.884857 | 21.767423 | 19.187667 | 21.526403 | 22.369569 | 30.509283 | 29.88303 | 19.317505 | 19.645102 | 19.611127 | 20.717506 | 19.625331 | 19.655508 | 18.078105 | 17.296335 | 20.53599 | 22.510452 | 19.911722 | 19.95074594 | 15.113361 | 21.743742 | 22.690869 | 24.910607 | 22.722748 | 22.628262 | 21.781012 | 22.01999 | 21.8945 | 19.03162 | 21.52259 | 22.44112 | 26.27256 | 27.18656 | 21.84012 | 25.22875 | 27.69892 | 32.19428062032284 | 31.064977298368206 | 39.551903365328094 | 42.69347329062352 | 48.5401256700689
0.002684 | 18.597069 | 18.536431 | 18.323051 | 21.241883 | 37.16398225 | 43.656719 | 33.788868 | 44.50752633 | 37.55389725 | 26.280045 | 37.456485 | 36.175351 | 35.207503 | 32.365448 | 29.59732 | 16.811565 | 32.570857 | 35.011643 | 30.897339 | 32.008593 | 30.753983 | 32.890349 | 34.229455 | 31.133605 | 37.649517 | 36.590815 | 39.602266 | 42.675705 | 37.639377 | 9.854991667 | 12.96525167 | 7.371853 | 11.69282133 | 29.726868 | 9.620624 | 29.000765 | 14.079264 | 37.251455 | 22.845981 | 30.028169 | 25.70191 | 11.540353 | 37.149413 | 21.436435 | 36.063305 | 33.703425 | 28.283622 | 28.028441 | 23.034273 | 27.393578 | 26.177748 | 27.524871 | 23.458947 | 21.881735 | 21.766349 | 19.189894 | 21.529461 | 22.373936 | 30.477981 | 29.852009 | 19.30842 | 19.639614 | 19.605519 | 20.712751 | 19.619795 | 19.650149 | 18.073206 | 17.286607 | 20.525273 | 22.498198 | 19.889143 | 19.92204306 | 15.076256 | 21.729145 | 22.678658 | 24.895231 | 22.708091 | 22.612605 | 21.759022 | 22.0168 | 21.89286 | 19.03328 | 21.52714 | 22.44487 | 26.26647 | 27.18772 | 21.84818 | 25.22047 | 27.69404 | 32.18071753505799 | 31.070510139984233 | 39.54934770233347 | 42.69347329062352 | 48.5401256700689
0.002685 | 18.586656 | 18.526308 | 18.310502 | 21.233851 | 37.15581775 | 43.65055567 | 33.778239 | 44.49870967 | 37.547724 | 26.263315 | 37.450031 | 36.173622 | 35.200308 | 32.327724 | 29.577706 | 16.78926 | 32.553533 | 34.996447 | 30.88383 | 31.997879 | 30.740426 | 32.880052 | 34.225394 | 31.120624 | 37.640092 | 36.585571 | 39.593166 | 42.669821 | 37.630851 | 9.845990667 | 12.95559367 | 7.359258 | 11.685544 | 29.716176 | 9.62435 | 28.990677 | 14.056594 | 37.242408 | 22.828901 | 30.018642 | 25.689358 | 11.5234715 | 37.1407 | 21.429059 | 36.059078 | 33.690962 | 28.276427 | 28.008576 | 23.027423 | 27.389312 | 26.174258 | 27.518329 | 23.452555 | 21.878607 | 21.765268 | 19.192117 | 21.532516 | 22.378302 | 30.446685 | 29.820955 | 19.299409 | 19.634134 | 19.599924 | 20.707997 | 19.614267 | 19.644796 | 18.06832 | 17.276911 | 20.514597 | 22.485943 | 19.866443 | 19.8946959 | 15.039092 | 21.714559 | 22.666393 | 24.879837 | 22.693438 | 22.596956 | 21.736845 | 22.0135 | 21.89128 | 19.03496 | 21.53196 | 22.44836 | 26.2608 | 27.1886 | 21.85534 | 25.21293 | 27.68952 | 32.165443996186944 | 31.077288665604822 | 39.547101699764944 | 42.693473290623515 | 48.5401256700689
0.002686 | 18.576245 | 18.51616 | 18.297948 | 21.225795 | 37.147667 | 43.64436967 | 33.76763067 | 44.489854 | 37.54112875 | 26.246657 | 37.440417 | 36.171853 | 35.193117 | 32.290045 | 29.55805 | 16.766932 | 32.536325 | 34.981244 | 30.870303 | 31.987152 | 30.726896 | 32.869754 | 34.221311 | 31.107619 | 37.630655 | 36.580311 | 39.584058 | 42.663941 | 37.622348 | 9.837007333 | 12.94592267 | 7.346554 | 11.67826867 | 29.705462 | 9.62808 | 28.980578 | 14.034025 | 37.233303 | 22.811869 | 30.009113 | 25.67679 | 11.5064065 | 37.131969 | 21.421682 | 36.054861 | 33.678448 | 28.269218 | 27.988716 | 23.020576 | 27.385039 | 26.170746 | 27.511795 | 23.446167 | 21.875475 | 21.764179 | 19.194337 | 21.535569 | 22.382667 | 30.415397 | 29.78987 | 19.290472 | 19.628662 | 19.594342 | 20.703245 | 19.608745 | 19.639448 | 18.063449 | 17.267245 | 20.503962 | 22.473687 | 19.843619 | 19.87056744 | 15.001871 | 21.699985 | 22.654075 | 24.864425 | 22.678787 | 22.581312 | 21.714478 | 22.01015 | 21.8898 | 19.0366 | 21.53694 | 22.45154 | 26.25582 | 27.18964 | 21.86139 | 25.2065 | 27.68556 | 32.14923678290301 | 31.084922541078274 | 39.54531601021559 | 42.693473290623515 | 48.5401256700689
0.002687 | 18.565836 | 18.505985 | 18.285388 | 21.217717 | 37.1395295 | 43.638161 | 33.75704333 | 44.48095933 | 37.534561 | 26.230069 | 37.429165 | 36.170044 | 35.18593 | 32.252417 | 29.538353 | 16.74458 | 32.519233 | 34.966033 | 30.85676 | 31.976413 | 30.713393 | 32.859457 | 34.217208 | 31.094591 | 37.621207 | 36.575037 | 39.574941 | 42.658066 | 37.61387 | 9.828042 | 12.93623767 | 7.333739 | 11.67099533 | 29.694727 | 9.631813 | 28.97047 | 14.011352 | 37.22414 | 22.794882 | 29.999583 | 25.664203 | 11.489154 | 37.123222 | 21.414306 | 36.050654 | 33.665885 | 28.261994 | 27.968863 | 23.013732 | 27.380757 | 26.16721 | 27.505268 | 23.439786 | 21.872336 | 21.763083 | 19.196553 | 21.538619 | 22.387031 | 30.384115 | 29.758753 | 19.281607 | 19.623197 | 19.588771 | 20.698496 | 19.603229 | 19.634104 | 18.05859 | 17.257612 | 20.493368 | 22.46143 | 19.820672 | 19.85152064 | 14.964594 | 21.685422 | 22.641702 | 24.848994 | 22.66414 | 22.565674 | 21.691919 | 22.00679 | 21.88846 | 19.03816 | 21.54196 | 22.45433 | 26.25175 | 27.19081 | 21.86643 | 25.20133 | 27.68235 | 32.13287267439945 | 31.09302143225289 | 39.54358974717325 | 42.693473290623515 | 48.5401256700689
0.002688 | 18.555429 | 18.495784 | 18.272822 | 21.209616 | 37.13140275 | 43.63193033 | 33.746477 | 44.47202533 | 37.528021 | 26.213554 | 37.417769 | 36.168197 | 35.178747 | 32.214847 | 29.518616 | 16.722204 | 32.502255 | 34.950817 | 30.843199 | 31.96566 | 30.699917 | 32.84916 | 34.213084 | 31.081539 | 37.611747 | 36.569748 | 39.565815 | 42.652197 | 37.605414 | 9.819095333 | 12.92653733 | 7.320811 | 11.66372333 | 29.68397 | 9.63555 | 28.960352 | 13.987507 | 37.21492 | 22.77794 | 29.990052 | 25.651593 | 11.47171 | 37.114459 | 21.406929 | 36.046459 | 33.653271 | 28.254756 | 27.949019 | 23.006891 | 27.376467 | 26.163652 | 27.498747 | 23.433409 | 21.869193 | 21.761979 | 19.198765 | 21.541667 | 22.391394 | 30.352841 | 29.727605 | 19.272813 | 19.617739 | 19.583213 | 20.693749 | 19.597719 | 19.628765 | 18.053745 | 17.24801 | 20.482816 | 22.449174 | 19.797601 | 19.83205337 | 14.92726 | 21.67087 | 22.629274 | 24.833544 | 22.649495 | 22.550042 | 21.669167 | 22.00347 | 21.88729 | 19.03962 | 21.54692 | 22.45684 | 26.24726 | 27.19204 | 21.87069 | 25.19537 | 27.67924 | 32.117128449869554 | 31.101195004976955 | 39.541388143870044 | 42.693473290623515 | 48.5401256700689
0.002689 | 18.545024 | 18.485556 | 18.26025 | 21.201492 | 37.12328575 | 43.62567767 | 33.73593367 | 44.46305233 | 37.521508 | 26.197111 | 37.407721 | 36.166309 | 35.17157 | 32.177341 | 29.498838 | 16.699801 | 32.48539 | 34.935597 | 30.82962 | 31.954892 | 30.68647 | 32.838864 | 34.208939 | 31.068464 | 37.602276 | 36.564446 | 39.55668 | 42.646333 | 37.596981 | 9.810168667 | 12.91682133 | 7.307767 | 11.65645233 | 29.673192 | 9.63929 | 28.950225 | 13.963781 | 37.205641 | 22.761042 | 29.98052 | 25.638957 | 11.454069 | 37.105681 | 21.399553 | 36.042276 | 33.640607 | 28.247502 | 27.929185 | 23.000053 | 27.37217 | 26.16007 | 27.492235 | 23.427039 | 21.866044 | 21.760866 | 19.200973 | 21.544712 | 22.395756 | 30.321574 | 29.696425 | 19.26409 | 19.612288 | 19.577666 | 20.689004 | 19.592214 | 19.623429 | 18.048913 | 17.238439 | 20.472306 | 22.436918 | 19.774405 | 19.80688256 | 14.889871 | 21.65633 | 22.616791 | 24.818075 | 22.634852 | 22.534416 | 21.64622 | 22.00024 | 21.88643 | 19.04094 | 21.55169 | 22.45995 | 26.24153 | 27.1933 | 21.8744 | 25.18819 | 27.67536 | 32.10278088850658 | 31.109052925098773 | 39.53885988116027 | 42.693473290623515 | 48.5401256700689
0.00269 | 18.534622 | 18.475301 | 18.247673 | 21.193347 | 37.11517675 | 43.61940333 | 33.725412 | 44.45403967 | 37.5150225 | 26.180741 | 37.400326 | 36.164383 | 35.164399 | 32.139907 | 29.479021 | 16.67737 | 32.468637 | 34.920376 | 30.816022 | 31.944486 | 30.673052 | 32.82857 | 34.204772 | 31.055366 | 37.592794 | 36.559131 | 39.547536 | 42.640474 | 37.58857 | 9.801261667 | 12.90708867 | 7.294607 | 11.649182 | 29.662393 | 9.643034 | 28.94009 | 13.940173 | 37.196305 | 22.744184 | 29.970988 | 25.626293 | 11.4362265 | 37.096887 | 21.392177 | 36.038104 | 33.627895 | 28.240232 | 27.909364 | 22.993217 | 27.367865 | 26.156465 | 27.485729 | 23.420674 | 21.862891 | 21.759745 | 19.203177 | 21.547755 | 22.400116 | 30.290314 | 29.665215 | 19.255436 | 19.606842 | 19.572129 | 20.684263 | 19.586715 | 19.618097 | 18.044094 | 17.2289 | 20.46184 | 22.424662 | 19.751084 | 19.77803121 | 14.852426 | 21.64249 | 22.604849 | 24.803323 | 22.620211 | 22.518795 | 21.623076 | 21.99715 | 21.8859 | 19.04206 | 21.55618 | 22.46355 | 26.23491 | 27.19453 | 21.87781 | 25.18013 | 27.6709 | 32.09060676950382 | 31.116204858466645 | 39.53615561163703 | 42.693473290623515 | 48.5401256700689
0.002691 | 18.524221 | 18.465017 | 18.235089 | 21.185179 | 37.10707425 | 43.613108 | 33.714914 | 44.444987 | 37.50856425 | 26.164445 | 37.391708 | 36.162416 | 35.157235 | 32.10255 | 29.459166 | 16.65491 | 32.451995 | 34.905154 | 30.802406 | 31.93459 | 30.659664 | 32.818278 | 34.200585 | 31.042247 | 37.583301 | 36.553805 | 39.538383 | 42.63462 | 37.580182 | 9.792374667 | 12.89733733 | 7.281482 | 11.64191167 | 29.651572 | 9.646782 | 28.929946 | 13.916685 | 37.186912 | 22.727366 | 29.961456 | 25.613598 | 11.421959 | 37.08808 | 21.384801 | 36.033944 | 33.615132 | 28.232947 | 27.889556 | 22.986384 | 27.363552 | 26.152836 | 27.479232 | 23.414315 | 21.859732 | 21.758615 | 19.205378 | 21.550796 | 22.404476 | 30.259062 | 29.633975 | 19.24685 | 19.601402 | 19.566604 | 20.679525 | 19.581221 | 19.612768 | 18.039287 | 17.219392 | 20.451416 | 22.412407 | 19.727637 | 19.7474865 | 14.814927 | 21.628662 | 22.592856 | 24.788556 | 22.60557 | 22.50318 | 21.599732 | 21.99425 | 21.88527 | 19.04346 | 21.56025 | 22.46756 | 26.2277 | 27.19569 | 21.88115 | 25.17153 | 27.66606 | 32.08034315754898 | 31.122260470928865 | 39.53342598789339 | 42.693473290623515 | 48.5401256700689
0.002692 | 18.513822 | 18.454705 | 18.222499 | 21.17699 | 37.098977 | 43.60679167 | 33.70443967 | 44.43589433 | 37.5021325 | 26.148223 | 37.380894 | 36.160409 | 35.150078 | 32.065276 | 29.439271 | 16.632418 | 32.435462 | 34.889934 | 30.78877 | 31.924683 | 30.646307 | 32.807987 | 34.196376 | 31.029107 | 37.573796 | 36.548467 | 39.529221 | 42.628773 | 37.571815 | 9.783509 | 12.887568 | 7.274885 | 11.63464133 | 29.640731 | 9.650534 | 28.919795 | 13.893314 | 37.177461 | 22.710587 | 29.951924 | 25.600867 | 11.408652 | 37.079259 | 21.377427 | 36.029797 | 33.602321 | 28.225645 | 27.869764 | 22.979552 | 27.35927 | 26.149184 | 27.472742 | 23.407961 | 21.856569 | 21.757475 | 19.207574 | 21.553834 | 22.408835 | 30.227819 | 29.602704 | 19.238332 | 19.595967 | 19.561088 | 20.67479 | 19.575731 | 19.607442 | 18.034493 | 17.209916 | 20.441035 | 22.400154 | 19.704065 | 19.71723559 | 14.777375 | 21.614844 | 22.58081 | 24.773771 | 22.590718 | 22.487342 | 21.575844 | 21.99158 | 21.88457 | 19.04569 | 21.56381 | 22.47192 | 26.2202 | 27.19672 | 21.88466 | 25.16274 | 27.66103 | 32.06696715406582 | 31.126477244271626 | 39.53082166252245 | 42.693473290623515 | 48.5401256700689
0.002693 | 18.503425 | 18.444363 | 18.209902 | 21.168779 | 37.09088325 | 43.600455 | 33.69398933 | 44.42676133 | 37.495728 | 26.132075 | 37.369378 | 36.158363 | 35.14293 | 32.028093 | 29.419339 | 16.609895 | 32.419037 | 34.874716 | 30.775116 | 31.914763 | 30.632981 | 32.7977 | 34.192145 | 31.015946 | 37.56428 | 36.543118 | 39.52005 | 42.62293 | 37.56347 | 9.774665333 | 12.87777833 | 7.268259 | 11.62736967 | 29.629869 | 9.65429 | 28.909636 | 13.870061 | 37.167952 | 22.693844 | 29.942393 | 25.588098 | 11.395286 | 37.070426 | 21.370053 | 36.025664 | 33.58946 | 28.218327 | 27.849989 | 22.972722 | 27.355116 | 26.145508 | 27.466261 | 23.401613 | 21.853401 | 21.756327 | 19.209767 | 21.55687 | 22.413193 | 30.196583 | 29.571403 | 19.229879 | 19.590537 | 19.555583 | 20.670059 | 19.570246 | 19.602118 | 18.029711 | 17.200472 | 20.430695 | 22.387901 | 19.680368 | 19.68926567 | 14.739773 | 21.601036 | 22.56871 | 24.75897 | 22.575347 | 22.470955 | 21.550902 | 21.9892 | 21.8838 | 19.04829 | 21.5666 | 22.47655 | 26.21268 | 27.19758 | 21.88858 | 25.1541 | 27.65602 | 32.050814392633626 | 31.13031969602274 | 39.5284932881173 | 42.693473290623515 | 48.5401256700689
0.002694 | 18.493029 | 18.433991 | 18.197299 | 21.160547 | 37.0827915 | 43.59409767 | 33.68356433 | 44.41758833 | 37.48935025 | 26.116003 | 37.358651 | 36.156276 | 35.135792 | 31.991007 | 29.399368 | 16.588581 | 32.40272 | 34.859503 | 30.761441 | 31.904833 | 30.619687 | 32.787415 | 34.187893 | 31.002765 | 37.554754 | 36.53776 | 39.510869 | 42.617094 | 37.555146 | 9.765843333 | 12.86796867 | 7.261605 | 11.62009733 | 29.618986 | 9.65805 | 28.89947 | 13.846925 | 37.158386 | 22.677136 | 29.932862 | 25.575289 | 11.381862 | 37.06158 | 21.36268 | 36.021543 | 33.57655 | 28.210992 | 27.830233 | 22.965893 | 27.350955 | 26.141808 | 27.459787 | 23.395269 | 21.850229 | 21.755168 | 19.211956 | 21.559904 | 22.41755 | 30.165356 | 29.540073 | 19.221491 | 19.585112 | 19.550086 | 20.665332 | 19.564765 | 19.596796 | 18.024942 | 17.191059 | 20.420394 | 22.375648 | 19.656548 | 19.6655639 | 14.702121 | 21.587239 | 22.556555 | 24.744153 | 22.559974 | 22.454571 | 21.525739 | 21.98716 | 21.88299 | 19.05119 | 21.5687 | 22.48139 | 26.20546 | 27.19881 | 21.89313 | 25.14595 | 27.65121 | 32.03279111564453 | 31.134949967754878 | 39.52659151727105 | 42.69347329062352 | 48.5401256700689
0.002695 | 18.483106 | 18.424061 | 18.18526 | 21.152294 | 37.07470075 | 43.58772 | 33.673165 | 44.40837467 | 37.48299925 | 26.100006 | 37.350205 | 36.154149 | 35.128664 | 31.954024 | 29.379361 | 16.568504 | 32.386508 | 34.844296 | 30.747746 | 31.894892 | 30.606425 | 32.777133 | 34.18362 | 30.989563 | 37.545216 | 36.532393 | 39.50168 | 42.611263 | 37.546842 | 9.757044 | 12.858137 | 7.254922 | 11.61282367 | 29.608083 | 9.661815 | 28.889298 | 13.823906 | 37.148763 | 22.660461 | 29.923332 | 25.562434 | 11.368382 | 37.052722 | 21.355309 | 36.017437 | 33.563592 | 28.20364 | 27.810497 | 22.959065 | 27.346788 | 26.138084 | 27.453322 | 23.388931 | 21.847052 | 21.753999 | 19.214141 | 21.562936 | 22.421906 | 30.134137 | 29.508714 | 19.213167 | 19.579691 | 19.544599 | 20.66061 | 19.559287 | 19.591476 | 18.020183 | 17.181677 | 20.410132 | 22.363396 | 19.632604 | 19.64874402 | 14.664421 | 21.573453 | 22.544343 | 24.72932 | 22.544598 | 22.438189 | 21.500354 | 21.98521 | 21.88216 | 19.05431 | 21.5712 | 22.48635 | 26.19881 | 27.20065 | 21.89857 | 25.13863 | 27.64681 | 32.01380356549072 | 31.14010783670025 | 39.52615573046832 | 42.69347329062352 | 48.5401256700689
0.002696 | 18.473456 | 18.414376 | 18.173546 | 21.14402 | 37.066609 | 43.581323 | 33.66279133 | 44.39912033 | 37.4766745 | 26.084086 | 37.34345 | 36.151981 | 35.121546 | 31.91715 | 29.359317 | 16.548401 | 32.370402 | 34.829098 | 30.73403 | 31.884941 | 30.593197 | 32.766855 | 34.179324 | 30.976343 | 37.535668 | 36.527018 | 39.492482 | 42.605438 | 37.538559 | 9.748268333 | 12.84828267 | 7.248213 | 11.60554833 | 29.597159 | 9.665583 | 28.879119 | 13.801003 | 37.139083 | 22.643818 | 29.913803 | 25.549533 | 11.354846 | 37.043853 | 21.347938 | 36.013344 | 33.550586 | 28.196271 | 27.790784 | 22.952237 | 27.342613 | 26.134336 | 27.446865 | 23.382598 | 21.84387 | 21.75282 | 19.216322 | 21.565966 | 22.426261 | 30.102927 | 29.477326 | 19.204905 | 19.574274 | 19.539121 | 20.655891 | 19.553813 | 19.586157 | 18.015437 | 17.172328 | 20.399907 | 22.351144 | 19.608537 | 19.63214925 | 14.626675 | 21.559677 | 22.532073 | 24.714471 | 22.529217 | 22.421806 | 21.474748 | 21.98293 | 21.88133 | 19.05758 | 21.57402 | 22.49138 | 26.19304 | 27.2028 | 21.90506 | 25.13248 | 27.64302 | 31.994757984564323 | 31.145533080091067 | 39.526155730468325 | 42.69347329062352 | 48.5401256700689
0.002697 | 18.463807 | 18.404664 | 18.161825 | 21.135725 | 37.05851475 | 43.57490633 | 33.65244467 | 44.38982467 | 37.47037625 | 26.068242 | 37.334514 | 36.149773 | 35.114441 | 31.880393 | 29.339237 | 16.528273 | 32.354399 | 34.813908 | 30.720293 | 31.87498 | 30.580004 | 32.756581 | 34.175007 | 30.963104 | 37.526109 | 36.521635 | 39.483274 | 42.59962 | 37.530296 | 9.739515667 | 12.83840533 | 7.241476 | 11.59827 | 29.586215 | 9.669356 | 28.868935 | 13.778215 | 37.129346 | 22.627206 | 29.904276 | 25.536581 | 11.341255 | 37.034973 | 21.340569 | 36.009266 | 33.537531 | 28.188883 | 27.771096 | 22.94541 | 27.338433 | 26.130563 | 27.440417 | 23.376269 | 21.840685 | 21.75163 | 19.218499 | 21.568994 | 22.430615 | 30.071726 | 29.445909 | 19.196706 | 19.56886 | 19.53365 | 20.651178 | 19.548341 | 19.580839 | 18.010702 | 17.163009 | 20.389719 | 22.338893 | 19.584348 | 19.61192985 | 14.588885 | 21.545913 | 22.519745 | 24.699607 | 22.513828 | 22.405421 | 21.448922 | 21.98034 | 21.88052 | 19.06093 | 21.57708 | 22.49639 | 26.18849 | 27.20517 | 21.9125 | 25.12696 | 27.64 | 31.97656061525754 | 31.150965475159495 | 39.52615573046832 | 42.69347329062352 | 48.5401256700689
0.002698 | 18.454158 | 18.394926 | 18.150098 | 21.127411 | 37.0504165 | 43.56847067 | 33.642125 | 44.38048833 | 37.46410425 | 26.052475 | 37.324505 | 36.147524 | 35.107348 | 31.843758 | 29.319121 | 16.508121 | 32.338498 | 34.79873 | 30.706535 | 31.86501 | 30.566844 | 32.746312 | 34.170668 | 30.949847 | 37.516539 | 36.516245 | 39.474057 | 42.593807 | 37.522053 | 9.730788 | 12.82850333 | 7.234713 | 11.590989 | 29.57525 | 9.673134 | 28.858745 | 13.755543 | 37.119551 | 22.610622 | 29.89475 | 25.523575 | 11.32761 | 37.026084 | 21.333202 | 36.004621 | 33.524428 | 28.181478 | 27.751432 | 22.938583 | 27.334245 | 26.126766 | 27.433978 | 23.369944 | 21.837495 | 21.750429 | 19.220672 | 21.57202 | 22.434968 | 30.040533 | 29.414464 | 19.188567 | 19.563449 | 19.528188 | 20.646469 | 19.542873 | 19.575521 | 18.005978 | 17.153723 | 20.379566 | 22.326642 | 19.560038 | 19.58957622 | 14.551053 | 21.532159 | 22.507356 | 24.684728 | 22.498431 | 22.389032 | 21.422877 | 21.9775 | 21.87973 | 19.06427 | 21.58032 | 22.50131 | 26.18446 | 27.20767 | 21.92069 | 25.11981 | 27.63668 | 31.960117699962485 | 31.156144799137756 | 39.52615573046832 | 42.69347329062352 | 48.5401256700689
0.002699 | 18.44451 | 18.385161 | 18.138365 | 21.119076 | 37.042313 | 43.562016 | 33.631833 | 44.37111033 | 37.457858 | 26.036786 | 37.31473 | 36.145235 | 35.100268 | 31.807252 | 29.29897 | 16.487946 | 32.322699 | 34.783564 | 30.692755 | 31.85503 | 30.553721 | 32.736047 | 34.166307 | 30.936572 | 37.506959 | 36.510848 | 39.464831 | 42.588001 | 37.513829 | 9.722085 | 12.818576 | 7.227925 | 11.58370533 | 29.564266 | 9.676916 | 28.848551 | 13.732986 | 37.1097 | 22.594064 | 29.885227 | 25.510512 | 11.3139125 | 37.017185 | 21.325837 | 35.999902 | 33.511277 | 28.174054 | 27.731797 | 22.931755 | 27.330052 | 26.122945 | 27.427547 | 23.363624 | 21.834301 | 21.749217 | 19.222841 | 21.575044 | 22.43932 | 30.009351 | 29.382991 | 19.180487 | 19.558041 | 19.522732 | 20.641766 | 19.537406 | 19.570204 | 18.001265 | 17.144468 | 20.369448 | 22.314391 | 19.535606 | 19.56657872 | 14.513179 | 21.518417 | 22.494907 | 24.669835 | 22.483024 | 22.372637 | 21.396614 | 21.97446 | 21.879 | 19.06753 | 21.58364 | 22.50608 | 26.1795 | 27.21018 | 21.92946 | 25.11135 | 27.63263 | 31.946335481071348 | 31.160810829258047 | 39.526155730468325 | 42.69347329062352 | 48.54035529748782
0.0027 | 18.434861 | 18.37537 | 18.126626 | 21.110721 | 37.0342025 | 43.55554333 | 33.62156867 | 44.36169067 | 37.4516385 | 26.021175 | 37.30649 | 36.142905 | 35.093203 | 31.770882 | 29.278785 | 16.467749 | 32.307 | 34.768413 | 30.678953 | 31.845042 | 30.540633 | 32.725787 | 34.161924 | 30.923279 | 37.497368 | 36.505447 | 39.455596 | 42.582201 | 37.505623 | 9.713407667 | 12.80862267 | 7.22111 | 11.57641767 | 29.553261 | 9.680703 | 28.838351 | 13.710543 | 37.099791 | 22.577533 | 29.875705 | 25.498077 | 11.300163 | 37.008277 | 21.318474 | 35.995203 | 33.498078 | 28.166611 | 27.71219 | 22.924927 | 27.325852 | 26.119119 | 27.421126 | 23.357308 | 21.831103 | 21.747992 | 19.225006 | 21.578067 | 22.443672 | 29.978177 | 29.35149 | 19.172466 | 19.552635 | 19.517284 | 20.637068 | 19.531942 | 19.564886 | 17.996562 | 17.135244 | 20.359362 | 22.30214 | 19.511054 | 19.54442774 | 14.475266 | 21.504687 | 22.482395 | 24.654927 | 22.467603 | 22.356235 | 21.370132 | 21.97127 | 21.87834 | 19.07063 | 21.58699 | 22.51062 | 26.17386 | 27.21262 | 21.93862 | 25.10197 | 27.62806 | 31.934284994930152 | 31.164703342752556 | 39.52615573046832 | 42.69347329062352 | 48.54220938406658
0.002701 | 18.425212 | 18.365551 | 18.11488 | 21.102347 | 37.02608375 | 43.549052 | 33.611332 | 44.35222967 | 37.4454445 | 26.005643 | 37.300687 | 36.140533 | 35.086152 | 31.734653 | 29.258565 | 16.44753 | 32.2914 | 34.753277 | 30.665129 | 31.835046 | 30.527583 | 32.715533 | 34.157518 | 30.909971 | 37.487767 | 36.50004 | 39.446351 | 42.576408 | 37.497437 | 9.704756667 | 12.798642 | 7.214271 | 11.56912633 | 29.542237 | 9.684494 | 28.828148 | 13.688215 | 37.089826 | 22.561025 | 29.866187 | 25.486783 | 11.2863625 | 36.999361 | 21.311112 | 35.990522 | 33.484832 | 28.159149 | 27.692615 | 22.918099 | 27.321645 | 26.115403 | 27.414714 | 23.350995 | 21.827901 | 21.746756 | 19.227168 | 21.581088 | 22.448023 | 29.947013 | 29.319961 | 19.164502 | 19.547231 | 19.511843 | 20.632376 | 19.526479 | 19.559568 | 17.99187 | 17.126052 | 20.349308 | 22.289888 | 19.486382 | 19.52461365 | 14.437315 | 21.490968 | 22.469819 | 24.640005 | 22.452169 | 22.339824 | 21.343433 | 21.96797 | 21.87778 | 19.07351 | 21.59028 | 22.51486 | 26.16778 | 27.21488 | 21.94798 | 25.09207 | 27.62315 | 31.918498784872874 | 31.168813162884685 | 39.52615573046832 | 42.693473290623515 | 48.544525756308715
0.002702 | 18.415563 | 18.355706 | 18.103127 | 21.093954 | 37.01795525 | 43.54254267 | 33.60112233 | 44.34272633 | 37.4392765 | 25.99019 | 37.293666 | 36.138121 | 35.079118 | 31.698573 | 29.238311 | 16.42729 | 32.275898 | 34.73816 | 30.651282 | 31.825041 | 30.51457 | 32.705284 | 34.153091 | 30.896645 | 37.478155 | 36.49463 | 39.437097 | 42.570621 | 37.489269 | 9.696131333 | 12.788633 | 7.207407 | 11.56183033 | 29.531193 | 9.688291 | 28.817941 | 13.665999 | 37.079804 | 22.544539 | 29.85667 | 25.475445 | 11.2725125 | 36.990437 | 21.303754 | 35.98586 | 33.471538 | 28.151668 | 27.673072 | 22.911269 | 27.317432 | 26.111665 | 27.408311 | 23.344686 | 21.824696 | 21.745508 | 19.229325 | 21.584107 | 22.452373 | 29.915859 | 29.288406 | 19.156595 | 19.541828 | 19.506408 | 20.62769 | 19.521017 | 19.554249 | 17.987188 | 17.11689 | 20.339285 | 22.277637 | 19.461591 | 19.50862684 | 14.399328 | 21.477261 | 22.457179 | 24.625069 | 22.436719 | 22.323403 | 21.316518 | 21.96462 | 21.8773 | 19.07608 | 21.59344 | 22.51872 | 26.1615 | 27.21688 | 21.95737 | 25.08203 | 27.61811 | 31.89968200990276 | 31.174797198017036 | 39.526155730468325 | 42.693473290623515 | 48.547133810115675
0.002703 | 18.405912 | 18.345833 | 18.091367 | 21.085541 | 37.009815 | 43.53601567 | 33.590939 | 44.333181 | 37.43313375 | 25.974817 | 37.285303 | 36.135667 | 35.0721 | 31.662649 | 29.218024 | 16.407031 | 32.260493 | 34.723061 | 30.637411 | 31.81503 | 30.501595 | 32.695042 | 34.148641 | 30.883305 | 37.468533 | 36.489216 | 39.427834 | 42.564839 | 37.481119 | 9.687534333 | 12.77859533 | 7.200519 | 11.55452967 | 29.52013 | 9.692092 | 28.807731 | 13.643897 | 37.069725 | 22.528073 | 29.847157 | 25.464065 | 11.2586135 | 36.981507 | 21.296397 | 35.981217 | 33.458197 | 28.144167 | 27.653564 | 22.904437 | 27.313213 | 26.107904 | 27.401918 | 23.338381 | 21.821487 | 21.744247 | 19.231478 | 21.587125 | 22.456722 | 29.884715 | 29.256824 | 19.148742 | 19.536427 | 19.500978 | 20.623011 | 19.515557 | 19.548928 | 17.982517 | 17.107759 | 20.329291 | 22.265385 | 19.436681 | 19.48875299 | 14.361306 | 21.463566 | 22.444474 | 24.61012 | 22.421251 | 22.306968 | 21.289386 | 21.96126 | 21.87675 | 19.07827 | 21.59639 | 22.52215 | 26.15527 | 27.2185 | 21.96659 | 25.07224 | 27.61313 | 31.878870375610873 | 31.181899009087925 | 39.52695840911193 | 42.693473290623515 | 48.549862941388916
0.002704 | 18.39626 | 18.335933 | 18.0796 | 21.077109 | 37.00166225 | 43.52947133 | 33.580782 | 44.32359333 | 37.42701675 | 25.959524 | 37.276717 | 36.133172 | 35.065099 | 31.626885 | 29.197704 | 16.386752 | 32.245183 | 34.707984 | 30.623517 | 31.805011 | 30.48866 | 32.684806 | 34.144168 | 30.869949 | 37.4589 | 36.4838 | 39.418562 | 42.559062 | 37.472987 | 9.678964667 | 12.76852733 | 7.193608 | 11.54722367 | 29.509047 | 9.695899 | 28.797518 | 13.621908 | 37.05959 | 22.511627 | 29.837647 | 25.452643 | 11.244666 | 36.972569 | 21.289043 | 35.976591 | 33.444809 | 28.136645 | 27.634091 | 22.897604 | 27.308987 | 26.104121 | 27.395534 | 23.332079 | 21.818274 | 21.742973 | 19.233627 | 21.590141 | 22.461071 | 29.853582 | 29.225215 | 19.140944 | 19.531026 | 19.495554 | 20.618338 | 19.510097 | 19.543606 | 17.977855 | 17.098657 | 20.319327 | 22.253133 | 19.411653 | 19.46100912 | 14.323252 | 21.449884 | 22.431701 | 24.595158 | 22.405763 | 22.290519 | 21.262039 | 21.95794 | 21.87611 | 19.08019 | 21.59907 | 22.52506 | 26.14934 | 27.21934 | 21.97546 | 25.0631 | 27.60841 | 31.857099587588227 | 31.18972826194566 | 39.52896503337747 | 42.693473290623515 | 48.552542546029876
0.002705 | 18.386606 | 18.326006 | 18.067826 | 21.068659 | 36.993495 | 43.52290967 | 33.57065067 | 44.31396333 | 37.42092525 | 25.944312 | 37.269025 | 36.130636 | 35.058116 | 31.591289 | 29.177352 | 16.366455 | 32.229967 | 34.692928 | 30.609599 | 31.794986 | 30.475764 | 32.674578 | 34.139673 | 30.856578 | 37.449258 | 36.478382 | 39.40928 | 42.553291 | 37.464872 | 9.670423 | 12.758429 | 7.186673 | 11.53991267 | 29.497944 | 9.699711 | 28.787303 | 13.60003 | 37.049398 | 22.495198 | 29.828141 | 25.441182 | 11.2306725 | 36.963627 | 21.281692 | 35.971982 | 33.431374 | 28.129104 | 27.614656 | 22.890769 | 27.304756 | 26.100316 | 27.389161 | 23.32578 | 21.815058 | 21.741686 | 19.235772 | 21.593156 | 22.465419 | 29.822458 | 29.19358 | 19.133199 | 19.525626 | 19.490135 | 20.613671 | 19.504638 | 19.538282 | 17.973203 | 17.089584 | 20.309389 | 22.24088 | 19.386507 | 19.4287192 | 14.285167 | 21.436213 | 22.41886 | 24.580183 | 22.390254 | 22.274054 | 21.234478 | 21.95471 | 21.87539 | 19.08248 | 21.60138 | 22.5281 | 26.14393 | 27.2203 | 21.98379 | 25.05498 | 27.60414 | 31.83540535142588 | 31.19789462243852 | 39.531365735970155 | 42.693473290623515 | 48.55500201994002
0.002706 | 18.37695 | 18.316052 | 18.056044 | 21.060191 | 36.9853115 | 43.51633233 | 33.56054533 | 44.30429 | 37.41485875 | 25.929182 | 37.263199 | 36.128057 | 35.051152 | 31.555868 | 29.156968 | 16.346141 | 32.214844 | 34.677897 | 30.595656 | 31.784954 | 30.462909 | 32.664356 | 34.135155 | 30.843194 | 37.439605 | 36.472963 | 39.399988 | 42.547524 | 37.456774 | 9.661909667 | 12.74829833 | 7.179717 | 11.532595 | 29.486823 | 9.703528 | 28.777085 | 13.578265 | 37.03915 | 22.478785 | 29.818638 | 25.429681 | 11.2166325 | 36.954678 | 21.274344 | 35.96739 | 33.417893 | 28.121541 | 27.595261 | 22.883932 | 27.300518 | 26.096489 | 27.382797 | 23.319484 | 21.811838 | 21.740385 | 19.237913 | 21.596169 | 22.469766 | 29.791346 | 29.161919 | 19.125506 | 19.520226 | 19.484721 | 20.609012 | 19.499178 | 19.532955 | 17.96856 | 17.080541 | 20.299478 | 22.228627 | 19.361244 | 19.39414283 | 14.247052 | 21.422555 | 22.40595 | 24.565196 | 22.374722 | 22.257572 | 21.206702 | 21.95162 | 21.87462 | 19.08514 | 21.60316 | 22.53163 | 26.13931 | 27.22141 | 21.9915 | 25.0483 | 27.60053 | 31.81482337271486 | 31.206007756414813 | 39.534009864296934 | 42.693473290623515 | 48.55707075902078
0.002707 | 18.367292 | 18.30607 | 18.044255 | 21.051704 | 36.97711075 | 43.509738 | 33.55046467 | 44.29457433 | 37.40881775 | 25.914133 | 37.255877 | 36.125437 | 35.044208 | 31.520627 | 29.136552 | 16.325811 | 32.199813 | 34.662892 | 30.581689 | 31.774917 | 30.450094 | 32.654143 | 34.130615 | 30.829795 | 37.429943 | 36.467543 | 39.390687 | 42.541761 | 37.448692 | 9.653426667 | 12.73813467 | 7.172738 | 11.525271 | 29.475682 | 9.70735 | 28.766866 | 13.556611 | 37.028845 | 22.462386 | 29.80914 | 25.418143 | 11.202547 | 36.945726 | 21.266999 | 35.962815 | 33.404365 | 28.113958 | 27.575907 | 22.877092 | 27.296274 | 26.092639 | 27.376444 | 23.31319 | 21.808615 | 21.739071 | 19.24005 | 21.599181 | 22.474112 | 29.760244 | 29.130232 | 19.117864 | 19.514825 | 19.479311 | 20.60436 | 19.493719 | 19.527626 | 17.963927 | 17.071526 | 20.289592 | 22.216372 | 19.335864 | 19.35953962 | 14.208909 | 21.40891 | 22.39297 | 24.550196 | 22.359165 | 22.24107 | 21.178714 | 21.94872 | 21.87381 | 19.08808 | 21.60478 | 22.5356 | 26.13582 | 27.22261 | 21.99864 | 25.04176 | 27.59759 | 31.796389357046213 | 31.213677329722834 | 39.53674676576466 | 42.693473290623515 | 48.5593883441077
0.002708 | 18.357632 | 18.29606 | 18.032458 | 21.043199 | 36.96889125 | 43.503127 | 33.540409 | 44.284815 | 37.4028015 | 25.899166 | 37.246532 | 36.122775 | 35.037285 | 31.485574 | 29.116106 | 16.305464 | 32.184873 | 34.647915 | 30.568078 | 31.764874 | 30.437322 | 32.643937 | 34.126051 | 30.816384 | 37.420271 | 36.462124 | 39.381377 | 42.536002 | 37.440627 | 9.644973 | 12.72793767 | 7.165737 | 11.51793967 | 29.464523 | 9.711178 | 28.756646 | 13.535067 | 37.018484 | 22.445999 | 29.799645 | 25.406569 | 11.1884175 | 36.936769 | 21.259657 | 35.958256 | 33.390791 | 28.106353 | 27.556596 | 22.870249 | 27.292024 | 26.088769 | 27.370101 | 23.306899 | 21.805389 | 21.737742 | 19.242183 | 21.602192 | 22.478458 | 29.729152 | 29.098521 | 19.110271 | 19.509424 | 19.473905 | 20.599716 | 19.488258 | 19.522293 | 17.959302 | 17.062539 | 20.279729 | 22.204117 | 19.310369 | 19.32716918 | 14.17074 | 21.395278 | 22.379918 | 24.535185 | 22.343581 | 22.224546 | 21.150512 | 21.94606 | 21.87298 | 19.09123 | 21.60669 | 22.53991 | 26.13242 | 27.22387 | 22.00532 | 25.03336 | 27.59407 | 31.781139010010964 | 31.220513008210883 | 39.539425787780274 | 42.693473290623515 | 48.56338776334742
0.002709 | 18.347968 | 18.286023 | 18.020653 | 21.034677 | 36.96065125 | 43.49650033 | 33.53037767 | 44.275013 | 37.39681 | 25.884282 | 37.236463 | 36.120072 | 35.030383 | 31.450714 | 29.09563 | 16.285104 | 32.170023 | 34.632966 | 30.554581 | 31.754827 | 30.4244 | 32.63374 | 34.121327 | 30.80296 | 37.410589 | 36.456706 | 39.372058 | 42.530246 | 37.432578 | 9.636550333 | 12.71770567 | 7.158716 | 11.51060167 | 29.453344 | 9.715011 | 28.746424 | 13.513634 | 37.009661 | 22.429623 | 29.790156 | 25.394959 | 11.174245 | 36.927808 | 21.252318 | 35.953712 | 33.37717 | 28.098726 | 27.537329 | 22.863403 | 27.287768 | 26.084876 | 27.363768 | 23.300611 | 21.80216 | 21.736399 | 19.244312 | 21.605202 | 22.482803 | 29.698073 | 29.066784 | 19.102728 | 19.504021 | 19.468503 | 20.595079 | 19.482797 | 19.516957 | 17.954687 | 17.053579 | 20.26989 | 22.191861 | 19.284759 | 19.29929112 | 14.132547 | 21.381659 | 22.366793 | 24.520162 | 22.327969 | 22.208 | 21.122099 | 21.94369 | 21.87215 | 19.09452 | 21.60884 | 22.54451 | 26.12833 | 27.22512 | 22.01164 | 25.02358 | 27.58987 | 31.767155006946705 | 31.226124457727252 | 39.541896277750695 | 42.693473290623515 | 48.56821690748994
0.00271 | 18.338301 | 18.275958 | 18.008841 | 21.026137 | 36.9523895 | 43.48985867 | 33.52037067 | 44.265167 | 37.39084375 | 25.869482 | 37.226971 | 36.117326 | 35.023503 | 31.416054 | 29.075123 | 16.264729 | 32.155261 | 34.618048 | 30.541063 | 31.744775 | 30.411207 | 32.623552 | 34.116524 | 30.789524 | 37.400898 | 36.451289 | 39.362728 | 42.524494 | 37.424544 | 9.628158333 | 12.70762133 | 7.151674 | 11.503256 | 29.442147 | 9.71885 | 28.736203 | 13.492311 | 37.000947 | 22.413257 | 29.780671 | 25.383316 | 11.1600305 | 36.918845 | 21.244984 | 35.949183 | 33.363504 | 28.091077 | 27.518108 | 22.856554 | 27.283506 | 26.080963 | 27.357446 | 23.294324 | 21.798928 | 21.735041 | 19.246437 | 21.60821 | 22.487148 | 29.667004 | 29.035022 | 19.095231 | 19.498617 | 19.463103 | 20.59045 | 19.477334 | 19.511617 | 17.950079 | 17.044647 | 20.260073 | 22.179604 | 19.259033 | 19.27765671 | 14.094331 | 21.368053 | 22.353595 | 24.505129 | 22.312327 | 22.191429 | 21.093475 | 21.94165 | 21.87133 | 19.09786 | 21.61116 | 22.54932 | 26.12372 | 27.22632 | 22.01769 | 25.01287 | 27.5852 | 31.748855925597464 | 31.23220455042479 | 39.544007583082816 | 42.69472918134076 | 48.57353456833817
0.002711 | 18.32863 | 18.265866 | 17.99702 | 21.01758 | 36.9441045 | 43.483201 | 33.51038733 | 44.25527767 | 37.38490175 | 25.854765 | 37.219355 | 36.114538 | 35.016646 | 31.381601 | 29.054587 | 16.244341 | 32.140586 | 34.603162 | 30.527524 | 31.734719 | 30.398058 | 32.613372 | 34.111696 | 30.776076 | 37.391198 | 36.445875 | 39.35339 | 42.518745 | 37.416526 | 9.619566 | 12.698251 | 7.144611 | 11.49590233 | 29.430931 | 9.722695 | 28.725981 | 13.471098 | 36.992195 | 22.396899 | 29.771191 | 25.37164 | 11.145775 | 36.909879 | 21.237652 | 35.944669 | 33.349792 | 28.083406 | 27.498936 | 22.8497 | 27.279239 | 26.077028 | 27.351135 | 23.28804 | 21.795694 | 21.733668 | 19.248557 | 21.611217 | 22.491492 | 29.635947 | 29.003236 | 19.087782 | 19.493212 | 19.457706 | 20.58583 | 19.47187 | 19.506272 | 17.94548 | 17.035741 | 20.250276 | 22.167346 | 19.233194 | 19.25251691 | 14.056094 | 21.354461 | 22.340321 | 24.490084 | 22.296652 | 22.174831 | 21.06464 | 21.9397 | 21.87056 | 19.1012 | 21.6136 | 22.55427 | 26.11881 | 27.22743 | 22.02358 | 25.00166 | 27.58024 | 31.727308190557423 | 31.240463102602252 | 39.545654987367655 | 42.696810424248056 | 48.57899953769499
0.002712 | 18.318956 | 18.255745 | 17.985191 | 21.009005 | 36.93579425 | 43.476529 | 33.500427 | 44.24534367 | 37.3789845 | 25.840133 | 37.212882 | 36.111707 | 35.009812 | 31.347361 | 29.034022 | 16.223941 | 32.125997 | 34.58831 | 30.513965 | 31.724659 | 30.384954 | 32.603203 | 34.106843 | 30.762617 | 37.381488 | 36.440465 | 39.344041 | 42.512998 | 37.408523 | 9.611003333 | 12.688854 | 7.13753 | 11.48854 | 29.419697 | 9.726545 | 28.71576 | 13.449993 | 36.983406 | 22.380546 | 29.761716 | 25.359932 | 11.1314785 | 36.900912 | 21.230325 | 35.94017 | 33.336034 | 28.075712 | 27.479813 | 22.842843 | 27.274965 | 26.073073 | 27.344834 | 23.281757 | 21.792456 | 21.732279 | 19.250674 | 21.614224 | 22.495836 | 29.604902 | 28.971426 | 19.080378 | 19.487804 | 19.452312 | 20.581218 | 19.466404 | 19.500923 | 17.94089 | 17.026862 | 20.240498 | 22.155086 | 19.207241 | 19.2212612 | 14.017837 | 21.340882 | 22.326972 | 24.475029 | 22.280943 | 22.158206 | 21.035595 | 21.93741 | 21.86984 | 19.10444 | 21.6161 | 22.55929 | 26.11378 | 27.22839 | 22.02939 | 24.99038 | 27.57519 | 31.70367697061649 | 31.250126750653756 | 39.54755280806039 | 42.69923920188255 | 48.58427060736333
0.002713 | 18.309277 | 18.245597 | 17.973353 | 21.000414 | 36.92745775 | 43.469842 | 33.49049 | 44.23536633 | 37.37309175 | 25.825585 | 37.204108 | 36.108834 | 35.003004 | 31.313341 | 29.013428 | 16.203529 | 32.111494 | 34.573494 | 30.500387 | 31.714595 | 30.371893 | 32.593043 | 34.101964 | 30.749148 | 37.371768 | 36.435058 | 39.334683 | 42.507253 | 37.400534 | 9.602473667 | 12.679431 | 7.130429 | 11.48116933 | 29.408445 | 9.730402 | 28.70554 | 13.428997 | 36.97458 | 22.364199 | 29.752247 | 25.348195 | 11.117143 | 36.891944 | 21.223002 | 35.935683 | 33.322231 | 28.067995 | 27.460742 | 22.835981 | 27.270686 | 26.069096 | 27.338545 | 23.275476 | 21.789216 | 21.730875 | 19.252786 | 21.617229 | 22.500178 | 29.573868 | 28.939593 | 19.073018 | 19.482393 | 19.446919 | 20.576616 | 19.460935 | 19.495569 | 17.936307 | 17.018008 | 20.230739 | 22.142825 | 19.181174 | 19.18624935 | 13.979562 | 21.327317 | 22.313545 | 24.459964 | 22.265199 | 22.14155 | 21.00634 | 21.93482 | 21.8692 | 19.10751 | 21.61861 | 22.56431 | 26.10882 | 27.22915 | 22.03524 | 24.97949 | 27.57025 | 31.67912743456461 | 31.260675049043687 | 39.54987841654058 | 42.70188520797733 | 48.58900656914606
0.002714 | 18.299593 | 18.23542 | 17.961507 | 20.991807 | 36.91909375 | 43.463141 | 33.48057567 | 44.22534433 | 37.367223 | 25.811123 | 37.194143 | 36.105919 | 34.99622 | 31.279546 | 28.992807 | 16.183107 | 32.097073 | 34.558715 | 30.486792 | 31.704529 | 30.358873 | 32.582893 | 34.09706 | 30.735669 | 37.36204 | 36.429655 | 39.325316 | 42.50151 | 37.39256 | 9.593978 | 12.66998267 | 7.123309 | 11.47378967 | 29.397174 | 9.734264 | 28.695321 | 13.40811 | 36.965718 | 22.347854 | 29.742784 | 25.336428 | 11.10277 | 36.882975 | 21.215683 | 35.931211 | 33.308383 | 28.060255 | 27.441724 | 22.829115 | 27.2664 | 26.065099 | 27.332267 | 23.269196 | 21.785973 | 21.729455 | 19.254894 | 21.620234 | 22.504521 | 29.542847 | 28.907735 | 19.065702 | 19.476979 | 19.441528 | 20.571919 | 19.455464 | 19.490209 | 17.931732 | 17.00918 | 20.220998 | 22.130563 | 19.154996 | 19.14984112 | 13.941272 | 21.313765 | 22.300039 | 24.444889 | 22.249417 | 22.124863 | 20.976878 | 21.93198 | 21.86865 | 19.11034 | 21.62107 | 22.56925 | 26.10415 | 27.22996 | 22.04122 | 24.96942 | 27.56563 | 31.65482475119168 | 31.271587552236454 | 39.552481160215116 | 42.70461813626549 | 48.59286621484608
0.002715 | 18.289905 | 18.225215 | 17.949651 | 20.983183 | 36.91069975 | 43.45642567 | 33.470683 | 44.215278 | 37.3613785 | 25.796747 | 37.184291 | 36.10296 | 34.989463 | 31.245984 | 28.972158 | 16.162675 | 32.082736 | 34.543975 | 30.473179 | 31.69446 | 30.345894 | 32.572755 | 34.09213 | 30.72218 | 37.352303 | 36.424259 | 39.315939 | 42.495768 | 37.384599 | 9.585516333 | 12.66050867 | 7.116172 | 11.46640033 | 29.385885 | 9.738132 | 28.685103 | 13.38733 | 36.956821 | 22.33151 | 29.733327 | 25.324634 | 11.088359 | 36.874006 | 21.208368 | 35.926751 | 33.29449 | 28.052491 | 27.42276 | 22.822244 | 27.26211 | 26.061082 | 27.326 | 23.262918 | 21.782728 | 21.728019 | 19.256998 | 21.623238 | 22.508863 | 29.511838 | 28.875855 | 19.058428 | 19.471562 | 19.436138 | 20.566762 | 19.44999 | 19.484844 | 17.927164 | 17.000377 | 20.211272 | 22.118299 | 19.128705 | 19.11439628 | 13.902966 | 21.300228 | 22.286454 | 24.429804 | 22.233596 | 22.108142 | 20.947207 | 21.92893 | 21.8679 | 19.11285 | 21.62342 | 22.57404 | 26.09995 | 27.23096 | 22.04741 | 24.9606 | 27.56151 | 31.631934089287633 | 31.28234381469644 | 39.555210386490934 | 42.70730768048012 | 48.59497412853589
0.002716 | 18.280211 | 18.214982 | 17.937787 | 20.974543 | 36.90227525 | 43.44969667 | 33.46081267 | 44.205167 | 37.355558 | 25.782458 | 37.175858 | 36.099959 | 34.982732 | 31.212661 | 28.951481 | 16.142235 | 32.06848 | 34.529275 | 30.45955 | 31.684389 | 30.332954 | 32.562627 | 34.087174 | 30.708682 | 37.342557 | 36.418868 | 39.306552 | 42.490027 | 37.376652 | 9.577089333 | 12.65101 | 7.109017 | 11.45900167 | 29.374578 | 9.742007 | 28.674888 | 13.366657 | 36.947888 | 22.315167 | 29.723876 | 25.312814 | 11.0739115 | 36.865038 | 21.201058 | 35.922303 | 33.280552 | 28.044703 | 27.403853 | 22.815367 | 27.257813 | 26.057044 | 27.319745 | 23.25664 | 21.779481 | 21.726566 | 19.259098 | 21.626241 | 22.513204 | 29.480841 | 28.843952 | 19.051195 | 19.466141 | 19.430749 | 20.561616 | 19.444513 | 19.479472 | 17.922604 | 16.991598 | 20.201562 | 22.106033 | 19.102304 | 19.0822746 | 13.864648 | 21.286705 | 22.272788 | 24.41471 | 22.217734 | 22.091386 | 20.917329 | 21.92574 | 21.86677 | 19.11497 | 21.6256 | 22.57862 | 26.09641 | 27.23209 | 22.05386 | 24.95348 | 27.5581 | 31.61162061764238 | 31.292423390888047 | 39.55791544277493 | 42.70982353435433 | 48.59710627885801
0.002717 | 18.270512 | 18.20472 | 17.925914 | 20.965888 | 36.8938185 | 43.44295467 | 33.45096333 | 44.19406333 | 37.34976175 | 25.768255 | 37.16959 | 36.096915 | 34.976029 | 31.179584 | 28.930779 | 16.121786 | 32.054304 | 34.514617 | 30.445906 | 31.674317 | 30.320053 | 32.55251 | 34.082192 | 30.695176 | 37.332802 | 36.413484 | 39.297155 | 42.484287 | 37.368719 | 9.568697 | 12.64148633 | 7.101844 | 11.45159267 | 29.363253 | 9.745888 | 28.664675 | 13.346091 | 36.938922 | 22.298821 | 29.714432 | 25.300969 | 11.0594295 | 36.856071 | 21.193752 | 35.917868 | 33.266569 | 28.03689 | 27.385005 | 22.808485 | 27.253511 | 26.052987 | 27.313502 | 23.250364 | 21.776231 | 21.725096 | 19.261193 | 21.629243 | 22.517545 | 29.449857 | 28.812026 | 19.044002 | 19.460716 | 19.42536 | 20.556482 | 19.439032 | 19.474094 | 17.918051 | 16.982843 | 20.191865 | 22.093766 | 19.075791 | 19.05583585 | 13.826318 | 21.273196 | 22.259041 | 24.399607 | 22.201829 | 22.074593 | 20.887245 | 21.92244 | 21.86545 | 19.11615 | 21.62757 | 22.5829 | 26.09348 | 27.23331 | 22.06047 | 24.94647 | 27.55512 | 31.595049505045843 | 31.301305835275674 | 39.56044567647401 | 42.7120353916212 | 48.59960586841956
0.002718 | 18.260807 | 18.19443 | 17.914032 | 20.957217 | 36.8853275 | 43.43619933 | 33.44113567 | 44.182598 | 37.34398875 | 25.75414 | 37.161604 | 36.093828 | 34.969355 | 31.146758 | 28.91005 | 16.101331 | 32.040207 | 34.500003 | 30.432248 | 31.664243 | 30.30719 | 32.542404 | 34.077184 | 30.681661 | 37.323038 | 36.408107 | 39.287749 | 42.478548 | 37.360798 | 9.560339333 | 12.631939 | 7.094655 | 11.44418933 | 29.351911 | 9.749776 | 28.654465 | 13.325632 | 36.929922 | 22.282472 | 29.704995 | 25.289099 | 11.0449125 | 36.847106 | 21.186451 | 35.913444 | 33.252542 | 28.029053 | 27.366216 | 22.801597 | 27.249204 | 26.048909 | 27.30727 | 23.244088 | 21.77298 | 21.723608 | 19.263285 | 21.632245 | 22.521886 | 29.418886 | 28.780078 | 19.036849 | 19.455287 | 19.419971 | 20.551358 | 19.433547 | 19.468709 | 17.913504 | 16.974112 | 20.182181 | 22.081496 | 19.049169 | 19.03849184 | 13.787979 | 21.259702 | 22.24521 | 24.384496 | 22.18588 | 22.057762 | 20.856954 | 21.91908 | 21.864 | 19.11732 | 21.62926 | 22.58682 | 26.08991 | 27.23457 | 22.06718 | 24.93773 | 27.55142 | 31.58285914382902 | 31.308470702323717 | 39.56265043499508 | 42.71381294601383 | 48.60230229312199
0.002719 | 18.251096 | 18.184111 | 17.90214 | 20.94853 | 36.876801 | 43.429431 | 33.43132867 | 44.171083 | 37.33823975 | 25.740112 | 37.151935 | 36.090697 | 34.96271 | 31.114191 | 28.889295 | 16.080869 | 32.026188 | 34.485435 | 30.418577 | 31.654168 | 30.294363 | 32.53231 | 34.072149 | 30.668139 | 37.313266 | 36.402739 | 39.278333 | 42.472808 | 37.35289 | 9.552017 | 12.62236733 | 7.08745 | 11.43721333 | 29.34055 | 9.75367 | 28.644258 | 13.305278 | 36.920889 | 22.266118 | 29.695565 | 25.277207 | 11.030362 | 36.838144 | 21.179155 | 35.909031 | 33.23847 | 28.021191 | 27.347489 | 22.794703 | 27.244891 | 26.044811 | 27.301051 | 23.237812 | 21.769726 | 21.722104 | 19.265372 | 21.63513 | 22.526059 | 29.387928 | 28.748108 | 19.029733 | 19.449852 | 19.414582 | 20.546245 | 19.428058 | 19.463317 | 17.908965 | 16.965404 | 20.172509 | 22.069225 | 19.022436 | 19.01962136 | 13.749632 | 21.246223 | 22.231295 | 24.369376 | 22.169884 | 22.04089 | 20.826459 | 21.91572 | 21.86244 | 19.11868 | 21.63092 | 22.59031 | 26.08569 | 27.23581 | 22.07392 | 24.92772 | 27.54708 | 31.56822408526465 | 31.315186799513228 | 39.56430839043982 | 42.7155077887693 | 48.60502494886674
0.00272 | 18.241378 | 18.173764 | 17.890238 | 20.939828 | 36.86823775 | 43.42264967 | 33.421542 | 44.159519 | 37.33251425 | 25.726174 | 37.141888 | 36.087524 | 34.956095 | 31.081888 | 28.868516 | 16.060401 | 32.012246 | 34.470913 | 30.404894 | 31.644093 | 30.281571 | 32.522228 | 34.067088 | 30.65461 | 37.303485 | 36.39738 | 39.268908 | 42.467068 | 37.344994 | 9.543730333 | 12.61277233 | 7.080229 | 11.43023033 | 29.329173 | 9.75757 | 28.634055 | 13.28503 | 36.911824 | 22.249757 | 29.686142 | 25.265294 | 11.015779 | 36.829184 | 21.171865 | 35.904629 | 33.224355 | 28.013304 | 27.328825 | 22.787803 | 27.240572 | 26.040695 | 27.294843 | 23.231537 | 21.766471 | 21.720581 | 19.267455 | 21.637981 | 22.530181 | 29.356983 | 28.716116 | 19.022654 | 19.444413 | 19.409191 | 20.541141 | 19.422565 | 19.457917 | 17.904431 | 16.956718 | 20.162847 | 22.056951 | 18.995595 | 18.99729686 | 13.711279 | 21.232759 | 22.217294 | 24.354249 | 22.153839 | 22.023976 | 20.795758 | 21.91241 | 21.8608 | 19.12017 | 21.63315 | 22.5933 | 26.081 | 27.237 | 22.08061 | 24.91686 | 27.54231 | 31.55118730970221 | 31.32371121901843 | 39.56430839043982 | 42.71765494092975 | 48.60760323155527
0.002721 | 18.231653 | 18.163388 | 17.878327 | 20.931112 | 36.8596365 | 43.41585667 | 33.411775 | 44.14789533 | 37.3268125 | 25.712324 | 37.132767 | 36.084306 | 34.949511 | 31.049857 | 28.847712 | 16.039929 | 31.998379 | 34.45644 | 30.391199 | 31.634017 | 30.268814 | 32.512158 | 34.062001 | 30.641075 | 37.293696 | 36.39203 | 39.259472 | 42.461328 | 37.33711 | 9.53548 | 12.60315467 | 7.072993 | 11.42324033 | 29.317778 | 9.761477 | 28.623856 | 13.264887 | 36.902727 | 22.233388 | 29.676727 | 25.25336 | 11.0011655 | 36.820228 | 21.16458 | 35.900237 | 33.210195 | 28.005391 | 27.310227 | 22.780896 | 27.236248 | 26.036558 | 27.288648 | 23.225262 | 21.763213 | 21.71904 | 19.269533 | 21.640831 | 22.534303 | 29.326051 | 28.684103 | 19.015611 | 19.438967 | 19.4038 | 20.536048 | 19.417066 | 19.452509 | 17.899904 | 16.948055 | 20.153194 | 22.044675 | 18.968646 | 18.97310886 | 13.672921 | 21.219309 | 22.203207 | 24.339113 | 22.137745 | 22.007019 | 20.764854 | 21.90918 | 21.85914 | 19.12176 | 21.63575 | 22.59529 | 26.07604 | 27.23808 | 22.08718 | 24.9056 | 27.53731 | 31.53265505953385 | 31.333555462353655 | 39.56430839043982 | 42.720128263982154 | 48.60986653708901
0.002722 | 18.221921 | 18.152983 | 17.866406 | 20.922381 | 36.85099475 | 43.40905133 | 33.402028 | 44.13623067 | 37.32113375 | 25.698564 | 37.125845 | 36.081046 | 34.942959 | 31.018103 | 28.826883 | 16.019453 | 31.984587 | 34.442018 | 30.377494 | 31.623943 | 30.256089 | 32.502101 | 34.056887 | 30.627534 | 37.283899 | 36.386691 | 39.250027 | 42.455586 | 37.329237 | 9.527266 | 12.59351433 | 7.065743 | 11.41624267 | 29.306366 | 9.765391 | 28.613662 | 13.244849 | 36.893598 | 22.21701 | 29.66732 | 25.241408 | 10.986405 | 36.811276 | 21.1573 | 35.895854 | 33.195992 | 27.997452 | 27.291695 | 22.773982 | 27.231919 | 26.032403 | 27.282466 | 23.218986 | 21.759954 | 21.717481 | 19.271608 | 21.64368 | 22.538425 | 29.295134 | 28.652068 | 19.008602 | 19.433516 | 19.398407 | 20.530963 | 19.411563 | 19.447093 | 17.895383 | 16.939414 | 20.14355 | 22.032397 | 18.941588 | 18.94864792 | 13.63456 | 21.205875 | 22.189032 | 24.323971 | 22.121599 | 21.990016 | 20.733747 | 21.9061 | 21.85748 | 19.12341 | 21.63865 | 22.5976 | 26.07101 | 27.239 | 22.09354 | 24.89437 | 27.53228 | 31.513533577151733 | 31.344199083983284 | 39.56430839043982 | 42.72279745165959 | 48.611644261369435
0.002723 | 18.212181 | 18.142549 | 17.854475 | 20.913635 | 36.84231225 | 43.40223433 | 33.39230033 | 44.12452733 | 37.315478 | 25.684893 | 37.117758 | 36.077741 | 34.936439 | 30.986634 | 28.806031 | 15.998975 | 31.970868 | 34.427647 | 30.363779 | 31.613868 | 30.243397 | 32.492056 | 34.051746 | 30.613987 | 37.274094 | 36.381363 | 39.240572 | 42.449843 | 37.321376 | 9.519088 | 12.58385167 | 7.058478 | 11.40923833 | 29.294936 | 9.769312 | 28.603472 | 13.224914 | 36.88444 | 22.200619 | 29.657921 | 25.229438 | 10.9713945 | 36.80233 | 21.150025 | 35.891481 | 33.181745 | 27.989486 | 27.273231 | 22.767061 | 27.227584 | 26.028228 | 27.276296 | 23.212711 | 21.756694 | 21.715903 | 19.273678 | 21.646529 | 22.542546 | 29.264229 | 28.620013 | 19.001628 | 19.428058 | 19.393011 | 20.525888 | 19.406053 | 19.441668 | 17.890867 | 16.930794 | 20.133913 | 22.020117 | 18.914423 | 18.92550457 | 13.596198 | 21.192456 | 22.174769 | 24.308821 | 22.105399 | 21.972965 | 20.702438 | 21.9032 | 21.85587 | 19.12508 | 21.64177 | 22.60021 | 26.06611 | 27.23998 | 22.09964 | 24.88362 | 27.5274 | 31.494729104948025 | 31.35512163837174 | 39.56430839043982 | 42.72553219769517 | 48.61166601740872
0.002724 | 18.202434 | 18.132086 | 17.842533 | 20.904875 | 36.8335865 | 43.39540633 | 33.38259133 | 44.112789 | 37.30984525 | 25.671314 | 37.107224 | 36.074393 | 34.929953 | 30.955455 | 28.785156 | 15.978494 | 31.957221 | 34.413329 | 30.350056 | 31.603795 | 30.230736 | 32.482024 | 34.046578 | 30.600436 | 37.26428 | 36.376047 | 39.231108 | 42.444098 | 37.313525 | 9.510947667 | 12.57416733 | 7.051199 | 11.40222733 | 29.28349 | 9.773239 | 28.593288 | 13.205084 | 36.875251 | 22.184216 | 29.648531 | 25.217451 | 10.956356 | 36.793388 | 21.142757 | 35.887117 | 33.167455 | 27.981494 | 27.254838 | 22.760132 | 27.223245 | 26.024035 | 27.270139 | 23.206435 | 21.753431 | 21.714305 | 19.275743 | 21.649376 | 22.546666 | 29.233339 | 28.587938 | 18.994685 | 19.422594 | 19.387614 | 20.520821 | 19.400538 | 19.436234 | 17.886358 | 16.922196 | 20.124282 | 22.007833 | 18.887152 | 18.90526934 | 13.557836 | 21.179053 | 22.160415 | 24.293665 | 22.089144 | 21.955866 | 20.670926 | 21.90055 | 21.85433 | 19.12674 | 21.64504 | 22.60305 | 26.06152 | 27.24169 | 22.10539 | 24.87378 | 27.52288 | 31.47714788531487 | 31.365802679983382 | 39.56430839043982 | 42.72820219582201 | 48.61166601740872
0.002725 | 18.192679 | 18.121594 | 17.830582 | 20.896102 | 36.8248165 | 43.38856733 | 33.372901 | 44.101018 | 37.3042355 | 25.657825 | 37.095729 | 36.071001 | 34.9235 | 30.924573 | 28.764258 | 15.958012 | 31.943644 | 34.399067 | 30.336326 | 31.593724 | 30.218104 | 32.472005 | 34.041382 | 30.58688 | 37.254459 | 36.370743 | 39.221633 | 42.438351 | 37.305685 | 9.502844333 | 12.56446133 | 7.043908 | 11.39520933 | 29.272027 | 9.777174 | 28.58311 | 13.185356 | 36.866033 | 22.167798 | 29.639149 | 25.205449 | 10.9412895 | 36.784453 | 21.135494 | 35.882761 | 33.153121 | 27.973475 | 27.236517 | 22.753195 | 27.2189 | 26.019822 | 27.263994 | 23.200158 | 21.750168 | 21.712689 | 19.277805 | 21.652223 | 22.550785 | 29.202463 | 28.555842 | 18.987775 | 19.417122 | 19.382213 | 20.515763 | 19.395017 | 19.43079 | 17.881853 | 16.913617 | 20.114656 | 21.995548 | 18.859774 | 18.88951614 | 13.519477 | 21.165666 | 22.14597 | 24.278503 | 22.072831 | 21.938716 | 20.639213 | 21.89818 | 21.85292 | 19.12835 | 21.64838 | 22.6061 | 26.05744 | 27.24376 | 22.11073 | 24.86529 | 27.51892 | 31.461696160644443 | 31.37572176328264 | 39.56430839043982 | 42.73067713977315 | 48.61166601740872
0.002726 | 18.182915 | 18.111072 | 17.818619 | 20.887314 | 36.8160005 | 43.38171733 | 33.363229 | 44.08921733 | 37.29864875 | 25.644428 | 37.084761 | 36.067566 | 34.917083 | 30.893995 | 28.743337 | 15.93753 | 31.930138 | 34.384862 | 30.322589 | 31.583654 | 30.205502 | 32.461999 | 34.03616 | 30.57332 | 37.24463 | 36.365453 | 39.212149 | 42.432602 | 37.297855 | 9.494778333 | 12.55473433 | 7.036603 | 11.388185 | 29.260547 | 9.781116 | 28.572938 | 13.165732 | 36.856786 | 22.151364 | 29.629776 | 25.193434 | 10.9261965 | 36.775524 | 21.128238 | 35.878413 | 33.138745 | 27.965429 | 27.218269 | 22.74625 | 27.21455 | 26.015592 | 27.257863 | 23.193881 | 21.746903 | 21.711052 | 19.279862 | 21.655069 | 22.554903 | 29.171602 | 28.523727 | 18.980894 | 19.411643 | 19.376809 | 20.510713 | 19.389489 | 19.425337 | 17.877354 | 16.905059 | 20.105034 | 21.983259 | 18.832291 | 18.87313317 | 13.48112 | 21.152295 | 22.131433 | 24.263334 | 22.05646 | 21.921513 | 20.6073 | 21.89615 | 21.85166 | 19.12987 | 21.65172 | 22.60929 | 26.05407 | 27.24607 | 22.11567 | 24.85865 | 27.51572 | 31.44928017332889 | 31.38435844273391 | 39.56430839043982 | 42.73282672328174 | 48.61166601740872
0.002727 | 18.173142 | 18.100522 | 17.806647 | 20.878514 | 36.807137 | 43.374857 | 33.35357467 | 44.07739 | 37.29308475 | 25.630422 | 37.075804 | 36.064087 | 34.910701 | 30.862135 | 28.722395 | 15.917048 | 31.916699 | 34.370715 | 30.308846 | 31.573587 | 30.192927 | 32.452008 | 34.03091 | 30.559756 | 37.234794 | 36.360176 | 39.202655 | 42.426849 | 37.290035 | 9.486750333 | 12.54498633 | 7.029286 | 11.38115433 | 29.24905 | 9.785065 | 28.562772 | 13.14621 | 36.847511 | 22.134912 | 29.620413 | 25.181405 | 10.9110775 | 36.766602 | 21.120988 | 35.874073 | 33.124326 | 27.957355 | 27.200097 | 22.739297 | 27.210194 | 26.011343 | 27.251745 | 23.187602 | 21.743637 | 21.709524 | 19.281915 | 21.657914 | 22.55902 | 29.140755 | 28.491592 | 18.974043 | 19.406156 | 19.371402 | 20.50567 | 19.383954 | 19.419873 | 17.872859 | 16.89652 | 20.095414 | 21.970968 | 18.804703 | 18.85230773 | 13.44277 | 21.138939 | 22.116802 | 24.24816 | 22.040028 | 21.904256 | 20.575187 | 21.89332 | 21.85059 | 19.13126 | 21.65498 | 22.61258 | 26.05054 | 27.24853 | 22.12028 | 24.85205 | 27.51334 | 31.438990131117855 | 31.391197132388967 | 39.56430839043982 | 42.734406630307724 | 48.61166601740872
0.002728 | 18.16336 | 18.089942 | 17.794663 | 20.8697 | 36.79822475 | 43.367987 | 33.343938 | 44.06553867 | 37.287543 | 25.615334 | 37.069162 | 36.060567 | 34.904356 | 30.827944 | 28.701432 | 15.896568 | 31.903329 | 34.356628 | 30.295098 | 31.563523 | 30.180379 | 32.44203 | 34.025633 | 30.54619 | 37.224949 | 36.354915 | 39.193151 | 42.421094 | 37.282225 | 9.478761 | 12.53521833 | 7.021958 | 11.37411733 | 29.237537 | 9.789022 | 28.552614 | 13.126789 | 36.838209 | 22.11844 | 29.611058 | 25.169366 | 10.895934 | 36.757688 | 21.113744 | 35.86974 | 33.109864 | 27.949253 | 27.182001 | 22.732335 | 27.205834 | 26.007075 | 27.245641 | 23.181322 | 21.74037 | 21.708197 | 19.283963 | 21.660758 | 22.563136 | 29.109922 | 28.459438 | 18.96722 | 19.400661 | 19.365991 | 20.500634 | 19.378412 | 19.414399 | 17.86837 | 16.888001 | 20.085796 | 21.958674 | 18.777011 | 18.82865441 | 13.404426 | 21.1256 | 22.102077 | 24.23298 | 22.023533 | 21.886943 | 20.542874 | 21.88987 | 21.84927 | 19.13249 | 21.65808 | 22.61592 | 26.04589 | 27.25105 | 22.12462 | 24.84401 | 27.51043 | 31.42611562853643 | 31.398218450560375 | 39.56289881173532 | 42.734406630307724 | 48.61166601740872
0.002729 | 18.153569 | 18.079332 | 17.782668 | 20.860872 | 36.7894575 | 43.36110667 | 33.33431833 | 44.05366633 | 37.28202425 | 25.600365 | 37.060558 | 36.057004 | 34.898048 | 30.794156 | 28.680447 | 15.876089 | 31.890024 | 34.342603 | 30.281347 | 31.553462 | 30.167857 | 32.432066 | 34.020327 | 30.532621 | 37.215098 | 36.349668 | 39.183637 | 42.415335 | 37.274424 | 9.47081 | 12.52543067 | 7.014618 | 11.367074 | 29.226007 | 9.792985 | 28.542462 | 13.107471 | 36.828879 | 22.101947 | 29.601714 | 25.157316 | 10.8807675 | 36.748783 | 21.106507 | 35.865413 | 33.095359 | 27.941123 | 27.163985 | 22.725363 | 27.201469 | 26.00279 | 27.23955 | 23.175041 | 21.737102 | 21.706858 | 19.286007 | 21.663601 | 22.567251 | 29.079105 | 28.427264 | 18.960425 | 19.395157 | 19.360575 | 20.495606 | 19.372863 | 19.408914 | 17.863884 | 16.8795 | 20.076178 | 21.946376 | 18.749214 | 18.80378777 | 13.366091 | 21.112278 | 22.087255 | 24.217796 | 22.006974 | 21.869573 | 20.510364 | 21.88598 | 21.84752 | 19.13352 | 21.66096 | 22.61927 | 26.04046 | 27.25353 | 22.12874 | 24.83491 | 27.50709 | 31.411289665942668 | 31.406994766053383 | 39.56074601958811 | 42.734406630307724 | 48.61166601740872
0.00273 | 18.143767 | 18.068693 | 17.770662 | 20.852033 | 36.78101675 | 43.35421667 | 33.32471533 | 44.04177567 | 37.276527 | 25.585514 | 37.050647 | 36.0534 | 34.891778 | 30.760768 | 28.659443 | 15.855614 | 31.876784 | 34.328641 | 30.267593 | 31.543404 | 30.155359 | 32.422116 | 34.014994 | 30.519051 | 37.205239 | 36.344438 | 39.174113 | 42.409572 | 37.266631 | 9.462897667 | 12.51562333 | 7.007267 | 11.36002567 | 29.214462 | 9.796957 | 28.532319 | 13.088253 | 36.819524 | 22.085432 | 29.59238 | 25.145257 | 10.8655775 | 36.739886 | 21.099276 | 35.861093 | 33.080812 | 27.932964 | 27.146048 | 22.718383 | 27.197099 | 25.998487 | 27.233473 | 23.168758 | 21.733833 | 21.705506 | 19.288047 | 21.666443 | 22.571365 | 29.048302 | 28.395073 | 18.953655 | 19.389644 | 19.355154 | 20.490584 | 19.367305 | 19.403418 | 17.859403 | 16.871018 | 20.066559 | 21.934076 | 18.721315 | 18.7793224 | 13.327766 | 21.098972 | 22.072337 | 24.202606 | 21.990348 | 21.852143 | 20.477655 | 21.88171 | 21.84551 | 19.135 | 21.66353 | 22.62257 | 26.03451 | 27.25586 | 22.13273 | 24.82515 | 27.50345 | 31.395289022529816 | 31.417005633332398 | 39.55824867332597 | 42.734406630307724 | 48.61207479352699
0.002731 | 18.133956 | 18.058024 | 17.758645 | 20.84318 | 36.7725255 | 43.34731733 | 33.315129 | 44.02987 | 37.2710525 | 25.570779 | 37.040732 | 36.049755 | 34.885546 | 30.727773 | 28.638418 | 15.835143 | 31.863608 | 34.314744 | 30.253838 | 31.533351 | 30.142885 | 32.412182 | 34.009633 | 30.505479 | 37.195372 | 36.339225 | 39.164579 | 42.403805 | 37.258847 | 9.455024333 | 12.50579667 | 6.999907 | 11.35297067 | 29.2029 | 9.800936 | 28.522184 | 13.069136 | 36.810142 | 22.068893 | 29.583055 | 25.13319 | 10.8503665 | 36.730999 | 21.092053 | 35.856778 | 33.066223 | 27.924777 | 27.128194 | 22.711393 | 27.192724 | 25.994167 | 27.227409 | 23.162474 | 21.730564 | 21.704141 | 19.290082 | 21.669284 | 22.575477 | 29.017515 | 28.362862 | 18.946911 | 19.384121 | 19.349729 | 20.485569 | 19.36174 | 19.397909 | 17.854926 | 16.862553 | 20.056939 | 21.921772 | 18.693312 | 18.75687287 | 13.289453 | 21.085683 | 22.057321 | 24.187412 | 21.973655 | 21.834652 | 20.444749 | 21.87714 | 21.8433 | 19.13681 | 21.66572 | 22.62578 | 26.02827 | 27.25795 | 22.13663 | 24.81511 | 27.49968 | 31.378890477491165 | 31.427730606861815 | 39.55555742554195 | 42.734406630307724 | 48.61398908132311
0.002732 | 18.124134 | 18.047325 | 17.746616 | 20.834316 | 36.76398325 | 43.34040967 | 33.30555833 | 44.017952 | 37.2656 | 25.556159 | 37.032119 | 36.04607 | 34.879355 | 30.695167 | 28.617374 | 15.814676 | 31.850495 | 34.300913 | 30.240081 | 31.523302 | 30.130433 | 32.402262 | 34.004244 | 30.491907 | 37.185499 | 36.33403 | 39.155035 | 42.398034 | 37.251072 | 9.447191 | 12.49595133 | 6.992536 | 11.34591 | 29.191322 | 9.804922 | 28.512057 | 13.050119 | 36.800736 | 22.052327 | 29.573742 | 25.121118 | 10.835134 | 36.722122 | 21.084836 | 35.852468 | 33.051593 | 27.91656 | 27.110424 | 22.704393 | 27.188344 | 25.989828 | 27.22136 | 23.156187 | 21.727293 | 21.702765 | 19.292113 | 21.672123 | 22.579588 | 28.986744 | 28.330634 | 18.94019 | 19.378589 | 19.344297 | 20.480559 | 19.356166 | 19.392389 | 17.850453 | 16.854106 | 20.047315 | 21.909465 | 18.665208 | 18.73805376 | 13.251154 | 21.07241 | 22.042206 | 24.172214 | 21.956892 | 21.817098 | 20.411647 | 21.87234 | 21.84093 | 19.13888 | 21.66764 | 22.62886 | 26.022 | 27.2597 | 22.14051 | 24.80519 | 27.49592 | 31.362870810019984 | 31.438649241106013 | 39.55282292882919 | 42.734406630307724 | 48.616346566033265
0.002733 | 18.114302 | 18.036596 | 17.734576 | 20.825439 | 36.7553875 | 43.33349267 | 33.29600333 | 44.00602433 | 37.260169 | 25.541652 | 37.025776 | 36.042345 | 34.873204 | 30.662945 | 28.596312 | 15.794215 | 31.837443 | 34.287151 | 30.226324 | 31.513257 | 30.118002 | 32.392357 | 33.998826 | 30.478334 | 37.175618 | 36.328853 | 39.145481 | 42.392257 | 37.243304 | 9.439397333 | 12.486088 | 6.985156 | 11.33884433 | 29.179729 | 9.808917 | 28.50194 | 13.031201 | 36.791306 | 22.035734 | 29.564439 | 25.109039 | 10.819882 | 36.713256 | 21.077627 | 35.848164 | 33.03692 | 27.908313 | 27.092739 | 22.697382 | 27.183959 | 25.985473 | 27.215325 | 23.149898 | 21.724023 | 21.701377 | 19.294139 | 21.674961 | 22.583697 | 28.955988 | 28.298388 | 18.933492 | 19.373046 | 19.33886 | 20.475555 | 19.350583 | 19.386856 | 17.845984 | 16.845676 | 20.037688 | 21.897154 | 18.637002 | 18.72371258 | 13.21287 | 21.059155 | 22.02699 | 24.157013 | 21.940057 | 21.799479 | 20.378349 | 21.86739 | 21.83847 | 19.14114 | 21.66993 | 22.63174 | 26.01593 | 27.26075 | 22.14444 | 24.79577 | 27.49232 | 31.34800679930957 | 31.44924109052942 | 39.55019583578074 | 42.734406630307724 | 48.61897664355888
0.002734 | 18.104458 | 18.025838 | 17.722524 | 20.816551 | 36.746739 | 43.32656767 | 33.28646367 | 43.99409 | 37.25476025 | 25.527258 | 37.018006 | 36.03858 | 34.867094 | 30.631102 | 28.575231 | 15.77376 | 31.824452 | 34.273458 | 30.212568 | 31.503218 | 30.105592 | 32.382468 | 33.993381 | 30.464761 | 37.165731 | 36.323695 | 39.135918 | 42.386475 | 37.235543 | 9.431643667 | 12.47620667 | 6.977767 | 11.33177367 | 29.168121 | 9.812919 | 28.491832 | 13.012383 | 36.781851 | 22.019112 | 29.555147 | 25.096957 | 10.804611 | 36.704401 | 21.070425 | 35.843863 | 33.022206 | 27.900037 | 27.075142 | 22.690362 | 27.17957 | 25.9811 | 27.209304 | 23.143607 | 21.720751 | 21.699976 | 19.296161 | 21.677797 | 22.587805 | 28.925248 | 28.266125 | 18.926816 | 19.367493 | 19.333416 | 20.470556 | 19.344991 | 19.381311 | 17.841518 | 16.837263 | 20.028055 | 21.88484 | 18.608695 | 18.70668543 | 13.174603 | 21.045917 | 22.011672 | 24.141807 | 21.923149 | 21.781794 | 20.344856 | 21.86236 | 21.83597 | 19.14355 | 21.67258 | 22.63439 | 26.01031 | 27.26165 | 22.14847 | 24.78725 | 27.48902 | 31.3350752245532 | 31.458985709596405 | 39.54782679898972 | 42.734406630307724 | 48.621708709801425
0.002735 | 18.094604 | 18.015049 | 17.71046 | 20.807651 | 36.73803575 | 43.319635 | 33.27693867 | 43.982152 | 37.249373 | 25.512974 | 37.008436 | 36.034776 | 34.861026 | 30.599633 | 28.554131 | 15.753313 | 31.811519 | 34.259837 | 30.198815 | 31.493185 | 30.093201 | 32.372595 | 33.987906 | 30.451189 | 37.155837 | 36.318556 | 39.126344 | 42.380688 | 37.22779 | 9.423930667 | 12.46630733 | 6.97037 | 11.32469733 | 29.156498 | 9.81693 | 28.481734 | 12.993664 | 36.772373 | 22.00246 | 29.545866 | 25.084872 | 10.789323 | 36.695558 | 21.063231 | 35.839567 | 33.00745 | 27.89173 | 27.057634 | 22.68333 | 27.175176 | 25.976711 | 27.203297 | 23.137314 | 21.71748 | 21.698564 | 19.298178 | 21.680632 | 22.59191 | 28.894524 | 28.233844 | 18.920161 | 19.361929 | 19.327966 | 20.465563 | 19.33939 | 19.375752 | 17.837055 | 16.828865 | 20.018416 | 21.872522 | 18.580288 | 18.6861837 | 13.136355 | 21.032697 | 21.996252 | 24.126599 | 21.906166 | 21.764041 | 20.311168 | 21.85732 | 21.83349 | 19.14603 | 21.67552 | 22.63676 | 26.00538 | 27.26271 | 22.15266 | 24.78002 | 27.48618 | 31.324925959308473 | 31.467362652771374 | 39.54586647104919 | 42.734406630307724 | 48.62437216066234
0.002736 | 18.084737 | 18.00423 | 17.698384 | 20.798739 | 36.72927725 | 43.31269367 | 33.26742867 | 43.97021333 | 37.24400725 | 25.498799 | 36.998369 | 36.030933 | 34.855001 | 30.568534 | 28.533015 | 15.732874 | 31.798645 | 34.24629 | 30.185064 | 31.483158 | 30.080827 | 32.362737 | 33.982403 | 30.437618 | 37.145936 | 36.313438 | 39.11676 | 42.374895 | 37.220043 | 9.416258333 | 12.45639133 | 6.962965 | 11.31761633 | 29.144861 | 9.820948 | 28.471646 | 12.975042 | 36.762873 | 21.985775 | 29.536597 | 25.072786 | 10.774018 | 36.686728 | 21.056045 | 35.835274 | 32.992654 | 27.883393 | 27.040216 | 22.676287 | 27.170777 | 25.972305 | 27.197305 | 23.131018 | 21.714208 | 21.697141 | 19.300191 | 21.683466 | 22.596014 | 28.863816 | 28.201547 | 18.913525 | 19.356354 | 19.322508 | 20.460574 | 19.333778 | 19.37018 | 17.832595 | 16.820483 | 20.008769 | 21.8602 | 18.551781 | 18.66369778 | 13.098126 | 21.019494 | 21.980728 | 24.111388 | 21.889106 | 21.746218 | 20.277286 | 21.85234 | 21.83109 | 19.14854 | 21.67867 | 22.6388 | 26.00139 | 27.26389 | 22.15699 | 24.77415 | 27.48391 | 31.31611862353743 | 31.473952699578266 | 39.54424171989476 | 42.734406630307724 | 48.626796392043076
0.002737 | 18.074858 | 17.993381 | 17.686296 | 20.789817 | 36.7204625 | 43.30574567 | 33.25793267 | 43.95827633 | 37.23866325 | 25.484733 | 36.989111 | 36.027053 | 34.84902 | 30.537798 | 28.511881 | 15.712444 | 31.785827 | 34.232816 | 30.171317 | 31.473137 | 30.068471 | 32.352896 | 33.976871 | 30.424049 | 37.136028 | 36.308342 | 39.107166 | 42.369095 | 37.212303 | 9.408627 | 12.446458 | 6.955553 | 11.31052967 | 29.133211 | 9.824975 | 28.461569 | 12.956519 | 36.753351 | 21.969056 | 29.527339 | 25.0607 | 10.758697 | 36.677911 | 21.048867 | 35.830985 | 32.977816 | 27.875025 | 27.022891 | 22.669233 | 27.166374 | 25.967882 | 27.191328 | 23.124718 | 21.710936 | 21.695705 | 19.3022 | 21.686298 | 22.600117 | 28.833124 | 28.169233 | 18.906908 | 19.350767 | 19.317043 | 20.455589 | 19.328157 | 19.364593 | 17.828138 | 16.812117 | 19.999114 | 21.847874 | 18.523175 | 18.64071803 | 13.05992 | 21.006309 | 21.965099 | 24.096174 | 21.871968 | 21.728323 | 20.243212 | 21.84751 | 21.82881 | 19.15103 | 21.68196 | 22.64156 | 25.99751 | 27.26513 | 22.16141 | 24.76721 | 27.48142 | 31.30512705055955 | 31.481297214441568 | 39.54218664996802 | 42.734406630307724 | 48.62881079984508
0.002738 | 18.064967 | 17.982501 | 17.674195 | 20.780884 | 36.7115905 | 43.29879 | 33.24845 | 43.94634467 | 37.23334025 | 25.470774 | 36.981965 | 36.023134 | 34.843083 | 30.507423 | 28.490731 | 15.692023 | 31.773065 | 34.21942 | 30.157575 | 31.463123 | 30.056131 | 32.343071 | 33.97131 | 30.410482 | 37.126115 | 36.303267 | 39.097562 | 42.363288 | 37.204569 | 9.401037 | 12.436509 | 6.948134 | 11.303439 | 29.121548 | 9.829009 | 28.451503 | 12.938094 | 36.743807 | 21.952302 | 29.518094 | 25.048614 | 10.7433615 | 36.669107 | 21.041697 | 35.826697 | 32.962937 | 27.866859 | 27.005659 | 22.662168 | 27.161966 | 25.963442 | 27.185366 | 23.118416 | 21.707664 | 21.694259 | 19.304204 | 21.689128 | 22.604217 | 28.802448 | 28.136903 | 18.900308 | 19.345168 | 19.31157 | 20.450608 | 19.322525 | 19.358993 | 17.823683 | 16.803765 | 19.989449 | 21.835545 | 18.49447 | 18.61873485 | 13.021737 | 20.993142 | 21.949363 | 24.080958 | 21.854748 | 21.710356 | 20.208945 | 21.84289 | 21.82673 | 19.15342 | 21.6853 | 22.64496 | 25.99267 | 27.26639 | 22.16587 | 24.75891 | 27.47839 | 31.292598556369214 | 31.49031145458246 | 39.53975331646605 | 42.734406630307724 | 48.63043769640648
0.002739 | 18.055063 | 17.971591 | 17.662082 | 20.77194 | 36.70266 | 43.291828 | 33.23898167 | 43.93442067 | 37.22803875 | 25.45692 | 36.974206 | 36.019179 | 34.837192 | 30.477402 | 28.469565 | 15.671613 | 31.760358 | 34.204158 | 30.143838 | 31.453116 | 30.043806 | 32.333262 | 33.96572 | 30.396918 | 37.116194 | 36.298215 | 39.087948 | 42.357475 | 37.196841 | 9.393489 | 12.42654333 | 6.940709 | 11.296344 | 29.109872 | 9.833053 | 28.441449 | 12.919765 | 36.734243 | 21.935511 | 29.508861 | 25.036531 | 10.728012 | 36.660318 | 21.034536 | 35.822412 | 32.948018 | 27.859485 | 26.988524 | 22.65509 | 27.157554 | 25.958987 | 27.179419 | 23.11211 | 21.704392 | 21.692801 | 19.306203 | 21.691957 | 22.608315 | 28.771788 | 28.104557 | 18.893725 | 19.339557 | 19.306088 | 20.445631 | 19.316882 | 19.353378 | 17.819231 | 16.795428 | 19.979773 | 21.823211 | 18.465666 | 18.5992386 | 12.98358 | 20.979993 | 21.93352 | 24.06574 | 21.837447 | 21.692313 | 20.174486 | 21.83855 | 21.82488 | 19.15568 | 21.68863 | 22.64881 | 25.98711 | 27.26761 | 22.17033 | 24.74963 | 27.47495 | 31.279180456960837 | 31.500474974465345 | 39.53709237198191 | 42.73440663030772 | 48.63249230110034
0.00274 | 18.045146 | 17.960651 | 17.649956 | 20.762985 | 36.69367 | 43.284859 | 33.22952533 | 43.922507 | 37.222758 | 25.44317 | 36.963835 | 36.015187 | 34.831346 | 30.447731 | 28.448383 | 15.651215 | 31.747703 | 34.188735 | 30.130108 | 31.443117 | 30.031494 | 32.323471 | 33.960101 | 30.383357 | 37.106268 | 36.293186 | 39.078324 | 42.351654 | 37.189118 | 9.385983 | 12.416562 | 6.933277 | 11.289244 | 29.098184 | 9.837104 | 28.431406 | 12.901533 | 36.724658 | 21.918681 | 29.499641 | 25.024451 | 10.712649 | 36.651543 | 21.027383 | 35.818129 | 32.933059 | 27.852087 | 26.971486 | 22.648 | 27.153137 | 25.954515 | 27.173488 | 23.105801 | 21.70112 | 21.691332 | 19.308198 | 21.694784 | 22.612411 | 28.741144 | 28.072196 | 18.887157 | 19.333933 | 19.300598 | 20.440657 | 19.311228 | 19.347747 | 17.814781 | 16.787104 | 19.970085 | 21.810873 | 18.436766 | 18.58371967 | 12.945449 | 20.966862 | 21.917569 | 24.050521 | 21.820061 | 21.674193 | 20.139836 | 21.83457 | 21.82334 | 19.15773 | 21.69187 | 22.65304 | 25.98108 | 27.26876 | 22.17475 | 24.73978 | 27.47127 | 31.265520068328808 | 31.51126732855461 | 39.534354469108735 | 42.73440663030772 | 48.63494267949624
0.002741 | 18.035216 | 17.94968 | 17.637818 | 20.754021 | 36.68462 | 43.277884 | 33.22008233 | 43.910607 | 37.217498 | 25.429523 | 36.952368 | 36.011158 | 34.825548 | 30.418404 | 28.427187 | 15.630829 | 31.735101 | 34.173415 | 30.116386 | 31.433126 | 30.019195 | 32.313697 | 33.954452 | 30.369799 | 37.096335 | 36.288182 | 39.06869 | 42.345826 | 37.1814 | 9.378519667 | 12.40656567 | 6.925841 | 11.28214067 | 29.086484 | 9.841164 | 28.421376 | 12.883397 | 36.715054 | 21.901811 | 29.490433 | 25.012376 | 10.697275 | 36.642784 | 21.020239 | 35.813847 | 32.918059 | 27.844666 | 26.954547 | 22.640898 | 27.148716 | 25.950027 | 27.167571 | 23.099489 | 21.697849 | 21.689853 | 19.310189 | 21.697609 | 22.616505 | 28.710514 | 28.039819 | 18.880603 | 19.328296 | 19.295098 | 20.435686 | 19.305563 | 19.342102 | 17.810333 | 16.778794 | 19.960384 | 21.798531 | 18.407768 | 18.56608871 | 12.907347 | 20.95375 | 21.901508 | 24.0353 | 21.80259 | 21.655995 | 20.104996 | 21.83103 | 21.82231 | 19.15952 | 21.69495 | 22.65757 | 25.97482 | 27.26977 | 22.17907 | 24.72973 | 27.46749 | 31.252264706467525 | 31.52216807131465 | 39.53169026043958 | 42.73440663030772 | 48.637618227495636
0.002742 | 18.025272 | 17.938678 | 17.625666 | 20.745046 | 36.6755085 | 43.270903 | 33.21065167 | 43.89872333 | 37.21225925 | 25.415977 | 36.94129 | 36.007094 | 34.8191 | 30.389417 | 28.405975 | 15.610457 | 31.72255 | 34.158196 | 30.102673 | 31.423144 | 30.006908 | 32.30394 | 33.948774 | 30.356247 | 37.086396 | 36.283202 | 39.059046 | 42.339989 | 37.173687 | 9.371098667 | 12.396555 | 6.918399 | 11.27503233 | 29.074773 | 9.845233 | 28.411358 | 12.865356 | 36.705431 | 21.884899 | 29.481238 | 25.000308 | 10.6818905 | 36.634041 | 21.013105 | 35.809566 | 32.903018 | 27.837221 | 26.937709 | 22.633782 | 27.144291 | 25.945524 | 27.161671 | 23.093172 | 21.694577 | 21.688362 | 19.312175 | 21.700432 | 22.620596 | 28.6799 | 28.007427 | 18.874063 | 19.322645 | 19.289589 | 20.430717 | 19.299886 | 19.33644 | 17.805886 | 16.770497 | 19.950668 | 21.786184 | 18.378674 | 18.5427531 | 12.869275 | 20.940656 | 21.885337 | 24.020079 | 21.78503 | 21.637716 | 20.069965 | 21.82799 | 21.82112 | 19.16096 | 21.69778 | 22.66233 | 25.96856 | 27.2706 | 22.18326 | 24.71989 | 27.46375 | 31.240061687371394 | 31.532656757209867 | 39.52925039856755 | 42.734406630307724 | 48.64034834099998
0.002743 | 18.015315 | 17.927645 | 17.613501 | 20.736062 | 36.66633475 | 43.26391667 | 33.201233 | 43.88685933 | 37.20704125 | 25.402531 | 36.932087 | 36.002994 | 34.804903 | 30.360766 | 28.38475 | 15.590098 | 31.710048 | 34.143078 | 30.088969 | 31.41317 | 29.994632 | 32.294201 | 33.943066 | 30.342698 | 37.076452 | 36.278248 | 39.049391 | 42.334144 | 37.165979 | 9.363547667 | 12.386529 | 6.910953 | 11.26792033 | 29.063051 | 9.849311 | 28.401354 | 12.847411 | 36.695789 | 21.867943 | 29.472057 | 24.988246 | 10.6664955 | 36.625315 | 21.00598 | 35.805285 | 32.887938 | 27.829754 | 26.920974 | 22.626654 | 27.139861 | 25.941005 | 27.155786 | 23.086852 | 21.691307 | 21.686861 | 19.314156 | 21.703253 | 22.624685 | 28.6493 | 27.97502 | 18.867534 | 19.31698 | 19.284071 | 20.425751 | 19.294196 | 19.330763 | 17.801441 | 16.762212 | 19.940938 | 21.773833 | 18.349485 | 18.51585698 | 12.831235 | 20.927582 | 21.869053 | 24.004857 | 21.767382 | 21.619356 | 20.034746 | 21.82505 | 21.81975 | 19.162 | 21.7003 | 22.66725 | 25.96257 | 27.27196 | 22.18727 | 24.71063 | 27.46021 | 31.229558327034812 | 31.542212940704655 | 39.527185536085724 | 42.734406630307724 | 48.642962415910716
0.002744 | 18.005343 | 17.916581 | 17.601323 | 20.727069 | 36.6570985 | 43.25692433 | 33.19182567 | 43.87501733 | 37.20184375 | 25.389184 | 36.924362 | 35.99886 | 34.790998 | 30.332444 | 28.363511 | 15.569754 | 31.697595 | 34.128057 | 30.075275 | 31.403206 | 29.982364 | 32.28448 | 33.937328 | 30.329156 | 37.066501 | 36.27332 | 39.039726 | 42.32829 | 37.158274 | 9.352806 | 12.37648967 | 6.903503 | 11.26080467 | 29.051319 | 9.853397 | 28.391363 | 12.829561 | 36.68613 | 21.850943 | 29.46289 | 24.976193 | 10.651092 | 36.616606 | 20.998864 | 35.801004 | 32.872819 | 27.822265 | 26.902662 | 22.619512 | 27.135427 | 25.936471 | 27.149916 | 23.080527 | 21.688037 | 21.685349 | 19.316133 | 21.706072 | 22.628772 | 28.618716 | 27.942599 | 18.861016 | 19.311301 | 19.278541 | 20.420787 | 19.288495 | 19.325069 | 17.796998 | 16.75394 | 19.931191 | 21.761477 | 18.3202 | 18.4872633 | 12.793228 | 20.914526 | 21.852656 | 23.989635 | 21.749642 | 21.600912 | 19.999338 | 21.8216 | 21.81826 | 19.16324 | 21.70243 | 22.67226 | 25.95708 | 27.27385 | 22.19105 | 24.70236 | 27.45702 | 31.22158964611989 | 31.550316176263415 | 39.52555814688118 | 42.734406630307724 | 48.6452898481293
0.002745 | 17.995356 | 17.905487 | 17.589131 | 20.718066 | 36.647797 | 43.24992767 | 33.18243 | 43.8632 | 37.1966665 | 25.375934 | 36.913538 | 35.994692 | 34.777369 | 30.304448 | 28.342259 | 15.549426 | 31.68519 | 34.113134 | 30.061593 | 31.393252 | 29.970106 | 32.274778 | 33.93156 | 30.315619 | 37.056545 | 36.268419 | 39.030051 | 42.322427 | 37.150573 | 9.342247667 | 12.366436 | 6.89605 | 11.25368533 | 29.039577 | 9.857493 | 28.381386 | 12.811804 | 36.676454 | 21.833896 | 29.453736 | 24.964149 | 10.63568 | 36.607915 | 20.991758 | 35.796722 | 32.857659 | 27.814754 | 26.883403 | 22.612356 | 27.130989 | 25.931921 | 27.144063 | 23.074198 | 21.684767 | 21.683827 | 19.318105 | 21.708889 | 22.632856 | 28.588145 | 27.910164 | 18.854509 | 19.305607 | 19.273001 | 20.415824 | 19.28278 | 19.319358 | 17.792555 | 16.745679 | 19.921426 | 21.749117 | 18.29082 | 18.45883505 | 12.755257 | 20.901489 | 21.836145 | 23.974412 | 21.731808 | 21.582382 | 19.963743 | 21.8177 | 21.81666 | 19.16464 | 21.70438 | 22.67728 | 25.95233 | 27.27603 | 22.19461 | 24.69545 | 27.45431 | 31.21427193892145 | 31.556767061816863 | 39.52360834187756 | 42.734406630307724 | 48.64716003355718
0.002746 | 17.985354 | 17.894361 | 17.576926 | 20.709054 | 36.638431 | 43.24292533 | 33.17304467 | 43.85141067 | 37.19150975 | 25.362781 | 36.900878 | 35.990489 | 34.764004 | 30.276772 | 28.320994 | 15.529115 | 31.67283 | 34.098306 | 30.047923 | 31.383308 | 29.957854 | 32.265093 | 33.925763 | 30.302088 | 37.046583 | 36.263545 | 39.020366 | 42.316555 | 37.142876 | 9.331869667 | 12.35637 | 6.888593 | 11.24656233 | 29.027826 | 9.861597 | 28.371424 | 12.794142 | 36.666761 | 21.8168 | 29.444596 | 24.952117 | 10.620262 | 36.598196 | 20.984663 | 35.79244 | 32.842461 | 27.807221 | 26.864283 | 22.605187 | 27.126547 | 25.927357 | 27.138225 | 23.067864 | 21.681499 | 21.682295 | 19.320072 | 21.711704 | 22.636937 | 28.557589 | 27.877715 | 18.84801 | 19.299898 | 19.26745 | 20.410863 | 19.277053 | 19.313629 | 17.788113 | 16.73743 | 19.911642 | 21.736751 | 18.261347 | 18.4324352 | 12.717322 | 20.888472 | 21.819518 | 23.95919 | 21.713881 | 21.563766 | 19.927961 | 21.81342 | 21.81502 | 19.16616 | 21.70673 | 22.68225 | 25.94854 | 27.27843 | 22.19804 | 24.69004 | 27.45146 | 31.205278278329146 | 31.564420802032146 | 39.5212465638384 | 42.734406630307724 | 48.64743619107863
0.002747 | 17.975337 | 17.883204 | 17.564706 | 20.700034 | 36.62899875 | 43.23591967 | 33.16367 | 43.83965233 | 37.18637325 | 25.349722 | 36.888059 | 35.986253 | 34.750891 | 30.249412 | 28.299717 | 15.508821 | 31.660516 | 34.083571 | 30.034266 | 31.373374 | 29.945609 | 32.255428 | 33.919934 | 30.288564 | 37.036616 | 36.258701 | 39.010671 | 42.310672 | 37.135182 | 9.321668 | 12.34629033 | 6.881135 | 11.23943633 | 29.016066 | 9.86571 | 28.361476 | 12.776573 | 36.657053 | 21.799655 | 29.435471 | 24.940097 | 10.6048375 | 36.588103 | 20.977577 | 35.788156 | 32.827223 | 27.799667 | 26.845299 | 22.598003 | 27.1221 | 25.922777 | 27.132402 | 23.061525 | 21.678231 | 21.680752 | 19.322035 | 21.714517 | 22.641016 | 28.527047 | 27.845252 | 18.841519 | 19.294174 | 19.261888 | 20.405902 | 19.271312 | 19.307883 | 17.783672 | 16.729191 | 19.901839 | 21.724381 | 18.23178 | 18.40992672 | 12.679426 | 20.875474 | 21.802775 | 23.943969 | 21.695856 | 21.54506 | 19.891992 | 21.80885 | 21.81335 | 19.16778 | 21.70942 | 22.68709 | 25.94444 | 27.28093 | 22.20146 | 24.68368 | 27.44706 | 31.19512651713849 | 31.573658995480997 | 39.51862346535681 | 42.734406630307724 | 48.64743619107863
0.002748 | 17.965304 | 17.872015 | 17.552473 | 20.691005 | 36.6194995 | 43.22890933 | 33.15430567 | 43.82792767 | 37.18125675 | 25.336756 | 36.876762 | 35.981985 | 34.738016 | 30.222362 | 28.278428 | 15.488545 | 31.648245 | 34.068928 | 30.020624 | 31.363451 | 29.933369 | 32.245781 | 33.914076 | 30.275048 | 37.026643 | 36.253885 | 39.000965 | 42.30478 | 37.12749 | 9.311638 | 12.33619867 | 6.873674 | 11.232307 | 29.004297 | 9.869833 | 28.351544 | 12.759097 | 36.647329 | 21.782458 | 29.426361 | 24.92809 | 10.589408 | 36.578036 | 20.970502 | 35.783871 | 32.811946 | 27.792093 | 26.826451 | 22.590804 | 27.11765 | 25.918183 | 27.126594 | 23.055182 | 21.674964 | 21.679199 | 19.323994 | 21.717327 | 22.645092 | 28.496518 | 27.812777 | 18.835034 | 19.288433 | 19.256313 | 20.400942 | 19.265557 | 19.30212 | 17.779231 | 16.720963 | 19.892014 | 21.712006 | 18.20212 | 18.39122881 | 12.64157 | 20.862496 | 21.785914 | 23.928749 | 21.677733 | 21.526264 | 19.855837 | 21.80405 | 21.8117 | 19.16944 | 21.7124 | 22.69173 | 25.93943 | 27.28344 | 22.20499 | 24.6762 | 27.44181 | 31.184334508145025 | 31.583961196627822 | 39.51588969902586 | 42.734406630307724 | 48.64743619107863
0.002749 | 17.955256 | 17.860796 | 17.540226 | 20.681967 | 36.60993175 | 43.221895 | 33.144951 | 43.81623967 | 37.17616 | 25.323882 | 36.868267 | 35.977684 | 34.725366 | 30.195617 | 28.257128 | 15.468289 | 31.636018 | 34.054375 | 30.006997 | 31.35354 | 29.921133 | 32.236154 | 33.908187 | 30.261539 | 37.016666 | 36.249099 | 38.991249 | 42.298876 | 37.119801 | 9.301777333 | 12.32609433 | 6.866212 | 11.22517467 | 28.992521 | 9.873965 | 28.341627 | 12.741714 | 36.637591 | 21.765208 | 29.417265 | 24.916098 | 10.573975 | 36.567993 | 20.963437 | 35.779583 | 32.79663 | 27.784497 | 26.807734 | 22.583591 | 27.113195 | 25.913575 | 27.1208 | 23.048833 | 21.671699 | 21.677637 | 19.325947 | 21.720136 | 22.649164 | 28.466003 | 27.780288 | 18.828555 | 19.282677 | 19.250727 | 20.395982 | 19.259788 | 19.296337 | 17.774791 | 16.712745 | 19.882168 | 21.699625 | 18.172367 | 18.36536647 | 12.603756 | 20.849537 | 21.768935 | 23.91353 | 21.65951 | 21.507375 | 19.819497 | 21.79909 | 21.81011 | 19.17112 | 21.71557 | 22.6961 | 25.93374 | 27.28586 | 22.20874 | 24.66794 | 27.43597 | 31.173420104144245 | 31.594806959937017 | 39.51319591743866 | 42.734406630307724 | 48.64743619107863
0.00275 | 17.945191 | 17.849544 | 17.527965 | 20.672922 | 36.6002955 | 43.21487733 | 33.135606 | 43.80459067 | 37.1710835 | 25.311099 | 36.857488 | 35.973351 | 34.712929 | 30.169174 | 28.235817 | 15.448052 | 31.623832 | 34.039911 | 29.993386 | 31.34364 | 29.9089 | 32.226546 | 33.902267 | 30.248039 | 37.006683 | 36.244344 | 38.981523 | 42.292962 | 37.112113 | 9.292080667 | 12.315979 | 6.858749 | 11.21803933 | 28.980737 | 9.878106 | 28.331727 | 12.724423 | 36.627838 | 21.747904 | 29.408184 | 24.904123 | 10.5585395 | 36.557975 | 20.956383 | 35.775292 | 32.781275 | 27.776882 | 26.789147 | 22.576362 | 27.108737 | 25.908952 | 27.115021 | 23.042479 | 21.668435 | 21.676065 | 19.327896 | 21.722941 | 22.653234 | 28.435501 | 27.747787 | 18.822081 | 19.276904 | 19.245127 | 20.391023 | 19.254005 | 19.290536 | 17.77035 | 16.704536 | 19.872298 | 21.687239 | 18.142523 | 18.33362579 | 12.565985 | 20.836599 | 21.751835 | 23.898313 | 21.641184 | 21.488392 | 19.782973 | 21.79406 | 21.80861 | 19.17276 | 21.71887 | 22.70013 | 25.92764 | 27.28809 | 22.21283 | 24.65926 | 27.42976 | 31.162901157931675 | 31.605675839872962 | 39.510692773188275 | 42.734406630307724 | 48.64743619107863
0.002751 | 17.93511 | 17.838262 | 17.515689 | 20.663869 | 36.590589 | 43.20785633 | 33.12626933 | 43.79298467 | 37.1660265 | 25.298406 | 36.843968 | 35.968986 | 34.700691 | 30.143026 | 28.214496 | 15.427836 | 31.611686 | 34.025533 | 29.979792 | 31.333753 | 29.896669 | 32.216958 | 33.896317 | 30.234547 | 36.996694 | 36.23962 | 38.971786 | 42.287037 | 37.104428 | 9.282545 | 12.30585167 | 6.851285 | 11.21090133 | 28.968946 | 9.882257 | 28.321842 | 12.707223 | 36.618072 | 21.730543 | 29.399119 | 24.892164 | 10.5431015 | 36.547981 | 20.94934 | 35.770998 | 32.765883 | 27.769246 | 26.770687 | 22.569118 | 27.104275 | 25.904315 | 27.109256 | 23.03612 | 21.665171 | 21.674483 | 19.329841 | 21.725745 | 22.657301 | 28.405013 | 27.715274 | 18.81561 | 19.271114 | 19.239515 | 20.386062 | 19.248207 | 19.284716 | 17.765909 | 16.696336 | 19.862404 | 21.674848 | 18.112588 | 18.29836653 | 12.528259 | 20.82368 | 21.734614 | 23.883098 | 21.622755 | 21.469313 | 19.746265 | 21.78902 | 21.80725 | 19.17435 | 21.72222 | 22.70375 | 25.92136 | 27.29004 | 22.21737 | 24.65047 | 27.42346 | 31.15329552230284 | 31.616047390900082 | 39.50853091886781 | 42.734406630307724 | 48.64743619107863
0.002752 | 17.925011 | 17.826947 | 17.503398 | 20.654808 | 36.58081175 | 43.20083267 | 33.116942 | 43.78142333 | 37.16098875 | 25.2858 | 36.829574 | 35.96459 | 34.68864 | 30.117169 | 28.193165 | 15.407642 | 31.599579 | 34.011241 | 29.966216 | 31.323878 | 29.884439 | 32.20739 | 33.890336 | 30.221065 | 36.986701 | 36.234928 | 38.962039 | 42.2811 | 37.096744 | 9.273166667 | 12.29571367 | 6.843822 | 11.203761 | 28.957148 | 9.886418 | 28.311975 | 12.690115 | 36.608293 | 21.713124 | 29.39007 | 24.880224 | 10.5276625 | 36.538011 | 20.942309 | 35.7667 | 32.750451 | 27.761591 | 26.752353 | 22.561858 | 27.099809 | 25.899663 | 27.103505 | 23.029755 | 21.66191 | 21.672891 | 19.33178 | 21.728546 | 22.661365 | 28.374537 | 27.682748 | 18.809142 | 19.265307 | 19.233889 | 20.381101 | 19.242394 | 19.278877 | 17.761468 | 16.688145 | 19.852484 | 21.662451 | 18.082562 | 18.26194846 | 12.49058 | 20.810782 | 21.71727 | 23.867885 | 21.60422 | 21.450137 | 19.709375 | 21.78405 | 21.80605 | 19.17583 | 21.72555 | 22.70687 | 25.91514 | 27.29161 | 22.22249 | 24.64194 | 27.41729 | 31.145121050053262 | 31.62540116748274 | 39.50684640496766 | 42.734406630307724 | 48.64743619107863
0.002753 | 17.914896 | 17.815601 | 17.491093 | 20.64574 | 36.57103075 | 43.193806 | 33.107623 | 43.76991 | 37.155971 | 25.273281 | 36.816168 | 35.960164 | 34.676762 | 30.091598 | 28.171825 | 15.387471 | 31.587511 | 33.997032 | 29.952659 | 31.314016 | 29.872209 | 32.197842 | 33.884323 | 30.207593 | 36.976704 | 36.230269 | 38.952282 | 42.275152 | 37.089061 | 9.263941 | 12.285565 | 6.836359 | 11.196618 | 28.945344 | 9.890588 | 28.302125 | 12.673097 | 36.598503 | 21.695646 | 29.381036 | 24.868303 | 10.512223 | 36.528065 | 20.935288 | 35.762399 | 32.734982 | 27.753917 | 26.734141 | 22.554582 | 27.095339 | 25.894998 | 27.097768 | 23.023384 | 21.65865 | 21.671291 | 19.333715 | 21.731344 | 22.665425 | 28.344074 | 27.650211 | 18.802674 | 19.259482 | 19.228249 | 20.376139 | 19.236566 | 19.273017 | 17.757026 | 16.679962 | 19.842538 | 21.650049 | 18.052446 | 18.22673136 | 12.452949 | 20.797905 | 21.699803 | 23.852674 | 21.585578 | 21.430861 | 19.672301 | 21.77922 | 21.80502 | 19.17717 | 21.72877 | 22.70973 | 25.90923 | 27.29319 | 22.2283 | 24.634 | 27.41151 | 31.138122640301013 | 31.63321672408536 | 39.5050094075898 | 42.734406630307724 | 48.64743619107863
0.002754 | 17.904763 | 17.804223 | 17.478773 | 20.636665 | 36.5624915 | 43.186777 | 33.09831167 | 43.758448 | 37.15097275 | 25.260847 | 36.805617 | 35.955708 | 34.665045 | 30.066309 | 28.150476 | 15.367323 | 31.575479 | 33.982906 | 29.939123 | 31.304168 | 29.859977 | 32.188314 | 33.878279 | 30.194131 | 36.966701 | 36.225643 | 38.942514 | 42.26919 | 37.081378 | 9.254864 | 12.27540633 | 6.828896 | 11.18947267 | 28.933535 | 9.894768 | 28.292292 | 12.656169 | 36.5887 | 21.678107 | 29.372019 | 24.856404 | 10.496785 | 36.518142 | 20.92828 | 35.758092 | 32.719475 | 27.746224 | 26.716049 | 22.54729 | 27.090866 | 25.89032 | 27.092044 | 23.017006 | 21.655391 | 21.669681 | 19.335645 | 21.73414 | 22.669482 | 28.313624 | 27.617663 | 18.796207 | 19.253639 | 19.222595 | 20.371175 | 19.230721 | 19.267137 | 17.752583 | 16.671786 | 19.832564 | 21.637641 | 18.02224 | 18.19507497 | 12.415369 | 20.785048 | 21.682212 | 23.837467 | 21.566827 | 21.411485 | 19.635046 | 21.7746 | 21.80348 | 19.17834 | 21.73181 | 22.71307 | 25.90388 | 27.29515 | 22.2349 | 24.62699 | 27.40636 | 31.128648026140166 | 31.639637929980108 | 39.50272672771613 | 42.733478834728096 | 48.64743619107863
0.002755 | 17.894612 | 17.792813 | 17.466438 | 20.627583 | 36.553931 | 43.179746 | 33.089008 | 43.74703933 | 37.145993 | 25.248497 | 36.796964 | 35.951222 | 34.653475 | 30.041296 | 28.129119 | 15.347199 | 31.563483 | 33.96886 | 29.925607 | 31.294333 | 29.847743 | 32.178808 | 33.872204 | 30.18068 | 36.956694 | 36.221051 | 38.932736 | 42.263217 | 37.073696 | 9.245933333 | 12.26523767 | 6.821436 | 11.18232567 | 28.92172 | 9.898957 | 28.282478 | 12.639332 | 36.578887 | 21.660505 | 29.363018 | 24.844526 | 10.4813495 | 36.508242 | 20.921283 | 35.753781 | 32.70393 | 27.738512 | 26.698076 | 22.539981 | 27.086388 | 25.885628 | 27.086333 | 23.010623 | 21.652135 | 21.668062 | 19.337571 | 21.736933 | 22.673536 | 28.283185 | 27.585103 | 18.789739 | 19.247777 | 19.216926 | 20.36621 | 19.224861 | 19.261237 | 17.748139 | 16.663618 | 19.822561 | 21.625228 | 17.991946 | 18.16933908 | 12.37784 | 20.772212 | 21.664494 | 23.822263 | 21.547965 | 21.392005 | 19.59761 | 21.77027 | 21.80164 | 19.17931 | 21.7346 | 22.71687 | 25.89932 | 27.2974 | 22.24232 | 24.62125 | 27.40209 | 31.117167765701506 | 31.64758692420743 | 39.500149017939705 | 42.73147409358212 | 48.64743619107863
0.002756 | 17.884442 | 17.781371 | 17.454087 | 20.618495 | 36.5453495 | 43.17271333 | 33.07971133 | 43.73568767 | 37.14103275 | 25.23623 | 36.785471 | 35.946708 | 34.64204 | 30.016554 | 28.107753 | 15.3271 | 31.551521 | 33.954892 | 29.912112 | 31.284513 | 29.835506 | 32.169322 | 33.866098 | 30.167241 | 36.946682 | 36.216495 | 38.922948 | 42.25723 | 37.066014 | 9.237144 | 12.25506 | 6.813977 | 11.17517633 | 28.909901 | 9.903157 | 28.272682 | 12.622584 | 36.569063 | 21.642838 | 29.354034 | 24.832672 | 10.4659165 | 36.498366 | 20.914298 | 35.749465 | 32.688347 | 27.730783 | 26.680218 | 22.532655 | 27.081907 | 25.880922 | 27.080635 | 23.004233 | 21.64888 | 21.666434 | 19.339491 | 21.739723 | 22.677586 | 28.252759 | 27.552533 | 18.783269 | 19.241897 | 19.211242 | 20.361243 | 19.218985 | 19.255316 | 17.743694 | 16.655457 | 19.812528 | 21.612808 | 17.961563 | 18.14384207 | 12.340365 | 20.759397 | 21.64665 | 23.807062 | 21.528989 | 21.372421 | 19.559994 | 21.7663 | 21.79956 | 19.18038 | 21.73706 | 22.72105 | 25.89564 | 27.29982 | 22.25039 | 24.61596 | 27.39838 | 31.104329174979416 | 31.657035099624327 | 39.49742693085365 | 42.72909833061824 | 48.64743619107863
0.002757 | 17.874255 | 17.769897 | 17.441722 | 20.6094 | 36.53674775 | 43.16597167 | 33.07042133 | 43.724396 | 37.13609125 | 25.224044 | 36.772602 | 35.942164 | 34.630727 | 29.992078 | 28.086381 | 15.307027 | 31.539593 | 33.941002 | 29.898641 | 31.274707 | 29.823264 | 32.159858 | 33.85996 | 30.153814 | 36.936666 | 36.211974 | 38.913149 | 42.25123 | 37.058331 | 9.228492333 | 12.24487333 | 6.806521 | 11.16802533 | 28.898077 | 9.907133 | 28.262905 | 12.605924 | 36.559229 | 21.625106 | 29.345067 | 24.820843 | 10.450488 | 36.488512 | 20.907326 | 35.745142 | 32.672727 | 27.723036 | 26.662473 | 22.525311 | 27.077423 | 25.876204 | 27.074949 | 22.997836 | 21.645627 | 21.664797 | 19.341407 | 21.74251 | 22.681633 | 28.222345 | 27.519952 | 18.776796 | 19.235997 | 19.205543 | 20.356273 | 19.213091 | 19.249373 | 17.739247 | 16.647302 | 19.802464 | 21.600383 | 17.931093 | 18.10919744 | 12.302944 | 20.746604 | 21.628677 | 23.791865 | 21.5099 | 21.352731 | 19.522198 | 21.76276 | 21.79728 | 19.18165 | 21.73912 | 22.72554 | 25.89133 | 27.30234 | 22.25896 | 24.60933 | 27.39374 | 31.090779569968326 | 31.66746201069516 | 39.49471111905103 | 42.72648185210339 | 48.64743619107863
0.002758 | 17.864048 | 17.75839 | 17.42934 | 20.600299 | 36.52812625 | 43.15951467 | 33.06113833 | 43.713166 | 37.13116875 | 25.211938 | 36.760035 | 35.937592 | 34.619523 | 29.967864 | 28.065001 | 15.286981 | 31.527697 | 33.927187 | 29.885193 | 31.264916 | 29.811017 | 32.150415 | 33.85379 | 30.140399 | 36.926646 | 36.207489 | 38.90334 | 42.245216 | 37.050648 | 9.219974333 | 12.23467767 | 6.799068 | 11.160873 | 28.88625 | 9.910968 | 28.253148 | 12.589354 | 36.549386 | 21.607307 | 29.336117 | 24.80904 | 10.435064 | 36.478681 | 20.900366 | 35.740813 | 32.65707 | 27.715271 | 26.644839 | 22.517951 | 27.072935 | 25.871472 | 27.069276 | 22.991433 | 21.642376 | 21.663151 | 19.343319 | 21.745295 | 22.685676 | 28.191942 | 27.487361 | 18.770319 | 19.230078 | 19.199828 | 20.3513 | 19.207181 | 19.243409 | 17.734799 | 16.639154 | 19.792368 | 21.587951 | 17.900535 | 18.06863706 | 12.26558 | 20.733831 | 21.610575 | 23.776673 | 21.490694 | 21.332933 | 19.484223 | 21.75973 | 21.79488 | 19.18307 | 21.74112 | 22.73027 | 25.88615 | 27.30483 | 22.2679 | 24.60166 | 27.38832 | 31.077166266662623 | 31.678347211884347 | 39.49215223512495 | 42.723754964304455 | 48.64743619107863
0.002759 | 17.853822 | 17.746851 | 17.416943 | 20.591192 | 36.5194855 | 43.15305167 | 33.05186133 | 43.70200133 | 37.126265 | 25.19991 | 36.749446 | 35.932993 | 34.608414 | 29.943907 | 28.043615 | 15.266963 | 31.515832 | 33.913446 | 29.87177 | 31.255141 | 29.798762 | 32.140994 | 33.847588 | 30.126997 | 36.916621 | 36.203041 | 38.89352 | 42.239188 | 37.042964 | 9.211586667 | 12.224474 | 6.791618 | 11.15371833 | 28.874419 | 9.914811 | 28.24341 | 12.572871 | 36.539535 | 21.589438 | 29.327184 | 24.797264 | 10.419646 | 36.468873 | 20.893418 | 35.736478 | 32.641376 | 27.707489 | 26.627314 | 22.510572 | 27.068444 | 25.866728 | 27.063615 | 22.985023 | 21.639127 | 21.661497 | 19.345225 | 21.748077 | 22.689715 | 28.16155 | 27.45476 | 18.763837 | 19.224139 | 19.194096 | 20.346324 | 19.201253 | 19.237422 | 17.730349 | 16.63101 | 19.782238 | 21.575513 | 17.869891 | 18.02501749 | 12.228275 | 20.72108 | 21.592343 | 23.761485 | 21.471369 | 21.313024 | 19.44607 | 21.7577 | 21.7924 | 19.18462 | 21.74353 | 22.73517 | 25.88036 | 27.30722 | 22.27704 | 24.59328 | 27.38236 | 31.06413658105669 | 31.689170257656283 | 39.4899009316685 | 42.721047973488325 | 48.64743619107863
0.00276 | 17.843577 | 17.73528 | 17.404531 | 20.582079 | 36.510826 | 43.14658233 | 33.04258967 | 43.69090533 | 37.12138 | 25.18796 | 36.741861 | 35.928366 | 34.597389 | 29.920201 | 28.022223 | 15.246973 | 31.503997 | 33.899777 | 29.858373 | 31.245381 | 29.7865 | 32.131595 | 33.841354 | 30.113608 | 36.906592 | 36.198631 | 38.88369 | 42.233145 | 37.035278 | 9.203324667 | 12.21426233 | 6.784172 | 11.14656267 | 28.862586 | 9.918662 | 28.233692 | 12.556476 | 36.529676 | 21.571499 | 29.318269 | 24.785517 | 10.404235 | 36.459086 | 20.886484 | 35.732135 | 32.625645 | 27.69969 | 26.609894 | 22.503175 | 27.063949 | 25.861971 | 27.057966 | 22.978605 | 21.63588 | 21.659835 | 19.347127 | 21.750855 | 22.69375 | 28.13117 | 27.42215 | 18.757349 | 19.21818 | 19.188348 | 20.341344 | 19.195308 | 19.231414 | 17.725896 | 16.622872 | 19.772074 | 21.563069 | 17.839161 | 17.98119529 | 12.19103 | 20.708351 | 21.573979 | 23.746302 | 21.451925 | 21.293005 | 19.407739 | 21.75539 | 21.7899 | 19.18624 | 21.74627 | 22.74017 | 25.87419 | 27.3094 | 22.28623 | 24.58454 | 27.37611 | 31.052337829144946 | 31.699410702475355 | 39.48810786127476 | 42.718491185921934 | 48.64743619107863
0.002761 | 17.833312 | 17.723676 | 17.392102 | 20.572961 | 36.5021485 | 43.140107 | 33.03332367 | 43.67988033 | 37.11651325 | 25.176085 | 36.732493 | 35.923713 | 34.586433 | 29.896743 | 28.000826 | 15.227012 | 31.49219 | 33.886178 | 29.845002 | 31.235638 | 29.77423 | 32.122218 | 33.835087 | 30.100234 | 36.89656 | 36.19426 | 38.873849 | 42.227088 | 37.027591 | 9.195185667 | 12.20404333 | 6.77673 | 11.13940633 | 28.85075 | 9.922521 | 28.223995 | 12.540168 | 36.519809 | 21.553487 | 29.309373 | 24.773799 | 10.388832 | 36.449321 | 20.879563 | 35.727785 | 32.609878 | 27.691875 | 26.592579 | 22.49576 | 27.059451 | 25.857202 | 27.052328 | 22.97218 | 21.632636 | 21.658164 | 19.349023 | 21.753631 | 22.697781 | 28.100801 | 27.38953 | 18.750853 | 19.2122 | 19.182583 | 20.336361 | 19.189344 | 19.225382 | 17.721441 | 16.614738 | 19.761874 | 21.550618 | 17.808345 | 17.94002702 | 12.153846 | 20.695643 | 21.555482 | 23.731124 | 21.432359 | 21.272872 | 19.36923 | 21.75278 | 21.78744 | 19.18791 | 21.74928 | 22.7452 | 25.8679 | 27.31127 | 22.29532 | 24.57579 | 27.36982 | 31.04241732692179 | 31.708548100805974 | 39.48800307049683 | 42.716214907872164 | 48.64743619107863
0.002762 | 17.823027 | 17.71204 | 17.379657 | 20.563838 | 36.493454 | 43.13362533 | 33.024063 | 43.668929 | 37.111665 | 25.164285 | 36.721339 | 35.919034 | 34.575534 | 29.873526 | 27.979423 | 15.207081 | 31.480411 | 33.872648 | 29.831659 | 31.225912 | 29.761949 | 32.112864 | 33.828789 | 30.086874 | 36.886523 | 36.189928 | 38.863997 | 42.221016 | 37.019902 | 9.187164667 | 12.19381767 | 6.769294 | 11.13224833 | 28.838912 | 9.926387 | 28.214319 | 12.523947 | 36.509936 | 21.535402 | 29.300494 | 24.762112 | 10.373438 | 36.439578 | 20.872655 | 35.723426 | 32.594073 | 27.684044 | 26.575365 | 22.488326 | 27.054949 | 25.85242 | 27.046701 | 22.965747 | 21.629394 | 21.656485 | 19.350915 | 21.756404 | 22.701809 | 28.070442 | 27.356901 | 18.744349 | 19.206198 | 19.176801 | 20.331374 | 19.183363 | 19.219327 | 17.716983 | 16.606609 | 19.751638 | 21.538161 | 17.777445 | 17.90436925 | 12.116726 | 20.682958 | 21.536851 | 23.715951 | 21.41267 | 21.252624 | 19.330546 | 21.74993 | 21.78507 | 19.18958 | 21.75248 | 22.75018 | 25.86173 | 27.31258 | 22.30416 | 24.56735 | 27.36372 | 31.034387251067724 | 31.716062007112523 | 39.48800307049683 | 42.71434944560593 | 48.64743619107863
0.002763 | 17.812721 | 17.700371 | 17.367196 | 20.554709 | 36.4847425 | 43.12713867 | 33.01480667 | 43.658055 | 37.106835 | 25.152559 | 36.709891 | 35.914328 | 34.56468 | 29.850547 | 27.958016 | 15.187182 | 31.468658 | 33.859186 | 29.818344 | 31.216202 | 29.749657 | 32.103533 | 33.822458 | 30.073528 | 36.876483 | 36.185636 | 38.854135 | 42.214928 | 37.01221 | 9.179258 | 12.18358467 | 6.761863 | 11.12508967 | 28.827073 | 9.930261 | 28.204664 | 12.507812 | 36.500057 | 21.517241 | 29.291634 | 24.750457 | 10.3580535 | 36.429857 | 20.86576 | 35.719059 | 32.578233 | 27.676197 | 26.558251 | 22.480874 | 27.050444 | 25.847627 | 27.041086 | 22.959307 | 21.626155 | 21.654799 | 19.352802 | 21.759173 | 22.705832 | 28.040094 | 27.324264 | 18.737835 | 19.200175 | 19.171 | 20.326382 | 19.177362 | 19.213249 | 17.712523 | 16.598483 | 19.741363 | 21.525698 | 17.74646 | 17.87657335 | 12.07967 | 20.670295 | 21.518085 | 23.700784 | 21.392855 | 21.23226 | 19.291686 | 21.74688 | 21.78286 | 19.19122 | 21.75579 | 22.75504 | 25.85592 | 27.31342 | 22.3126 | 24.55958 | 27.35808 | 31.02459747480828 | 31.722563014943315 | 39.48800307049683 | 42.71271437953528 | 48.64743619107863
0.002764 | 17.802395 | 17.688669 | 17.354718 | 20.545576 | 36.47601475 | 43.120646 | 33.00555433 | 43.64726033 | 37.10202275 | 25.140904 | 36.699641 | 35.909597 | 34.553856 | 29.827799 | 27.936605 | 15.167314 | 31.456931 | 33.845789 | 29.805059 | 31.20651 | 29.737354 | 32.094224 | 33.816094 | 30.060199 | 36.86644 | 36.181384 | 38.844263 | 42.208825 | 37.004516 | 9.171462333 | 12.173346 | 6.754437 | 11.11793 | 28.815233 | 9.934141 | 28.195031 | 12.491763 | 36.490172 | 21.499003 | 29.282793 | 24.738836 | 10.3426805 | 36.420156 | 20.858879 | 35.714683 | 32.562357 | 27.668335 | 26.541233 | 22.473402 | 27.045936 | 25.842821 | 27.035481 | 22.952859 | 21.622919 | 21.653104 | 19.354685 | 21.761939 | 22.709851 | 28.009756 | 27.291618 | 18.73131 | 19.194131 | 19.165182 | 20.321385 | 19.171343 | 19.207146 | 17.70806 | 16.590361 | 19.73105 | 21.513227 | 17.715391 | 17.844067 | 12.042681 | 20.657654 | 21.499183 | 23.685624 | 21.372913 | 21.211777 | 19.252651 | 21.74368 | 21.78085 | 19.19279 | 21.75914 | 22.75972 | 25.85072 | 27.31444 | 22.32049 | 24.55282 | 27.35313 | 31.01289134773554 | 31.730793291842765 | 39.48800307049683 | 42.710639878405495 | 48.64743619107863
0.002765 | 17.792047 | 17.676934 | 17.342224 | 20.536439 | 36.46727175 | 43.114148 | 32.99630633 | 43.63654867 | 37.09722875 | 25.12932 | 36.692016 | 35.904842 | 34.543051 | 29.805279 | 27.915191 | 15.147479 | 31.445227 | 33.832457 | 29.791803 | 31.196836 | 29.725037 | 32.084939 | 33.809698 | 30.046885 | 36.856392 | 36.177174 | 38.83438 | 42.202705 | 36.996818 | 9.163773667 | 12.163101 | 6.747018 | 11.11077 | 28.803393 | 9.938029 | 28.18542 | 12.475799 | 36.480282 | 21.480686 | 29.273971 | 24.727249 | 10.327319 | 36.410477 | 20.852012 | 35.710297 | 32.546444 | 27.660458 | 26.524309 | 22.46591 | 27.041425 | 25.838004 | 27.029887 | 22.946402 | 21.619685 | 21.651401 | 19.356562 | 21.764702 | 22.713866 | 27.979428 | 27.258965 | 18.724774 | 19.188064 | 19.159345 | 20.316383 | 19.165304 | 19.20102 | 17.703593 | 16.582242 | 19.720697 | 21.50075 | 17.684239 | 17.80333004 | 12.005761 | 20.645036 | 21.480144 | 23.67047 | 21.352842 | 21.191174 | 19.213442 | 21.74037 | 21.7791 | 19.19426 | 21.76245 | 22.76413 | 25.84637 | 27.31559 | 22.32783 | 24.54736 | 27.34912 | 30.9999161858439 | 31.74043747788776 | 39.48800307049683 | 42.708215719293065 | 48.64743619107863
0.002766 | 17.781678 | 17.665167 | 17.329713 | 20.527297 | 36.45851325 | 43.10764467 | 32.98706167 | 43.625922 | 37.0924525 | 25.117804 | 36.68364 | 35.900062 | 34.532251 | 29.782982 | 27.893773 | 15.127678 | 31.433546 | 33.819186 | 29.77858 | 31.187181 | 29.712706 | 32.075678 | 33.803268 | 30.033589 | 36.846342 | 36.173006 | 38.824486 | 42.196569 | 36.989117 | 9.156187667 | 12.152851 | 6.739606 | 11.10360967 | 28.791552 | 9.941924 | 28.175832 | 12.45992 | 36.470388 | 21.462289 | 29.265168 | 24.715698 | 10.3119705 | 36.400818 | 20.845159 | 35.705902 | 32.530496 | 27.652566 | 26.507478 | 22.458398 | 27.03691 | 25.833175 | 27.024303 | 22.939938 | 21.616454 | 21.649691 | 19.358435 | 21.767461 | 22.717876 | 27.94911 | 27.226303 | 18.718226 | 19.181974 | 19.153488 | 20.311376 | 19.159246 | 19.194868 | 17.699123 | 16.574124 | 19.710302 | 21.488266 | 17.653005 | 17.75746741 | 11.96891 | 20.63244 | 21.460966 | 23.655322 | 21.33264 | 21.170449 | 19.174059 | 21.73702 | 21.77753 | 19.19557 | 21.76565 | 22.76821 | 25.84226 | 27.31682 | 22.33471 | 24.54099 | 27.34597 | 30.986319305127772 | 31.750975127542688 | 39.48800307049683 | 42.705572208464886 | 48.64743619107863
0.002767 | 17.771288 | 17.653366 | 17.317185 | 20.518151 | 36.4497405 | 43.101136 | 32.97782 | 43.615384 | 37.087694 | 25.106357 | 36.672956 | 35.895258 | 34.521443 | 29.760902 | 27.872353 | 15.107911 | 31.421887 | 33.805977 | 29.765388 | 31.177544 | 29.70036 | 32.06644 | 33.796806 | 30.020309 | 36.836288 | 36.168881 | 38.814582 | 42.190415 | 36.981413 | 9.148701667 | 12.14259567 | 6.732201 | 11.096449 | 28.779712 | 9.945825 | 28.166267 | 12.444126 | 36.460491 | 21.44381 | 29.256385 | 24.704185 | 10.296636 | 36.39118 | 20.838321 | 35.701496 | 32.514512 | 27.64466 | 26.490736 | 22.450867 | 27.032393 | 25.828335 | 27.018729 | 22.933464 | 21.613226 | 21.647973 | 19.360302 | 21.770217 | 22.721882 | 27.918802 | 27.193634 | 18.711663 | 19.175862 | 19.147613 | 20.306363 | 19.153167 | 19.188692 | 17.694649 | 16.566009 | 19.699865 | 21.475775 | 17.621689 | 17.70958409 | 11.932131 | 20.619867 | 21.441649 | 23.640182 | 21.312306 | 21.149601 | 19.134503 | 21.73366 | 21.77541 | 19.19671 | 21.76866 | 22.77188 | 25.83683 | 27.31807 | 22.34122 | 24.53312 | 27.34209 | 30.972748021581538 | 31.761885795271954 | 39.48800307049683 | 42.70283965218786 | 48.64743619107863
0.002768 | 17.760875 | 17.641532 | 17.30464 | 20.509002 | 36.440954 | 43.094622 | 32.96858167 | 43.604937 | 37.08295325 | 25.094976 | 36.661449 | 35.890431 | 34.510614 | 29.739034 | 27.850931 | 15.088179 | 31.410248 | 33.792826 | 29.75223 | 31.167926 | 29.687997 | 32.057226 | 33.79031 | 30.007046 | 36.82623 | 36.1648 | 38.804667 | 42.184245 | 36.973704 | 9.14131 | 12.13233567 | 6.724804 | 11.08928833 | 28.767872 | 9.949732 | 28.156725 | 12.428416 | 36.45059 | 21.425248 | 29.247621 | 24.692709 | 10.2813165 | 36.381562 | 20.831497 | 35.69708 | 32.498493 | 27.63674 | 26.474082 | 22.443314 | 27.027872 | 25.823483 | 27.013165 | 22.926982 | 21.610001 | 21.646248 | 19.362165 | 21.77297 | 22.725884 | 27.888503 | 27.160958 | 18.705086 | 19.169726 | 19.141718 | 20.301343 | 19.147068 | 19.18249 | 17.690172 | 16.557896 | 19.689384 | 21.463276 | 17.590291 | 17.66278501 | 11.895426 | 20.607317 | 21.42219 | 23.625049 | 21.291838 | 21.128627 | 19.094774 | 21.73034 | 21.77289 | 19.19787 | 21.77141 | 22.77508 | 25.83044 | 27.31932 | 22.34743 | 24.52414 | 27.33762 | 30.959849651199605 | 31.772649035539946 | 39.48800307049683 | 42.7001483567289 | 48.64743619107863
0.002769 | 17.750439 | 17.629664 | 17.292078 | 20.499849 | 36.432154 | 43.088103 | 32.95934567 | 43.59458433 | 37.0782295 | 25.08366 | 36.650605 | 35.885581 | 34.499752 | 29.717374 | 27.829507 | 15.068483 | 31.398628 | 33.779733 | 29.739106 | 31.158327 | 29.675617 | 32.048037 | 33.783781 | 29.993802 | 36.81617 | 36.160762 | 38.794741 | 42.178057 | 36.965991 | 9.134010333 | 12.122071 | 6.717416 | 11.082127 | 28.756034 | 9.953646 | 28.147207 | 12.412789 | 36.440687 | 21.4066 | 29.238878 | 24.681274 | 10.266012 | 36.371964 | 20.824688 | 35.692652 | 32.482439 | 27.628806 | 26.457512 | 22.435741 | 27.023349 | 25.81862 | 27.00761 | 22.920491 | 21.60678 | 21.644516 | 19.364023 | 21.775719 | 22.729881 | 27.858214 | 27.128276 | 18.698492 | 19.163567 | 19.135802 | 20.296318 | 19.140949 | 19.176263 | 17.68569 | 16.549783 | 19.678859 | 21.450771 | 17.558812 | 17.62017515 | 11.858795 | 20.594791 | 21.40259 | 23.609924 | 21.271233 | 21.107526 | 19.054875 | 21.72712 | 21.77006 | 19.19953 | 21.77382 | 22.77765 | 25.82336 | 27.32049 | 22.35344 | 24.51445 | 27.33278 | 30.94827150997637 | 31.78274440281106 | 39.48800307049683 | 42.69762862835491 | 48.64743619107863
0.00277 | 17.739982 | 17.617764 | 17.279499 | 20.490692 | 36.4233415 | 43.081579 | 32.95011167 | 43.58432833 | 37.0735235 | 25.072408 | 36.641908 | 35.880708 | 34.488843 | 29.695917 | 27.808081 | 15.048825 | 31.387027 | 33.766696 | 29.726016 | 31.148749 | 29.663218 | 32.038872 | 33.777219 | 29.980576 | 36.806107 | 36.15677 | 38.784805 | 42.171851 | 36.958273 | 9.126798333 | 12.11180267 | 6.710036 | 11.07496667 | 28.744198 | 9.957566 | 28.137176 | 12.397245 | 36.430782 | 21.387866 | 29.229661 | 24.669879 | 10.250725 | 36.362386 | 20.817894 | 35.688212 | 32.46635 | 27.620859 | 26.441026 | 22.428147 | 27.018823 | 25.813747 | 27.002065 | 22.913991 | 21.603561 | 21.642777 | 19.365867 | 21.778464 | 22.733873 | 27.827933 | 27.095586 | 18.691882 | 19.157383 | 19.129866 | 20.291285 | 19.134809 | 19.170009 | 17.681204 | 16.541672 | 19.668288 | 21.438258 | 17.527253 | 17.58485944 | 11.822241 | 20.582288 | 21.382846 | 23.594807 | 21.250491 | 21.086296 | 19.014804 | 21.72405 | 21.767 | 19.20148 | 21.77581 | 22.78037 | 25.81591 | 27.32155 | 22.35935 | 24.50443 | 27.32775 | 30.938660913906233 | 31.7916514515497 | 39.48800307049683 | 42.69541077333278 | 48.64743619107863
0.002771 | 17.7295 | 17.60583 | 17.266901 | 20.481533 | 36.4145165 | 43.07505067 | 32.940879 | 43.57417267 | 37.068835 | 25.061219 | 36.634507 | 35.875813 | 34.477874 | 29.674658 | 27.786656 | 15.029204 | 31.375442 | 33.753712 | 29.712963 | 31.139191 | 29.6508 | 32.029732 | 33.770623 | 29.96737 | 36.796041 | 36.152823 | 38.774858 | 42.165627 | 36.95055 | 9.119670333 | 12.101531 | 6.702666 | 11.06780633 | 28.732364 | 9.961492 | 28.12692 | 12.381785 | 36.420876 | 21.369044 | 29.220234 | 24.658527 | 10.235456 | 36.352828 | 20.811115 | 35.683761 | 32.450226 | 27.612899 | 26.424619 | 22.420532 | 27.014293 | 25.808863 | 26.996528 | 22.907482 | 21.600346 | 21.641031 | 19.367623 | 21.781206 | 22.73786 | 27.797662 | 27.06289 | 18.685253 | 19.151175 | 19.123909 | 20.286245 | 19.128647 | 19.163729 | 17.676714 | 16.53356 | 19.65767 | 21.425738 | 17.495615 | 17.56078428 | 11.785765 | 20.569808 | 21.362958 | 23.579698 | 21.229609 | 21.064936 | 18.974563 | 21.72116 | 21.76377 | 19.20365 | 21.77787 | 22.78349 | 25.80837 | 27.32244 | 22.36522 | 24.49447 | 27.32274 | 30.929608696032258 | 31.798849736220255 | 39.48800307049683 | 42.69362509792943 | 48.64743619107863
0.002772 | 17.718996 | 17.593862 | 17.254287 | 20.47237 | 36.40568025 | 43.068517 | 32.931648 | 43.56411933 | 37.06416325 | 25.050091 | 36.624475 | 35.870897 | 34.466833 | 29.653592 | 27.76523 | 15.009622 | 31.363874 | 33.740782 | 29.699947 | 31.129654 | 29.638361 | 32.020617 | 33.763993 | 29.954183 | 36.785972 | 36.148923 | 38.7649 | 42.159384 | 36.942822 | 9.112621667 | 12.09125567 | 6.695305 | 11.060646 | 28.720533 | 9.965424 | 28.11669 | 12.366406 | 36.41097 | 21.350132 | 29.210831 | 24.647218 | 10.2202055 | 36.343288 | 20.804351 | 35.679297 | 32.434067 | 27.604927 | 26.408291 | 22.412895 | 27.009761 | 25.803968 | 26.991001 | 22.900964 | 21.597135 | 21.639278 | 19.369374 | 21.783944 | 22.741843 | 27.767398 | 27.030189 | 18.678605 | 19.144942 | 19.11793 | 20.281198 | 19.122464 | 19.157422 | 17.672218 | 16.525448 | 19.647004 | 21.41321 | 17.463897 | 17.53461766 | 11.749369 | 20.557352 | 21.342924 | 23.564598 | 21.208585 | 21.043444 | 18.934152 | 21.71852 | 21.76045 | 19.20598 | 21.78034 | 22.78693 | 25.80103 | 27.32317 | 22.37116 | 24.48496 | 27.31793 | 30.91749755167967 | 31.80554002758183 | 39.48800307049683 | 42.693473290623515 | 48.64743619107863
0.002773 | 17.708468 | 17.581861 | 17.241654 | 20.463205 | 36.396833 | 43.06197933 | 32.922418 | 43.55417167 | 37.0595085 | 25.039022 | 36.613085 | 35.86596 | 34.455707 | 29.632714 | 27.743804 | 14.990079 | 31.352319 | 33.727902 | 29.686969 | 31.120137 | 29.625901 | 32.011528 | 33.757329 | 29.941016 | 36.775901 | 36.14507 | 38.754932 | 42.153122 | 36.935087 | 9.105649333 | 12.08097833 | 6.687955 | 11.05348733 | 28.708705 | 9.969361 | 28.106487 | 12.351109 | 36.401063 | 21.331128 | 29.201449 | 24.635953 | 10.204975 | 36.333768 | 20.797603 | 35.67482 | 32.417874 | 27.596942 | 26.392038 | 22.405236 | 27.005226 | 25.799063 | 26.985481 | 22.894435 | 21.593927 | 21.637518 | 19.371121 | 21.786678 | 22.74582 | 27.737144 | 26.997482 | 18.671937 | 19.139341 | 19.11256 | 20.276142 | 19.116259 | 19.151087 | 17.667718 | 16.517336 | 19.636289 | 21.400674 | 17.432101 | 17.50346423 | 11.713054 | 20.54492 | 21.322744 | 23.549507 | 21.187418 | 21.021817 | 18.893572 | 21.71617 | 21.75712 | 19.20844 | 21.78313 | 22.79064 | 25.79419 | 27.32406 | 22.37725 | 24.4763 | 27.31354 | 30.90319394090855 | 31.81403761581348 | 39.48800307049683 | 42.693473290623515 | 48.64743619107863
0.002774 | 17.697916 | 17.569826 | 17.229003 | 20.454038 | 36.38797525 | 43.05543667 | 32.91318833 | 43.54433267 | 37.054871 | 25.028012 | 36.601827 | 35.861002 | 34.444482 | 29.61202 | 27.722379 | 14.970576 | 31.340779 | 33.715071 | 29.67403 | 31.110643 | 29.613417 | 32.002464 | 33.750632 | 29.92787 | 36.765827 | 36.141265 | 38.744953 | 42.146841 | 36.927347 | 9.098749667 | 12.070698 | 6.680615 | 11.04632867 | 28.696881 | 9.973304 | 28.09631 | 12.335894 | 36.391157 | 21.312031 | 29.192088 | 24.624734 | 10.1897655 | 36.324267 | 20.79087 | 35.670329 | 32.401646 | 27.588945 | 26.375859 | 22.397555 | 27.000689 | 25.794148 | 26.97997 | 22.887897 | 21.590722 | 21.635751 | 19.372863 | 21.789409 | 22.749793 | 27.706897 | 26.964769 | 18.665248 | 19.133759 | 19.107211 | 20.271079 | 19.110555 | 19.145261 | 17.663592 | 16.509222 | 19.625523 | 21.388131 | 17.400226 | 17.46955957 | 11.676823 | 20.532512 | 21.302417 | 23.534425 | 21.166106 | 21.000054 | 18.852824 | 21.71416 | 21.75386 | 19.21094 | 21.78617 | 22.79456 | 25.78814 | 27.32511 | 22.38356 | 24.46887 | 27.30975 | 30.887474642912164 | 31.823863841146657 | 39.48800307049683 | 42.69347329062352 | 48.64743619107863
0.002775 | 17.687339 | 17.557757 | 17.216334 | 20.444868 | 36.37910825 | 43.04889033 | 32.90395933 | 43.534605 | 37.05025 | 25.017059 | 36.592194 | 35.856024 | 34.433146 | 29.591504 | 27.700955 | 14.951115 | 31.32925 | 33.702288 | 29.66113 | 31.10117 | 29.60091 | 31.993425 | 33.7439 | 29.914745 | 36.75575 | 36.137509 | 38.734963 | 42.14054 | 36.919602 | 9.091918333 | 12.06041633 | 6.673287 | 11.039171 | 28.685061 | 9.977251 | 28.086157 | 12.320759 | 36.381253 | 21.29486 | 29.182748 | 24.613563 | 10.174577 | 36.314784 | 20.784154 | 35.665825 | 32.384416 | 27.580937 | 26.35975 | 22.389851 | 26.996148 | 25.789223 | 26.974467 | 22.881349 | 21.587522 | 21.633979 | 19.3746 | 21.792135 | 22.75376 | 27.676658 | 26.932052 | 18.658536 | 19.128158 | 19.101844 | 20.266007 | 19.105002 | 19.139584 | 17.659583 | 16.501107 | 19.614707 | 21.375579 | 17.368275 | 17.43513924 | 11.640676 | 20.520128 | 21.28194 | 23.519353 | 21.144647 | 20.978155 | 18.811909 | 21.71219 | 21.75073 | 19.21345 | 21.78939 | 22.79863 | 25.78318 | 27.32628 | 22.39006 | 24.46292 | 27.30659 | 30.871116436883806 | 31.834498258045752 | 39.48800307049683 | 42.69347329062352 | 48.64743619107863
0.002776 | 17.676738 | 17.545654 | 17.203647 | 20.435697 | 36.370232 | 43.04233967 | 32.89473 | 43.524992 | 37.04564575 | 25.006161 | 36.584684 | 35.851026 | 34.421685 | 29.571161 | 27.679533 | 14.931696 | 31.317799 | 33.689551 | 29.648272 | 31.09172 | 29.588378 | 31.984413 | 33.737134 | 29.901642 | 36.745672 | 36.133235 | 38.724962 | 42.134219 | 36.91185 | 9.085151 | 12.05013233 | 6.66597 | 11.03201467 | 28.673245 | 9.981204 | 28.076028 | 12.305705 | 36.37135 | 21.277732 | 29.173427 | 24.60244 | 10.159412 | 36.30532 | 20.777454 | 35.661306 | 32.365399 | 27.572918 | 26.34371 | 22.382125 | 26.991605 | 25.784288 | 26.968971 | 22.874791 | 21.584325 | 21.6322 | 19.376334 | 21.794858 | 22.757722 | 27.646427 | 26.899329 | 18.6518 | 19.122538 | 19.096461 | 20.260926 | 19.099433 | 19.133887 | 17.65557 | 16.49299 | 19.603838 | 21.36302 | 17.336246 | 17.40243882 | 11.604616 | 20.507769 | 21.261313 | 23.504291 | 21.12304 | 20.956115 | 18.770826 | 21.70987 | 21.74782 | 19.21589 | 21.79271 | 22.80279 | 25.77866 | 27.32752 | 22.39669 | 24.45619 | 27.30244 | 30.85489610201675 | 31.84542042097516 | 39.48800307049683 | 42.69347329062352 | 48.64743619107863
0.002777 | 17.666112 | 17.533517 | 17.190941 | 20.426524 | 36.36134675 | 43.03578467 | 32.88550033 | 43.51549567 | 37.0410575 | 24.995318 | 36.574408 | 35.846009 | 34.410088 | 29.550986 | 27.658113 | 14.912319 | 31.306587 | 33.676859 | 29.635455 | 31.082293 | 29.575819 | 31.975428 | 33.730333 | 29.88856 | 36.735591 | 36.128378 | 38.71495 | 42.127878 | 36.904093 | 9.078444333 | 12.03984733 | 6.658666 | 11.02485967 | 28.661435 | 9.985162 | 28.065922 | 12.290731 | 36.361449 | 21.260532 | 29.164125 | 24.591366 | 10.1442705 | 36.295874 | 20.77077 | 35.656772 | 32.346334 | 27.564887 | 26.327736 | 22.374375 | 26.98706 | 25.779343 | 26.963483 | 22.868222 | 21.581133 | 21.630414 | 19.378062 | 21.797576 | 22.761679 | 27.616204 | 26.866603 | 18.64504 | 19.116899 | 19.091061 | 20.255836 | 19.093846 | 19.128168 | 17.651553 | 16.484871 | 19.592915 | 21.350453 | 17.304141 | 17.37369386 | 11.568644 | 20.495434 | 21.240535 | 23.489239 | 21.101282 | 20.933935 | 18.729577 | 21.70726 | 21.74519 | 19.21823 | 21.79606 | 22.80698 | 25.773 | 27.32878 | 22.40338 | 24.44805 | 27.29738 | 30.839590417504276 | 31.856109884399284 | 39.48800307049683 | 42.69347329062352 | 48.64743619107863
0.002778 | 17.65546 | 17.521346 | 17.178217 | 20.41735 | 36.35245375 | 43.02922567 | 32.87626967 | 43.50611933 | 37.036486 | 24.984528 | 36.561972 | 35.840974 | 34.39834 | 29.530976 | 27.636696 | 14.892987 | 31.295385 | 33.664209 | 29.62268 | 31.072888 | 29.563234 | 31.966469 | 33.723498 | 29.875502 | 36.725508 | 36.123605 | 38.704928 | 42.121516 | 36.896331 | 9.071795 | 12.02956167 | 6.651374 | 11.01770567 | 28.64963 | 9.989124 | 28.055838 | 12.275836 | 36.351552 | 21.24326 | 29.154841 | 24.580344 | 10.1291535 | 36.286446 | 20.764103 | 35.652223 | 32.327222 | 27.556847 | 26.311826 | 22.366842 | 26.982512 | 25.774389 | 26.958002 | 22.861643 | 21.577945 | 21.628623 | 19.379786 | 21.800291 | 22.765631 | 27.585987 | 26.833872 | 18.638303 | 19.111241 | 19.085644 | 20.250736 | 19.088242 | 19.122428 | 17.647532 | 16.476749 | 19.581937 | 21.337877 | 17.271961 | 17.35113994 | 11.532762 | 20.483124 | 21.219604 | 23.474197 | 21.079372 | 20.911612 | 18.688163 | 21.70441 | 21.74293 | 19.22039 | 21.79936 | 22.81114 | 25.76644 | 27.33001 | 22.41006 | 24.43888 | 27.29166 | 30.82597616253966 | 31.86604620278252 | 39.48800307049683 | 42.69347329062352 | 48.64743619107863
0.002779 | 17.644783 | 17.509141 | 17.165474 | 20.408174 | 36.34355325 | 43.022663 | 32.86703767 | 43.49686567 | 37.0319305 | 24.97379 | 36.549055 | 35.83592 | 34.386428 | 29.511124 | 27.615282 | 14.873699 | 31.284194 | 33.6516 | 29.609949 | 31.063508 | 29.55062 | 31.957536 | 33.716628 | 29.862466 | 36.715423 | 36.118914 | 38.694894 | 42.115133 | 36.888564 | 9.065198333 | 12.01927567 | 6.644096 | 11.01055333 | 28.637831 | 9.993091 | 28.045775 | 12.261021 | 36.341659 | 21.225919 | 29.145574 | 24.569373 | 10.1140625 | 36.277036 | 20.757453 | 35.647659 | 32.308061 | 27.548796 | 26.295977 | 22.359756 | 26.977961 | 25.769426 | 26.952528 | 22.855053 | 21.57476 | 21.626826 | 19.381506 | 21.803001 | 22.769577 | 27.555778 | 26.801137 | 18.632174 | 19.105564 | 19.080211 | 20.245627 | 19.082621 | 19.116668 | 17.643507 | 16.468623 | 19.570904 | 21.325294 | 17.239705 | 17.3361757 | 11.496972 | 20.470839 | 21.19852 | 23.459167 | 21.057308 | 20.889145 | 18.646584 | 21.70135 | 21.74123 | 19.22232 | 21.80254 | 22.81521 | 25.75926 | 27.33116 | 22.41668 | 24.42909 | 27.28553 | 30.814830116316177 | 31.874708930589254 | 39.48800307049683 | 42.69347329062352 | 48.64743619107863
0.00278 | 17.63408 | 17.496902 | 17.152712 | 20.398997 | 36.334646 | 43.01609667 | 32.85780467 | 43.487738 | 37.0273915 | 24.963102 | 36.537333 | 35.830849 | 34.374341 | 29.491426 | 27.593871 | 14.854456 | 31.273015 | 33.63903 | 29.597263 | 31.054151 | 29.537977 | 31.948631 | 33.709723 | 29.849453 | 36.705336 | 36.114301 | 38.68485 | 42.108728 | 36.880791 | 9.058650667 | 12.00898933 | 6.636831 | 11.003403 | 28.626039 | 9.997062 | 28.035732 | 12.246284 | 36.331769 | 21.208509 | 29.136323 | 24.558456 | 10.0989985 | 36.267643 | 20.75082 | 35.643078 | 32.288852 | 27.540735 | 26.280187 | 22.352651 | 26.973408 | 25.764453 | 26.94706 | 22.848452 | 21.57158 | 21.625023 | 19.383221 | 21.805707 | 22.773517 | 27.525576 | 26.768398 | 18.626023 | 19.099869 | 19.074762 | 20.240507 | 19.076983 | 19.110887 | 17.639478 | 16.460494 | 19.559813 | 21.312701 | 17.207375 | 17.31715299 | 11.461275 | 20.458578 | 21.177281 | 23.444148 | 21.035088 | 20.866532 | 18.60484 | 21.69815 | 21.73958 | 19.22397 | 21.80551 | 22.81913 | 25.75176 | 27.33218 | 22.42316 | 24.41904 | 27.27922 | 30.802518532287106 | 31.88162238141931 | 39.48800307049683 | 42.69347329062352 | 48.64743619107863
0.002781 | 17.623351 | 17.484628 | 17.139931 | 20.38982 | 36.3257325 | 43.00952667 | 32.848569 | 43.47873933 | 37.02286825 | 24.952464 | 36.528478 | 35.82576 | 34.362065 | 29.471877 | 27.572465 | 14.83526 | 31.261848 | 33.626499 | 29.584623 | 31.044819 | 29.525304 | 31.939753 | 33.702783 | 29.836462 | 36.695247 | 36.109765 | 38.674795 | 42.102302 | 36.873014 | 9.052148667 | 11.99870333 | 6.629581 | 10.996254 | 28.614254 | 10.001037 | 28.025708 | 12.231626 | 36.321885 | 21.191033 | 29.127088 | 24.547594 | 10.0839615 | 36.258267 | 20.744204 | 35.638481 | 32.269592 | 27.532665 | 26.264455 | 22.345527 | 26.968853 | 25.759472 | 26.941599 | 22.841839 | 21.568405 | 21.623215 | 19.384932 | 21.808409 | 22.777452 | 27.49538 | 26.735656 | 18.619852 | 19.094156 | 19.069297 | 20.235377 | 19.07133 | 19.105086 | 17.635446 | 16.45236 | 19.548665 | 21.300101 | 17.174971 | 17.2954319 | 11.425672 | 20.446343 | 21.155886 | 23.42914 | 21.01271 | 20.84377 | 18.562933 | 21.69484 | 21.73765 | 19.22512 | 21.80821 | 22.82284 | 25.74424 | 27.33303 | 22.42945 | 24.40915 | 27.273 | 30.785905498264714 | 31.89035627845783 | 39.48800307049683 | 42.693473290623515 | 48.64743619107863
0.002782 | 17.612595 | 17.47232 | 17.12713 | 20.380642 | 36.3168135 | 43.002953 | 32.839331 | 43.469872 | 37.01836075 | 24.941872 | 36.519372 | 35.820655 | 34.349586 | 29.452472 | 27.551063 | 14.81611 | 31.250695 | 33.614003 | 29.572028 | 31.035512 | 29.512599 | 31.930903 | 33.695808 | 29.823495 | 36.685157 | 36.105301 | 38.664729 | 42.095853 | 36.865232 | 9.045688 | 11.98841867 | 6.622345 | 10.98910733 | 28.602476 | 10.005016 | 28.015704 | 12.217045 | 36.312006 | 21.173491 | 29.117868 | 24.536787 | 10.0689535 | 36.248908 | 20.737605 | 35.633867 | 32.250283 | 27.524585 | 26.248776 | 22.338385 | 26.964296 | 25.754482 | 26.936144 | 22.835216 | 21.565234 | 21.621401 | 19.386638 | 21.811106 | 22.781382 | 27.465191 | 26.702909 | 18.613661 | 19.088425 | 19.063816 | 20.230236 | 19.06566 | 19.099265 | 17.631409 | 16.444222 | 19.537457 | 21.287491 | 17.142493 | 17.27250282 | 11.390166 | 20.434134 | 21.134335 | 23.414145 | 20.990173 | 20.820859 | 18.520863 | 21.69148 | 21.73549 | 19.22626 | 21.81056 | 22.82628 | 25.73699 | 27.33377 | 22.43547 | 24.39979 | 27.26709 | 30.766512048427497 | 31.90129493873773 | 39.48800307049683 | 42.693473290623515 | 48.64743619107863
0.002783 | 17.601812 | 17.459977 | 17.11431 | 20.371464 | 36.30788925 | 42.99637633 | 32.83009067 | 43.461139 | 37.01373875 | 24.931328 | 36.507517 | 35.815533 | 34.336893 | 29.433206 | 27.529666 | 14.797009 | 31.239554 | 33.601542 | 29.559482 | 31.02623 | 29.499862 | 31.922081 | 33.688797 | 29.81055 | 36.675065 | 36.100907 | 38.654652 | 42.089382 | 36.857445 | 9.039265 | 11.97813433 | 6.615125 | 10.98196233 | 28.590705 | 10.008999 | 28.005717 | 12.202542 | 36.302134 | 21.155884 | 29.108662 | 24.526037 | 10.0539755 | 36.239566 | 20.731024 | 35.629235 | 32.230923 | 27.516497 | 26.23315 | 22.331225 | 26.959736 | 25.749483 | 26.930695 | 22.828581 | 21.562068 | 21.619581 | 19.388339 | 21.813799 | 22.785305 | 27.435008 | 26.670157 | 18.60745 | 19.082676 | 19.058319 | 20.225083 | 19.059973 | 19.093424 | 17.627368 | 16.436079 | 19.526189 | 21.274873 | 17.109943 | 17.24985611 | 11.354758 | 20.42195 | 21.112625 | 23.399161 | 20.967475 | 20.797797 | 18.478631 | 21.68813 | 21.73317 | 19.22759 | 21.81251 | 22.82939 | 25.73029 | 27.3347 | 22.44116 | 24.39136 | 27.26177 | 30.745373888366505 | 31.913787805339524 | 39.48800307049683 | 42.693473290623515 | 48.64743619107863
0.002784 | 17.591001 | 17.447599 | 17.101471 | 20.362285 | 36.29896075 | 42.98979633 | 32.820847 | 43.45254333 | 37.00902025 | 24.920828 | 36.494586 | 35.810395 | 34.323972 | 29.414074 | 27.508275 | 14.777956 | 31.228428 | 33.589114 | 29.546983 | 31.016974 | 29.487091 | 31.913287 | 33.681751 | 29.797629 | 36.664972 | 36.096581 | 38.644564 | 42.082888 | 36.849653 | 9.032875667 | 11.967852 | 6.60792 | 10.97482033 | 28.578944 | 10.012986 | 27.995747 | 12.188115 | 36.292268 | 21.138215 | 29.09947 | 24.515346 | 10.039028 | 36.230241 | 20.724461 | 35.624585 | 32.211511 | 27.508401 | 26.217573 | 22.324048 | 26.955174 | 25.744475 | 26.925252 | 22.821934 | 21.558906 | 21.617757 | 19.390036 | 21.816488 | 22.789222 | 27.40483 | 26.637401 | 18.60122 | 19.07691 | 19.052806 | 20.219919 | 19.054271 | 19.087564 | 17.623323 | 16.42793 | 19.514859 | 21.262247 | 17.07732 | 17.22898217 | 11.31945 | 20.409792 | 21.090756 | 23.38419 | 20.944614 | 20.774581 | 18.436238 | 21.68481 | 21.73073 | 19.22905 | 21.81464 | 22.83211 | 25.72445 | 27.33578 | 22.44648 | 24.38425 | 27.25726 | 30.723526723672762 | 31.927184321343688 | 39.48800307049683 | 42.693473290623515 | 48.64743619107863
0.002785 | 17.580163 | 17.435187 | 17.088612 | 20.353105 | 36.29002825 | 42.98321333 | 32.81160033 | 43.44408733 | 37.00435 | 24.910372 | 36.48225 | 35.805242 | 34.31081 | 29.395072 | 27.48689 | 14.758954 | 31.217317 | 33.576717 | 29.534534 | 31.007743 | 29.474286 | 31.904521 | 33.67467 | 29.78473 | 36.654877 | 36.092319 | 38.634465 | 42.076371 | 36.841857 | 9.026516333 | 11.95757167 | 6.600731 | 10.96768033 | 28.567191 | 10.016976 | 27.985793 | 12.173765 | 36.282409 | 21.120483 | 29.09029 | 24.504715 | 10.024112 | 36.220932 | 20.717916 | 35.619917 | 32.192047 | 27.500296 | 26.202044 | 22.316853 | 26.950609 | 25.73946 | 26.919813 | 22.815276 | 21.555581 | 21.615927 | 19.391729 | 21.819172 | 22.793134 | 27.374659 | 26.60464 | 18.594972 | 19.071127 | 19.047278 | 20.214743 | 19.048554 | 19.081685 | 17.619275 | 16.419775 | 19.503467 | 21.249611 | 17.044626 | 17.21137137 | 11.284243 | 20.397659 | 21.068726 | 23.369232 | 20.921588 | 20.751211 | 18.393683 | 21.6816 | 21.72824 | 19.23063 | 21.81715 | 22.83448 | 25.71978 | 27.33697 | 22.45146 | 24.37875 | 27.25325 | 30.702006259937324 | 31.94083392983073 | 39.48720221727298 | 42.693473290623515 | 48.64743619107863
0.002786 | 17.569298 | 17.42274 | 17.075733 | 20.343924 | 36.28109225 | 42.97662733 | 32.80235 | 43.43577533 | 36.99972425 | 24.899958 | 36.472181 | 35.800074 | 34.297394 | 29.376194 | 27.465512 | 14.740001 | 31.206221 | 33.56435 | 29.522135 | 30.998539 | 29.461445 | 31.895784 | 33.667553 | 29.771855 | 36.644782 | 36.088118 | 38.624355 | 42.06983 | 36.834057 | 9.020183 | 11.947293 | 6.593559 | 10.96054333 | 28.555447 | 10.020969 | 27.975854 | 12.159491 | 36.272559 | 21.102692 | 29.081121 | 24.494144 | 10.0092285 | 36.211639 | 20.711389 | 35.61523 | 32.172531 | 27.492184 | 26.18656 | 22.309641 | 26.946043 | 25.734436 | 26.91438 | 22.808605 | 21.552095 | 21.614092 | 19.393417 | 21.821851 | 22.797039 | 27.344493 | 26.571874 | 18.588705 | 19.065327 | 19.041734 | 20.209555 | 19.042821 | 19.075787 | 17.615222 | 16.411614 | 19.492011 | 21.236966 | 17.011861 | 17.19447815 | 11.249139 | 20.385553 | 21.046534 | 23.354287 | 20.898395 | 20.727684 | 18.350968 | 21.67852 | 21.72575 | 19.23227 | 21.81999 | 22.83715 | 25.71662 | 27.33822 | 22.45613 | 24.37256 | 27.24797 | 30.681848202751215 | 31.954086073881143 | 39.48342049690244 | 42.693473290623515 | 48.64743619107863
0.002787 | 17.558404 | 17.410258 | 17.062834 | 20.334743 | 36.27215375 | 42.970038 | 32.79309467 | 43.42760833 | 36.9951415 | 24.889585 | 36.464629 | 35.794892 | 34.283711 | 29.357436 | 27.443146 | 14.7211 | 31.195141 | 33.552011 | 29.509787 | 30.989362 | 29.448567 | 31.887075 | 33.6604 | 29.759003 | 36.634685 | 36.083977 | 38.614234 | 42.063266 | 36.826252 | 9.013871333 | 11.937018 | 6.586404 | 10.95340867 | 28.543713 | 10.024965 | 27.965929 | 12.145292 | 36.262717 | 21.084841 | 29.071964 | 24.483635 | 9.994379 | 36.202362 | 20.704881 | 35.610524 | 32.152961 | 27.484064 | 26.171118 | 22.302413 | 26.941474 | 25.729404 | 26.908952 | 22.801922 | 21.548614 | 21.612253 | 19.3951 | 21.824526 | 22.800939 | 27.314333 | 26.539103 | 18.582421 | 19.05951 | 19.036175 | 20.204355 | 19.037072 | 19.06987 | 17.611166 | 16.403446 | 19.48049 | 21.224312 | 16.979025 | 17.16791718 | 11.21414 | 20.373473 | 21.02418 | 23.339355 | 20.875034 | 20.703999 | 18.308094 | 21.67564 | 21.72331 | 19.23394 | 21.82306 | 22.84021 | 25.7127 | 27.33948 | 22.46054 | 24.36522 | 27.24168 | 30.664088257705483 | 31.96629019657543 | 39.47877904104407 | 42.693473290623515 | 48.64743619107863
0.002788 | 17.547481 | 17.39774 | 17.049914 | 20.325561 | 36.263213 | 42.96344633 | 32.783836 | 43.41959033 | 36.990597 | 24.879252 | 36.454793 | 35.789696 | 34.269749 | 29.338792 | 27.419646 | 14.702252 | 31.184077 | 33.539698 | 29.497492 | 30.980213 | 29.435651 | 31.878396 | 33.653211 | 29.746174 | 36.624587 | 36.079891 | 38.604102 | 42.056677 | 36.818444 | 9.007578667 | 11.92674533 | 6.579267 | 10.94627667 | 28.53199 | 10.028965 | 27.956018 | 12.131169 | 36.252884 | 21.066932 | 29.062817 | 24.47319 | 9.9795645 | 36.1931 | 20.698392 | 35.605799 | 32.133337 | 27.475937 | 26.155717 | 22.295169 | 26.936904 | 25.724365 | 26.903528 | 22.795227 | 21.545139 | 21.610409 | 19.396779 | 21.827196 | 22.804832 | 27.284178 | 26.506326 | 18.576121 | 19.053677 | 19.030601 | 20.199141 | 19.031308 | 19.063935 | 17.607106 | 16.395271 | 19.468903 | 21.211649 | 16.946119 | 17.13571545 | 11.179247 | 20.361419 | 21.001662 | 23.324438 | 20.851503 | 20.680153 | 18.265061 | 21.673 | 21.72099 | 19.23561 | 21.8263 | 22.84361 | 25.70822 | 27.34069 | 22.46472 | 24.35705 | 27.23466 | 30.64976213039116 | 31.97679574099406 | 39.47357915488407 | 42.693473290623515 | 48.64743619107863
0.002789 | 17.53653 | 17.385188 | 17.036975 | 20.316377 | 36.254271 | 42.95685167 | 32.77457167 | 43.41172433 | 36.98608975 | 24.868957 | 36.443464 | 35.784486 | 34.255494 | 29.320259 | 27.396154 | 14.683456 | 31.173031 | 33.527409 | 29.485249 | 30.971091 | 29.422696 | 31.869746 | 33.645986 | 29.733369 | 36.614488 | 36.075859 | 38.59396 | 42.050063 | 36.810631 | 9.0013 | 11.916476 | 6.572148 | 10.93914833 | 28.520277 | 10.032967 | 27.946119 | 12.117119 | 36.243061 | 21.048968 | 29.053679 | 24.462809 | 9.964785 | 36.183854 | 20.691921 | 35.601053 | 32.113659 | 27.467804 | 26.140354 | 22.287909 | 26.932331 | 25.719318 | 26.898109 | 22.788784 | 21.54167 | 21.60856 | 19.398453 | 21.829862 | 22.808719 | 27.254027 | 26.473544 | 18.569803 | 19.047828 | 19.025012 | 20.193914 | 19.02553 | 19.057982 | 17.603042 | 16.387088 | 19.457248 | 21.198977 | 16.913144 | 17.1002327 | 11.144463 | 20.349392 | 20.978979 | 23.309534 | 20.828329 | 20.656682 | 18.222832 | 21.67066 | 21.71884 | 19.23723 | 21.82963 | 22.84729 | 25.70337 | 27.34182 | 22.4687 | 24.3484 | 27.22722 | 30.63782324519708 | 31.985059081317775 | 39.468122143608625 | 42.69312613490564 | 48.64743619107863
0.00279 | 17.525549 | 17.3726 | 17.024015 | 20.307193 | 36.24532775 | 42.950255 | 32.76530233 | 43.40401267 | 36.98161575 | 24.858699 | 36.432134 | 35.779263 | 34.240933 | 29.30183 | 27.372671 | 14.664714 | 31.162003 | 33.515144 | 29.473061 | 30.961997 | 29.409701 | 31.861126 | 33.638724 | 29.720587 | 36.604389 | 36.071877 | 38.583805 | 42.043425 | 36.802815 | 8.995032333 | 11.90621133 | 6.565048 | 10.932023 | 28.508575 | 10.036971 | 27.936232 | 12.103144 | 36.233249 | 21.030948 | 29.04455 | 24.452494 | 9.950042 | 36.174623 | 20.68547 | 35.596286 | 32.093926 | 27.459664 | 26.125026 | 22.280634 | 26.927757 | 25.714264 | 26.892694 | 22.782357 | 21.538207 | 21.606707 | 19.400122 | 21.832522 | 22.812599 | 27.223881 | 26.440757 | 18.56347 | 19.041962 | 19.019408 | 20.188674 | 19.019736 | 19.052011 | 17.598974 | 16.378897 | 19.445526 | 21.186295 | 16.8801 | 17.06382872 | 11.109788 | 20.337392 | 20.956129 | 23.294645 | 20.805599 | 20.633671 | 18.181556 | 21.66865 | 21.71691 | 19.23877 | 21.83298 | 22.85119 | 25.69835 | 27.34281 | 22.47252 | 24.33961 | 27.21965 | 30.622897349359143 | 31.994198779226743 | 39.462709312403895 | 42.6912792422938 | 48.64743619107863
0.002791 | 17.514539 | 17.359978 | 17.011034 | 20.298007 | 36.23638425 | 42.94365533 | 32.756027 | 43.39645867 | 36.97717275 | 24.848476 | 36.422294 | 35.774028 | 34.226054 | 29.283501 | 27.349197 | 14.646027 | 31.150993 | 33.5029 | 29.460927 | 30.952931 | 29.396665 | 31.852536 | 33.631426 | 29.707829 | 36.594288 | 36.067943 | 38.57364 | 42.036761 | 36.794995 | 8.988771 | 11.89595 | 6.557966 | 10.924901 | 28.496885 | 10.040978 | 27.926356 | 12.089241 | 36.223447 | 21.012874 | 29.035429 | 24.442246 | 9.935337 | 36.165407 | 20.679037 | 35.592085 | 32.074137 | 27.451518 | 26.109731 | 22.273344 | 26.923181 | 25.709202 | 26.887282 | 22.775918 | 21.534749 | 21.604849 | 19.401787 | 21.835178 | 22.816473 | 27.19374 | 26.407963 | 18.557121 | 19.036081 | 19.013789 | 20.18342 | 19.013928 | 19.046022 | 17.594903 | 16.370697 | 19.433734 | 21.173603 | 16.846988 | 17.02886326 | 11.075224 | 20.325419 | 20.933113 | 23.27977 | 20.782713 | 20.610514 | 18.140142 | 21.66667 | 21.71527 | 19.24019 | 21.83627 | 22.85524 | 25.69336 | 27.34361 | 22.47623 | 24.33103 | 27.21225 | 30.605663603333557 | 32.00543665032208 | 39.45764196645606 | 42.68901647693812 | 48.64743619107863
0.002792 | 17.503499 | 17.347319 | 16.998032 | 20.28882 | 36.22744125 | 42.93705433 | 32.74674567 | 43.38906467 | 36.97275775 | 24.838288 | 36.414785 | 35.768781 | 34.210843 | 29.265268 | 27.32573 | 14.627396 | 31.140003 | 33.490676 | 29.448849 | 30.943895 | 29.383587 | 31.843976 | 33.624092 | 29.695094 | 36.584188 | 36.064053 | 38.563464 | 42.030071 | 36.787171 | 8.982513 | 11.885694 | 6.550904 | 10.91778267 | 28.485206 | 10.044987 | 27.91649 | 12.07541 | 36.213657 | 20.994748 | 29.026315 | 24.432066 | 9.92067 | 36.156206 | 20.672625 | 35.587967 | 32.054291 | 27.443366 | 26.094468 | 22.266038 | 26.918603 | 25.704134 | 26.881874 | 22.769468 | 21.531296 | 21.602988 | 19.403447 | 21.837829 | 22.82034 | 27.163603 | 26.375163 | 18.550757 | 19.030184 | 19.008156 | 20.178151 | 19.008106 | 19.040016 | 17.590828 | 16.362488 | 19.421872 | 21.160902 | 16.813808 | 16.99769609 | 11.040774 | 20.313472 | 20.909929 | 23.264911 | 20.759673 | 20.587212 | 18.098596 | 21.66436 | 21.71384 | 19.24145 | 21.83942 | 22.85939 | 25.68859 | 27.34511 | 22.47986 | 24.32298 | 27.20531 | 30.58702824951249 | 32.01812213768429 | 39.45322141095132 | 42.68646814510552 | 48.64743619107863
0.002793 | 17.492429 | 17.334625 | 16.98501 | 20.279631 | 36.21849825 | 42.93045033 | 32.73745833 | 43.38183367 | 36.9683685 | 24.828133 | 36.404787 | 35.763522 | 34.195288 | 29.247124 | 27.302272 | 14.60882 | 31.129032 | 33.47847 | 29.436829 | 30.934888 | 29.370465 | 31.835446 | 33.616721 | 29.682384 | 36.574086 | 36.060206 | 38.553277 | 42.023356 | 36.779344 | 8.976254 | 11.875443 | 6.543863 | 10.910668 | 28.473541 | 10.048998 | 27.906633 | 12.06165 | 36.20388 | 20.976571 | 29.017207 | 24.421956 | 9.9060435 | 36.147019 | 20.666232 | 35.583834 | 32.034388 | 27.43521 | 26.079232 | 22.258719 | 26.914023 | 25.699058 | 26.876469 | 22.763008 | 21.527849 | 21.601122 | 19.405103 | 21.840475 | 22.824201 | 27.13347 | 26.342357 | 18.544379 | 19.024272 | 19.002508 | 20.172868 | 19.002269 | 19.033993 | 17.586749 | 16.35427 | 19.40994 | 21.148192 | 16.780564 | 16.97268698 | 11.006436 | 20.301553 | 20.88658 | 23.250066 | 20.736481 | 20.563767 | 18.05692 | 21.66174 | 21.71214 | 19.24252 | 21.84235 | 22.86358 | 25.68423 | 27.34705 | 22.48344 | 24.31583 | 27.19914 | 30.567897530288086 | 32.031604684393834 | 39.44974745491726 | 42.683764553062886 | 48.64743619107863
0.002794 | 17.481328 | 17.321896 | 16.971966 | 20.270442 | 36.20955725 | 42.92384433 | 32.72816467 | 43.37476933 | 36.964001 | 24.818009 | 36.392477 | 35.758252 | 34.179375 | 29.229066 | 27.278822 | 14.590303 | 31.118081 | 33.466281 | 29.424866 | 30.92591 | 29.357299 | 31.826947 | 33.609313 | 29.669696 | 36.563985 | 36.056397 | 38.543078 | 42.016614 | 36.771513 | 8.969990333 | 11.865197 | 6.536842 | 10.903557 | 28.461888 | 10.05301 | 27.896784 | 12.047961 | 36.194115 | 20.958344 | 29.008105 | 24.411917 | 9.8914565 | 36.137846 | 20.659859 | 35.579687 | 32.014428 | 27.427048 | 26.064023 | 22.251385 | 26.909441 | 25.693976 | 26.871067 | 22.756536 | 21.524407 | 21.599253 | 19.406754 | 21.843115 | 22.828055 | 27.103341 | 26.309545 | 18.537987 | 19.018345 | 18.996846 | 20.16757 | 18.996419 | 19.027953 | 17.582666 | 16.346042 | 19.397937 | 21.135472 | 16.747255 | 16.9422594 | 10.972213 | 20.28966 | 20.863069 | 23.235236 | 20.713138 | 20.54018 | 18.015119 | 21.65888 | 21.71016 | 19.24349 | 21.84501 | 22.86774 | 25.68048 | 27.34927 | 22.48702 | 24.3099 | 27.19402 | 30.549177688052527 | 32.045233733531255 | 39.44619935790416 | 42.68103600707713 | 48.64743619107863
0.002795 | 17.470196 | 17.309131 | 16.958901 | 20.26125 | 36.20061825 | 42.917237 | 32.718863 | 43.36787367 | 36.959653 | 24.807915 | 36.379535 | 35.752971 | 34.163092 | 29.211088 | 27.25538 | 14.571843 | 31.107152 | 33.454106 | 29.412961 | 30.916177 | 29.344088 | 31.818479 | 33.601868 | 29.657033 | 36.553883 | 36.052625 | 38.532869 | 42.009845 | 36.76368 | 8.963718 | 11.85495733 | 6.529842 | 10.89645 | 28.450249 | 10.057025 | 27.886943 | 12.034342 | 36.184364 | 20.940068 | 28.999008 | 24.401949 | 9.876912 | 36.128688 | 20.653506 | 35.575525 | 31.99441 | 27.418881 | 26.048838 | 22.244038 | 26.904858 | 25.688887 | 26.865668 | 22.750054 | 21.52097 | 21.597379 | 19.408401 | 21.845751 | 22.831902 | 27.073215 | 26.276726 | 18.531581 | 19.012404 | 18.99117 | 20.162256 | 18.990554 | 19.021896 | 17.57858 | 16.337803 | 19.385864 | 21.122744 | 16.713885 | 16.90073867 | 10.938103 | 20.277794 | 20.839398 | 23.22042 | 20.689644 | 20.516452 | 17.973197 | 21.65582 | 21.70797 | 19.24466 | 21.8473 | 22.87183 | 25.67732 | 27.35168 | 22.49065 | 24.30524 | 27.19008 | 30.531774965197965 | 32.05835872817701 | 39.44172410648267 | 42.67841281341516 | 48.64743619107863
0.002796 | 17.459034 | 17.29633 | 16.945814 | 20.252057 | 36.19168175 | 42.91062767 | 32.70955433 | 43.36114967 | 36.95532175 | 24.797851 | 36.367636 | 35.74768 | 34.146426 | 29.193186 | 27.231945 | 14.553443 | 31.096244 | 33.441945 | 29.401117 | 30.906453 | 29.33083 | 31.810042 | 33.594386 | 29.644394 | 36.543781 | 36.048886 | 38.522648 | 42.00305 | 36.755843 | 8.957433 | 11.84472367 | 6.522863 | 10.889347 | 28.438624 | 10.061041 | 27.877108 | 12.020793 | 36.174627 | 20.921746 | 28.989914 | 24.392055 | 9.8624095 | 36.119543 | 20.647174 | 35.571349 | 31.974332 | 27.410711 | 26.033675 | 22.236678 | 26.900272 | 25.683792 | 26.860272 | 22.743561 | 21.517538 | 21.595502 | 19.410043 | 21.848381 | 22.835742 | 27.043093 | 26.2439 | 18.525162 | 19.006447 | 18.98548 | 20.156927 | 18.984676 | 19.015823 | 17.57449 | 16.329554 | 19.37372 | 21.110007 | 16.680456 | 16.85261096 | 10.904109 | 20.265954 | 20.81557 | 23.205618 | 20.666002 | 20.492584 | 17.931158 | 21.65262 | 21.70563 | 19.24601 | 21.84922 | 22.87577 | 25.67315 | 27.35419 | 22.49437 | 24.2997 | 27.18544 | 30.51659560411654 | 32.07032911141161 | 39.43662300583897 | 42.67602527834387 | 48.64743619107863
0.002797 | 17.44784 | 17.283493 | 16.932706 | 20.242863 | 36.18274825 | 42.90401633 | 32.70085233 | 43.35460067 | 36.9510045 | 24.787814 | 36.358458 | 35.74238 | 34.129363 | 29.175354 | 27.208518 | 14.535102 | 31.085359 | 33.429795 | 29.389333 | 30.896762 | 29.317525 | 31.801637 | 33.586866 | 29.631778 | 36.533679 | 36.045178 | 38.512416 | 41.996227 | 36.748003 | 8.951132 | 11.834496 | 6.515907 | 10.88224833 | 28.427013 | 10.065058 | 27.86728 | 12.007311 | 36.164904 | 20.903377 | 28.980824 | 24.382236 | 9.8479505 | 36.110411 | 20.640862 | 35.567159 | 31.954195 | 27.402536 | 26.01853 | 22.229305 | 26.895686 | 25.678691 | 26.854878 | 22.737058 | 21.514112 | 21.593622 | 19.41168 | 21.851006 | 22.839575 | 27.012974 | 26.211067 | 18.518731 | 19.000477 | 18.979775 | 20.151582 | 18.978784 | 19.009734 | 17.570397 | 16.321294 | 19.361505 | 21.097262 | 16.646968 | 16.80122963 | 10.870231 | 20.25414 | 20.791586 | 23.19083 | 20.642212 | 20.468578 | 17.889005 | 21.64931 | 21.70318 | 19.2475 | 21.85141 | 22.87951 | 25.66808 | 27.35669 | 22.49825 | 24.29323 | 27.18002 | 30.504576795842556 | 32.08049432631557 | 39.43119736115921 | 42.67400370813017 | 48.64743619107863
0.002798 | 17.436616 | 17.270622 | 16.919577 | 20.233666 | 36.173819 | 42.89740367 | 32.69224633 | 43.34734667 | 36.9466985 | 24.777803 | 36.34967 | 35.73707 | 34.111892 | 29.157589 | 27.185099 | 14.516822 | 31.074496 | 33.417656 | 29.377611 | 30.887105 | 29.304171 | 31.793263 | 33.57931 | 29.619187 | 36.523578 | 36.041498 | 38.502172 | 41.989376 | 36.740161 | 8.944811 | 11.824276 | 6.508973 | 10.875154 | 28.415417 | 10.069076 | 27.857455 | 11.993898 | 36.155197 | 20.884965 | 28.971736 | 24.372492 | 9.8335365 | 36.101293 | 20.634571 | 35.562956 | 31.933998 | 27.394358 | 26.003402 | 22.221919 | 26.891097 | 25.673584 | 26.849485 | 22.730545 | 21.51069 | 21.591738 | 19.413312 | 21.853626 | 22.843401 | 26.982858 | 26.178227 | 18.512288 | 18.994492 | 18.974058 | 20.146221 | 18.972879 | 19.003629 | 17.5663 | 16.313021 | 19.349219 | 21.084508 | 16.613425 | 16.74994802 | 10.836468 | 20.242352 | 20.767449 | 23.176057 | 20.618276 | 20.444435 | 17.846744 | 21.64595 | 21.70068 | 19.24909 | 21.85398 | 22.88299 | 25.66236 | 27.35909 | 22.50232 | 24.28611 | 27.17407 | 30.494111884968063 | 32.08745225518812 | 39.42574847762958 | 42.67239063301004 | 48.64743619107863
0.002799 | 17.425361 | 17.257716 | 16.906426 | 20.224468 | 36.16489375 | 42.89078933 | 32.683634 | 43.33930267 | 36.9424005 | 24.767817 | 36.337996 | 35.731752 | 34.095783 | 29.139884 | 27.161687 | 14.498603 | 31.063657 | 33.405524 | 29.365951 | 30.87748 | 29.290767 | 31.784921 | 33.571715 | 29.60662 | 36.513476 | 36.037842 | 38.491918 | 41.982497 | 36.732316 | 8.938465333 | 11.814063 | 6.502062 | 10.86806467 | 28.403836 | 10.073095 | 27.847635 | 11.980551 | 36.145506 | 20.866509 | 28.96265 | 24.362826 | 9.8191675 | 36.092188 | 20.6283 | 35.55874 | 31.91374 | 27.386176 | 25.988289 | 22.214521 | 26.886506 | 25.668471 | 26.844095 | 22.724022 | 21.507273 | 21.589851 | 19.41494 | 21.85624 | 22.84722 | 26.952745 | 26.14538 | 18.505834 | 18.988493 | 18.968326 | 20.140843 | 18.966961 | 18.997508 | 17.562199 | 16.304737 | 19.336863 | 21.071747 | 16.579828 | 16.70211949 | 10.802823 | 20.230591 | 20.743162 | 23.161297 | 20.594194 | 20.420155 | 17.804377 | 21.64259 | 21.69819 | 19.25074 | 21.85685 | 22.88616 | 25.65624 | 27.36129 | 22.50664 | 24.27865 | 27.16781 | 30.48099919215401 | 32.09316907595084 | 39.42057766043628 | 42.67046662706284 | 48.64743619107863
0.0028 | 17.414076 | 17.244776 | 16.893254 | 20.215268 | 36.155973 | 42.88417433 | 32.67501567 | 43.331702 | 36.93810775 | 24.757854 | 36.325095 | 35.726425 | 34.08818 | 29.122235 | 27.138283 | 14.480445 | 31.052842 | 33.393399 | 29.354355 | 30.867887 | 29.277313 | 31.776611 | 33.564083 | 29.594077 | 36.503375 | 36.034209 | 38.481652 | 41.975589 | 36.724468 | 8.932092 | 11.803858 | 6.495174 | 10.86097967 | 28.392272 | 10.077115 | 27.837818 | 11.967271 | 36.135831 | 20.848011 | 28.953564 | 24.353237 | 9.8048455 | 36.083096 | 20.622051 | 35.55451 | 31.893421 | 27.377992 | 25.973187 | 22.207111 | 26.881914 | 25.663352 | 26.838706 | 22.717489 | 21.503861 | 21.587961 | 19.416563 | 21.858849 | 22.851032 | 26.922634 | 26.112525 | 18.499369 | 18.982481 | 18.962581 | 20.135448 | 18.96103 | 18.991372 | 17.558095 | 16.29644 | 19.324435 | 21.058978 | 16.546179 | 16.6610974 | 10.769294 | 20.218855 | 20.718726 | 23.146551 | 20.569968 | 20.395741 | 17.76191 | 21.63928 | 21.69577 | 19.25241 | 21.85996 | 22.88894 | 25.64995 | 27.3632 | 22.51125 | 24.27113 | 27.16152 | 30.466015496593684 | 32.10008084659235 | 39.41598621476548 | 42.668148112207035 | 48.64743619107863
0.002801 | 17.402763 | 17.231804 | 16.880061 | 20.206066 | 36.1470585 | 42.87755733 | 32.66639167 | 43.32451067 | 36.93381775 | 24.747914 | 36.312636 | 35.72109 | 34.080501 | 29.104636 | 27.114886 | 14.462349 | 31.042052 | 33.38128 | 29.342823 | 30.858324 | 29.263806 | 31.768334 | 33.556413 | 29.581558 | 36.493274 | 36.030595 | 38.471375 | 41.968654 | 36.716618 | 8.925687 | 11.793661 | 6.488311 | 10.85389967 | 28.380723 | 10.081136 | 27.828003 | 11.954056 | 36.126174 | 20.829473 | 28.944479 | 24.343728 | 9.7905705 | 36.074016 | 20.615824 | 35.550268 | 31.87304 | 27.369805 | 25.958096 | 22.19969 | 26.877319 | 25.658228 | 26.833318 | 22.710946 | 21.500453 | 21.586068 | 19.418182 | 21.861453 | 22.854836 | 26.892526 | 26.079662 | 18.492893 | 18.976455 | 18.956823 | 20.130036 | 18.955087 | 18.985221 | 17.553987 | 16.28813 | 19.311937 | 21.046201 | 16.512481 | 16.62924399 | 10.735884 | 20.207146 | 20.694145 | 23.131818 | 20.5456 | 20.371192 | 17.719345 | 21.63607 | 21.69348 | 19.25407 | 21.86322 | 22.89132 | 25.64375 | 27.3646 | 22.51621 | 24.26385 | 27.15542 | 30.449937577480366 | 32.107797232960976 | 39.41227544580336 | 42.66556539470953 | 48.64743619107863
0.002802 | 17.39142 | 17.218798 | 16.866847 | 20.196861 | 36.1381495 | 42.87094 | 32.65776167 | 43.317694 | 36.92952775 | 24.737994 | 36.302291 | 35.715749 | 34.072746 | 29.087085 | 27.091496 | 14.444314 | 31.031287 | 33.369163 | 29.331357 | 30.84879 | 29.250247 | 31.760089 | 33.548705 | 29.569064 | 36.483174 | 36.026998 | 38.461087 | 41.96169 | 36.708766 | 8.919246667 | 11.78347233 | 6.481472 | 10.84682467 | 28.369191 | 10.085157 | 27.81819 | 11.940907 | 36.116534 | 20.810895 | 28.935393 | 24.3343 | 9.776344 | 36.064949 | 20.609618 | 35.546014 | 31.852596 | 27.361616 | 25.943011 | 22.192257 | 26.872723 | 25.653099 | 26.827931 | 22.704394 | 21.49705 | 21.584172 | 19.419796 | 21.864051 | 22.858633 | 26.86242 | 26.046792 | 18.486407 | 18.970416 | 18.951052 | 20.124606 | 18.94913 | 18.979056 | 17.549876 | 16.279808 | 19.299367 | 21.033417 | 16.478734 | 16.59175142 | 10.702591 | 20.195461 | 20.66942 | 23.117098 | 20.52109 | 20.346512 | 17.676687 | 21.633 | 21.69136 | 19.25568 | 21.86655 | 22.89393 | 25.63787 | 27.36542 | 22.52156 | 24.25709 | 27.14978 | 30.433542214007332 | 32.11592790090501 | 39.41169775055384 | 42.66284878083725 | 48.64743619107863
0.002803 | 17.380049 | 17.205761 | 16.853612 | 20.187655 | 36.129248 | 42.86432133 | 32.64912667 | 43.31121733 | 36.92523425 | 24.728094 | 36.294198 | 35.7104 | 34.064915 | 29.069574 | 27.068113 | 14.426339 | 31.020548 | 33.357049 | 29.319957 | 30.839285 | 29.236633 | 31.751878 | 33.540959 | 29.556594 | 36.473074 | 36.023414 | 38.450787 | 41.954698 | 36.700911 | 8.912766333 | 11.77329333 | 6.474658 | 10.839755 | 28.357677 | 10.089178 | 27.808377 | 11.927821 | 36.106913 | 20.79228 | 28.926306 | 24.324954 | 9.762167 | 36.055894 | 20.603434 | 35.541748 | 31.832089 | 27.353425 | 25.927932 | 22.184814 | 26.868125 | 25.647964 | 26.822545 | 22.697833 | 21.493652 | 21.582273 | 19.421405 | 21.866643 | 22.862423 | 26.832315 | 26.013913 | 18.479912 | 18.964365 | 18.945267 | 20.119159 | 18.943162 | 18.972875 | 17.545761 | 16.271473 | 19.286726 | 21.020626 | 16.444941 | 16.54539065 | 10.669418 | 20.183802 | 20.644553 | 23.102392 | 20.49644 | 20.3217 | 17.633941 | 21.63012 | 21.68948 | 19.25721 | 21.8699 | 22.89694 | 25.63257 | 27.36643 | 22.52736 | 24.25116 | 27.14483 | 30.41760618536786 | 32.12408251627273 | 39.41169775055384 | 42.66012857685709 | 48.64743619107863
0.002804 | 17.36865 | 17.192692 | 16.840356 | 20.178446 | 36.12035275 | 42.85770167 | 32.64048633 | 43.30504667 | 36.92093525 | 24.718212 | 36.283369 | 35.705045 | 34.057009 | 29.0521 | 27.044737 | 14.408424 | 31.009836 | 33.344935 | 29.308624 | 30.829807 | 29.222965 | 31.743699 | 33.533175 | 29.544149 | 36.462975 | 36.019841 | 38.440476 | 41.947678 | 36.693055 | 8.906243333 | 11.76312267 | 6.46787 | 10.83269033 | 28.34618 | 10.093199 | 27.798564 | 11.914799 | 36.09731 | 20.773628 | 28.917216 | 24.315692 | 9.748041 | 36.046851 | 20.597272 | 35.53747 | 31.811518 | 27.345233 | 25.912855 | 22.177361 | 26.863525 | 25.642824 | 26.817159 | 22.691262 | 21.490257 | 21.580372 | 19.42301 | 21.86923 | 22.866205 | 26.802213 | 25.981027 | 18.473408 | 18.9583 | 18.93947 | 20.113693 | 18.937181 | 18.966681 | 17.541643 | 16.263126 | 19.274014 | 21.007829 | 16.411104 | 16.49363924 | 10.636364 | 20.172169 | 20.619548 | 23.087698 | 20.471651 | 20.296758 | 17.591109 | 21.62749 | 21.68789 | 19.2586 | 21.87317 | 22.9003 | 25.62808 | 27.36756 | 22.53356 | 24.24635 | 27.14082 | 30.402906270755224 | 32.131870744912455 | 39.41169775055384 | 42.657535089035946 | 48.64743619107863
0.002805 | 17.357223 | 17.179592 | 16.827079 | 20.169235 | 36.11146625 | 42.851082 | 32.63184167 | 43.299147 | 36.916627 | 24.708347 | 36.270707 | 35.699684 | 34.049027 | 29.034657 | 27.021368 | 14.39057 | 30.99915 | 33.332819 | 29.29736 | 30.820357 | 29.20924 | 31.735554 | 33.525696 | 29.531728 | 36.452876 | 36.016276 | 38.430154 | 41.940631 | 36.685196 | 8.899673 | 11.75296267 | 6.461107 | 10.82563167 | 28.334701 | 10.09722 | 27.78875 | 11.901839 | 36.087727 | 20.754941 | 28.908123 | 24.306513 | 9.7339655 | 36.037819 | 20.591132 | 35.53318 | 31.790883 | 27.337039 | 25.897779 | 22.169897 | 26.858923 | 25.637679 | 26.811773 | 22.684682 | 21.486868 | 21.578468 | 19.42461 | 21.87181 | 22.869979 | 26.772111 | 25.948132 | 18.466896 | 18.952223 | 18.933659 | 20.108208 | 18.931188 | 18.960472 | 17.537521 | 16.254768 | 19.26123 | 20.995025 | 16.377224 | 16.43997474 | 10.60343 | 20.160561 | 20.594407 | 23.073018 | 20.446725 | 20.271687 | 17.548196 | 21.62515 | 21.68568 | 19.25984 | 21.87629 | 22.90394 | 25.62408489 | 27.36879 | 22.54006 | 24.24173 | 27.13767 | 30.39021924936272 | 32.138902252672466 | 39.41169775055384 | 42.65519862364074 | 48.64743619107863
0.002806 | 17.345769 | 17.166462 | 16.813781 | 20.160022 | 36.1025875 | 42.84446133 | 32.623192 | 43.29348467 | 36.9123075 | 24.698497 | 36.257891 | 35.694318 | 34.04097 | 29.01724 | 26.998005 | 14.372776 | 30.988493 | 33.3207 | 29.286165 | 30.810932 | 29.195458 | 31.727443 | 33.518443 | 29.519332 | 36.442779 | 36.012717 | 38.41982 | 41.933556 | 36.677336 | 8.893052 | 11.742812 | 6.454371 | 10.81857833 | 28.323241 | 10.101241 | 27.778933 | 11.888941 | 36.078165 | 20.73622 | 28.899027 | 24.297421 | 9.719943 | 36.028799 | 20.585014 | 35.52888 | 31.770182 | 27.328845 | 25.8827 | 22.162424 | 26.854318 | 25.63253 | 26.806388 | 22.678094 | 21.483482 | 21.576562 | 19.426205 | 21.874385 | 22.873745 | 26.742011 | 25.915228 | 18.460376 | 18.946134 | 18.927837 | 20.102704 | 18.925183 | 18.95425 | 17.533396 | 16.246398 | 19.248375 | 20.982215 | 16.343305 | 16.38787471 | 10.570616 | 20.148977 | 20.569131 | 23.05835 | 20.421661 | 20.246489 | 17.505207 | 21.62314 | 21.68276 | 19.26087 | 21.87919 | 22.90781 | 25.61882 | 27.37004 | 22.54676 | 24.23596 | 27.13379 | 30.37999090925499 | 32.144786705401074 | 39.41169775055384 | 42.65324948693835 | 48.64743619107863
0.002807 | 17.334289 | 17.153302 | 16.800463 | 20.150806 | 36.093718 | 42.83783967 | 32.61453767 | 43.28802433 | 36.90797375 | 24.688662 | 36.246598 | 35.688946 | 34.032836 | 28.999846 | 26.974649 | 14.355041 | 30.977865 | 33.308576 | 29.275039 | 30.801532 | 29.181618 | 31.719366 | 33.511157 | 29.50696 | 36.432682 | 36.00916 | 38.409475 | 41.926454 | 36.669474 | 8.886376 | 11.732672 | 6.447662 | 10.811534 | 28.3118 | 10.105261 | 27.769114 | 11.876105 | 36.068623 | 20.717466 | 28.889926 | 24.288415 | 9.7059735 | 36.01979 | 20.578919 | 35.524568 | 31.749416 | 27.32065 | 25.867617 | 22.154941 | 26.849712 | 25.627376 | 26.801002 | 22.671496 | 21.480101 | 21.574654 | 19.427795 | 21.876955 | 22.877504 | 26.711912 | 25.882315 | 18.453848 | 18.940033 | 18.922001 | 20.097182 | 18.919167 | 18.948014 | 17.529267 | 16.238017 | 19.235448 | 20.969398 | 16.309346 | 16.34081668 | 10.537924 | 20.137419 | 20.543723 | 23.043694 | 20.396463 | 20.221165 | 17.462144 | 21.62116 | 21.67941 | 19.26233 | 21.88179 | 22.91185 | 25.61254 | 27.37129 | 22.55356 | 24.22933 | 27.12933 | 30.367301832429202 | 32.149601105745546 | 39.41169775055384 | 42.651641024129 | 48.647372553594664
0.002808 | 17.322782 | 17.140114 | 16.787124 | 20.141587 | 36.08485825 | 42.83121833 | 32.60587933 | 43.28273233 | 36.90362275 | 24.678839 | 36.238289 | 35.683571 | 34.024628 | 28.982468 | 26.951299 | 14.337366 | 30.967265 | 33.296446 | 29.263985 | 30.792156 | 29.167718 | 31.711322 | 33.50384 | 29.494614 | 36.422586 | 36.005602 | 38.399118 | 41.919324 | 36.66161 | 8.879641 | 11.72254333 | 6.44098 | 10.80451233 | 28.300378 | 10.109281 | 27.759291 | 11.863329 | 36.059103 | 20.698682 | 28.880819 | 24.279498 | 9.692059 | 36.010792 | 20.572847 | 35.520246 | 31.728583 | 27.312455 | 25.852528 | 22.14745 | 26.845104 | 25.622217 | 26.795615 | 22.664891 | 21.476724 | 21.572744 | 19.429381 | 21.879518 | 22.881255 | 26.681814 | 25.849394 | 18.447314 | 18.93392 | 18.916154 | 20.092256 | 18.913139 | 18.941764 | 17.525136 | 16.229626 | 19.222449 | 20.956576 | 16.275352 | 16.30227822 | 10.505353 | 20.125886 | 20.518186 | 23.029051 | 20.37113 | 20.195715 | 17.419013 | 21.61884 | 21.67571 | 19.26413 | 21.88402 | 22.91599 | 25.60555 | 27.37247 | 22.56035 | 24.22211 | 27.12448 | 30.35164869032425 | 32.15554045002064 | 39.41169775055384 | 42.64964340746734 | 48.64557882104301
0.002809 | 17.311249 | 17.126897 | 16.773765 | 20.132366 | 36.0760085 | 42.82459667 | 32.59721667 | 43.277574 | 36.89925175 | 24.669028 | 36.228582 | 35.678191 | 34.016344 | 28.965102 | 26.927956 | 14.31975 | 30.956695 | 33.284307 | 29.253003 | 30.782803 | 29.153758 | 31.703314 | 33.496491 | 29.482292 | 36.412491 | 36.002041 | 38.38875 | 41.912168 | 36.653745 | 8.873006667 | 11.71242533 | 6.434327 | 10.79749833 | 28.288977 | 10.1133 | 27.749464 | 11.850613 | 36.049604 | 20.679867 | 28.871707 | 24.269558 | 9.6781995 | 36.001805 | 20.566798 | 35.515914 | 31.707684 | 27.30426 | 25.837429 | 22.13995 | 26.840494 | 25.617053 | 26.790227 | 22.658276 | 21.47335 | 21.570832 | 19.430962 | 21.882075 | 22.884997 | 26.651716 | 25.816464 | 18.440773 | 18.927796 | 18.910294 | 20.087315 | 18.9071 | 18.935502 | 17.521 | 16.221225 | 19.209378 | 20.943748 | 16.241323 | 16.26766803 | 10.472904 | 20.114377 | 20.492522 | 23.014421 | 20.345664 | 20.170141 | 17.375817 | 21.61622 | 21.67176 | 19.26619 | 21.88568 | 22.92017 | 25.59814 | 27.37354 | 22.56704 | 24.21461 | 27.11945 | 30.33393772533231 | 32.16261079014153 | 39.41169775055384 | 42.64727264573233 | 48.64330431140144
0.00281 | 17.299691 | 17.113651 | 16.760385 | 20.123142 | 36.06717 | 42.81797467 | 32.58855067 | 43.27251467 | 36.89485775 | 24.659226 | 36.216411 | 35.672807 | 34.007985 | 28.947743 | 26.904619 | 14.302194 | 30.946156 | 33.272159 | 29.241825 | 30.773472 | 29.139738 | 31.69534 | 33.48911 | 29.469995 | 36.402397 | 35.998474 | 38.378371 | 41.904984 | 36.645879 | 8.867066667 | 11.70231933 | 6.427701 | 10.79049133 | 28.277596 | 10.117317 | 27.739631 | 11.837956 | 36.040129 | 20.661024 | 28.862587 | 24.259385 | 9.6643965 | 35.992828 | 20.560773 | 35.511572 | 31.686717 | 27.296066 | 25.822319 | 22.132441 | 26.835882 | 25.611885 | 26.784839 | 22.651654 | 21.469981 | 21.568918 | 19.432539 | 21.884626 | 22.888732 | 26.621619 | 25.783524 | 18.434227 | 18.92166 | 18.904422 | 20.082359 | 18.90105 | 18.929227 | 17.516862 | 16.212814 | 19.196236 | 20.930915 | 16.207261 | 16.22156437 | 10.440579 | 20.102892 | 20.466733 | 22.999802 | 20.320067 | 20.144445 | 17.33256 | 21.61336 | 21.66766 | 19.26845 | 21.88737 | 22.92435 | 25.59059 | 27.37445 | 22.57352 | 24.20712 | 27.11444 | 30.315075179845522 | 32.17042179195651 | 39.41169775055384 | 42.644659045190856 | 48.6407196287685
0.002811 | 17.288108 | 17.100379 | 16.746985 | 20.113915 | 36.05834225 | 42.81135267 | 32.579881 | 43.26752033 | 36.89043825 | 24.649434 | 36.203456 | 35.667421 | 33.99955 | 28.930386 | 26.881288 | 14.284696 | 30.935647 | 33.26 | 29.230575 | 30.764162 | 29.125659 | 31.687401 | 33.481699 | 29.457723 | 36.392304 | 35.994899 | 38.36798 | 41.897774 | 36.638011 | 8.861102667 | 11.69218 | 6.421105 | 10.783492 | 28.266236 | 10.121334 | 27.729791 | 11.825357 | 36.030676 | 20.642153 | 28.85346 | 24.24933 | 9.6506505 | 35.983861 | 20.554771 | 35.50722 | 31.665681 | 27.287873 | 25.807194 | 22.124925 | 26.831267 | 25.606713 | 26.779449 | 22.645023 | 21.466615 | 21.567003 | 19.43411 | 21.887172 | 22.892458 | 26.591522 | 25.750574 | 18.427675 | 18.915513 | 18.898538 | 20.077388 | 18.894988 | 18.92294 | 17.51272 | 16.204393 | 19.183022 | 20.918077 | 16.173169 | 16.16725994 | 10.408376 | 20.091432 | 20.440822 | 22.985195 | 20.29434 | 20.118627 | 17.289246 | 21.61029 | 21.66349 | 19.27085 | 21.88934 | 22.92845 | 25.58321 | 27.37491 | 22.57969 | 24.19992 | 27.10963 | 30.295967296256062 | 32.17858312131388 | 39.41169775055384 | 42.641932912109844 | 48.63799537724277
0.002812 | 17.2765 | 17.08708 | 16.733565 | 20.104685 | 36.049527 | 42.804731 | 32.571208 | 43.262556 | 36.88598975 | 24.639649 | 36.191394 | 35.662032 | 33.99104 | 28.913026 | 26.857963 | 14.267257 | 30.92517 | 33.247828 | 29.219402 | 30.754873 | 29.11152 | 31.679497 | 33.474257 | 29.445477 | 36.382213 | 35.991311 | 38.357578 | 41.890537 | 36.630143 | 8.855115667 | 11.681568 | 6.414538 | 10.77650033 | 28.254897 | 10.125349 | 27.719945 | 11.812816 | 36.021248 | 20.623257 | 28.844325 | 24.239394 | 9.636963 | 35.974905 | 20.548792 | 35.502859 | 31.644577 | 27.279681 | 25.792054 | 22.117401 | 26.826651 | 25.601537 | 26.774057 | 22.638385 | 21.463254 | 21.565086 | 19.435677 | 21.889711 | 22.896176 | 26.561425 | 25.717616 | 18.421118 | 18.909356 | 18.892642 | 20.072402 | 18.888917 | 18.91664 | 17.508575 | 16.195963 | 19.169735 | 20.905234 | 16.139048 | 16.10860487 | 10.376298 | 20.079997 | 20.414791 | 22.9706 | 20.268483 | 20.092689 | 17.245879 | 21.60709 | 21.65936 | 19.27334 | 21.89152 | 22.93241 | 25.57628 | 27.37491 | 22.58545 | 24.19332 | 27.10524 | 30.277520316956082 | 32.18670444406193 | 39.41169775055384 | 42.63922455275618 | 48.63530216092276
0.002813 | 17.264868 | 17.073755 | 16.720124 | 20.095453 | 36.040724 | 42.79810967 | 32.56253233 | 43.25758767 | 36.88151025 | 24.629869 | 36.181903 | 35.656641 | 33.982455 | 28.895659 | 26.834644 | 14.249877 | 30.914725 | 33.235641 | 29.208307 | 30.745603 | 29.097322 | 31.671629 | 33.466784 | 29.433255 | 36.372122 | 35.987709 | 38.347164 | 41.883274 | 36.622273 | 8.849105 | 11.67096967 | 6.408001 | 10.769516 | 28.24358 | 10.129362 | 27.71009 | 11.800331 | 36.011844 | 20.604336 | 28.83518 | 24.229575 | 9.623335 | 35.965958 | 20.542837 | 35.498488 | 31.623403 | 27.27149 | 25.776895 | 22.10987 | 26.822032 | 25.596357 | 26.768663 | 22.631738 | 21.459895 | 21.563167 | 19.437239 | 21.892243 | 22.899886 | 26.531327 | 25.684647 | 18.414557 | 18.903188 | 18.886735 | 20.067402 | 18.882834 | 18.910328 | 17.504426 | 16.187524 | 19.156377 | 20.892387 | 16.1049 | 16.04944933 | 10.344344 | 20.068585 | 20.388642 | 22.956016 | 20.242498 | 20.066631 | 17.202464 | 21.60378 | 21.65535 | 19.27585 | 21.89387 | 22.93619 | 25.5701 | 27.37491 | 22.59072 | 24.18761 | 27.10145 | 30.26064048433774 | 32.194395426048985 | 39.41169775055384 | 42.636664273396796 | 48.63281058390705
0.002814 | 17.253213 | 17.060404 | 16.706663 | 20.086217 | 36.03193425 | 42.791489 | 32.553853 | 43.252581 | 36.87699675 | 24.620095 | 36.174195 | 35.651249 | 33.973795 | 28.878279 | 26.811331 | 14.232554 | 30.904314 | 33.223438 | 29.197287 | 30.736352 | 29.083065 | 31.663796 | 33.459282 | 29.421059 | 36.362033 | 35.98409 | 38.336739 | 41.875984 | 36.614403 | 8.843072333 | 11.66038467 | 6.401494 | 10.76253967 | 28.232285 | 10.133374 | 27.700226 | 11.787903 | 36.002465 | 20.585392 | 28.826025 | 24.219871 | 9.609767 | 35.957021 | 20.536907 | 35.494109 | 31.60216 | 27.263302 | 25.761715 | 22.102332 | 26.817412 | 25.591173 | 26.763268 | 22.625084 | 21.456541 | 21.561248 | 19.438797 | 21.89477 | 22.903587 | 26.501229 | 25.651668 | 18.407993 | 18.89701 | 18.880816 | 20.062387 | 18.876741 | 18.904005 | 17.500274 | 16.179076 | 19.142946 | 20.879535 | 16.070727 | 15.99364344 | 10.312515 | 20.057198 | 20.362378 | 22.941444 | 20.216387 | 20.040456 | 17.159004 | 21.60042 | 21.65157 | 19.27834 | 21.89633 | 22.93971 | 25.56496 | 27.37491 | 22.59553 | 24.18286 | 27.09843 | 30.246234040793198 | 32.20126573312331 | 39.41169775055384 | 42.63438238029856 | 48.63069125029417
0.002815 | 17.241534 | 17.047028 | 16.693183 | 20.076978 | 36.02315825 | 42.784868 | 32.545172 | 43.247501 | 36.872446 | 24.610324 | 36.163973 | 35.645855 | 33.965059 | 28.860881 | 26.788024 | 14.21529 | 30.893935 | 33.211217 | 29.186343 | 30.727118 | 29.068751 | 31.655999 | 33.45175 | 29.408888 | 36.351945 | 35.980451 | 38.326303 | 41.868668 | 36.606532 | 8.837017333 | 11.64981267 | 6.395018 | 10.75557033 | 28.221014 | 10.137384 | 27.690353 | 11.775531 | 35.993112 | 20.566426 | 28.816859 | 24.21028 | 9.5962605 | 35.948093 | 20.531001 | 35.489721 | 31.580845 | 27.255116 | 25.746512 | 22.094788 | 26.812789 | 25.585985 | 26.757869 | 22.618423 | 21.45319 | 21.559327 | 19.440349 | 21.89729 | 22.90728 | 26.471131 | 25.618679 | 18.401425 | 18.890821 | 18.874886 | 20.057358 | 18.870638 | 18.89767 | 17.496119 | 16.170621 | 19.129443 | 20.866679 | 16.036532 | 15.94503737 | 10.280811 | 20.045834 | 20.336001 | 22.926883 | 20.19015 | 20.014164 | 17.115503 | 21.59706 | 21.6481 | 19.28073 | 21.89884 | 22.94291 | 25.56102 | 27.37491 | 22.59998 | 24.17635 | 27.09511 | 30.23531266759393 | 32.206925031133196 | 39.41169775055384 | 42.63250917972841 | 48.62904693297266
0.002816 | 17.229833 | 17.033628 | 16.679682 | 20.067736 | 36.0143965 | 42.778248 | 32.53648833 | 43.242314 | 36.86785525 | 24.600777 | 36.152533 | 35.64046 | 33.956249 | 28.843857 | 26.764722 | 14.198083 | 30.883591 | 33.198977 | 29.175472 | 30.717901 | 29.054378 | 31.648236 | 33.444188 | 29.396742 | 36.341859 | 35.976788 | 38.315856 | 41.861326 | 36.598661 | 8.830941 | 11.63925433 | 6.388574 | 10.748609 | 28.209765 | 10.141392 | 27.680469 | 11.763212 | 35.983785 | 20.547439 | 28.807682 | 24.200802 | 9.582817 | 35.939175 | 20.525119 | 35.485325 | 31.55946 | 27.246932 | 25.731284 | 22.087238 | 26.808164 | 25.580794 | 26.752469 | 22.611755 | 21.449842 | 21.557405 | 19.441897 | 21.899804 | 22.910964 | 26.441031 | 25.58568 | 18.394854 | 18.884623 | 18.868944 | 20.052315 | 18.864526 | 18.891323 | 17.491961 | 16.162157 | 19.115867 | 20.853819 | 16.002315 | 15.90721973 | 10.249234 | 20.034494 | 20.309513 | 22.912333 | 20.163789 | 19.987757 | 17.071965 | 21.59375 | 21.64504 | 19.28299 | 21.90134 | 22.94575 | 25.55644 | 27.37491 | 22.60415 | 24.16838 | 27.09106 | 30.224039657015553 | 32.21292203416397 | 39.41169775055384 | 42.630877882520494 | 48.62710243727572
0.002817 | 17.218109 | 17.020204 | 16.666162 | 20.058491 | 36.0056495 | 42.77162933 | 32.52780233 | 43.23698467 | 36.86322225 | 24.59223 | 36.141364 | 35.635066 | 33.947364 | 28.828593 | 26.741425 | 14.180934 | 30.873281 | 33.186715 | 29.164675 | 30.708699 | 29.039949 | 31.640506 | 33.436598 | 29.384622 | 36.331774 | 35.9731 | 38.305398 | 41.853959 | 36.590789 | 8.824843 | 11.628709 | 6.382161 | 10.74169633 | 28.19854 | 10.145398 | 27.670574 | 11.750948 | 35.974485 | 20.528433 | 28.798492 | 24.191434 | 9.569436 | 35.930265 | 20.519262 | 35.480922 | 31.538002 | 27.238752 | 25.716027 | 22.079682 | 26.803536 | 25.575599 | 26.747065 | 22.605079 | 21.446497 | 21.555483 | 19.44344 | 21.902311 | 22.914639 | 26.410931 | 25.55267 | 18.388281 | 18.878415 | 18.862992 | 20.047258 | 18.858403 | 18.884966 | 17.4878 | 16.153687 | 19.102219 | 20.840956 | 15.968079 | 15.86508113 | 10.217783 | 20.023177 | 20.282917 | 22.897794 | 20.137305 | 19.961236 | 17.028395 | 21.59054 | 21.64249 | 19.28505 | 21.90378 | 22.94817 | 25.55106 | 27.37491 | 22.60813 | 24.15933 | 27.08648 | 30.21033317361246 | 32.22112388654067 | 39.41169775055384 | 42.62881015776531 | 48.62472458770084
0.002818 | 17.206363 | 17.006757 | 16.652622 | 20.049242 | 35.99691825 | 42.76501067 | 32.51911467 | 43.23147933 | 36.8585435 | 24.583684 | 36.131958 | 35.629671 | 33.938403 | 28.813309 | 26.718134 | 14.163842 | 30.863007 | 33.174431 | 29.153951 | 30.699512 | 29.025461 | 31.63281 | 33.428978 | 29.372528 | 36.32169 | 35.969383 | 38.294929 | 41.846565 | 36.582917 | 8.818725 | 11.61817633 | 6.375781 | 10.73480133 | 28.18734 | 10.149401 | 27.660666 | 11.738738 | 35.965213 | 20.509409 | 28.78929 | 24.182175 | 9.556119 | 35.921364 | 20.51343 | 35.47651 | 31.516472 | 27.230575 | 25.70074 | 22.072121 | 26.798907 | 25.5704 | 26.741658 | 22.598396 | 21.443156 | 21.55356 | 19.444979 | 21.904811 | 22.918306 | 26.380828 | 25.519649 | 18.381706 | 18.872197 | 18.857028 | 20.042188 | 18.85227 | 18.878598 | 17.483635 | 16.145209 | 19.088498 | 20.828088 | 15.933827 | 15.81183608 | 10.186459 | 20.011884 | 20.256215 | 22.883266 | 20.110699 | 19.934601 | 16.984796 | 21.58747 | 21.64 | 19.28685 | 21.9061 | 22.95071 | 25.54513 | 27.37491 | 22.61202 | 24.14959 | 27.08157 | 30.194969996577928 | 32.230748461334414 | 39.41054924076384 | 42.626390651772 | 48.622083988346574
0.002819 | 17.194596 | 16.993287 | 16.639062 | 20.039989 | 35.98820325 | 42.75839333 | 32.51042533 | 43.22576367 | 36.85381625 | 24.575139 | 36.123541 | 35.624277 | 33.929368 | 28.798002 | 26.694848 | 14.146808 | 30.852769 | 33.162122 | 29.143298 | 30.69034 | 29.010918 | 31.625145 | 33.421331 | 29.360459 | 36.311608 | 35.965635 | 38.284451 | 41.839146 | 36.575044 | 8.812586333 | 11.60765633 | 6.369433 | 10.727914 | 28.176164 | 10.153401 | 27.650745 | 11.726579 | 35.955969 | 20.490368 | 28.780073 | 24.173024 | 9.5428675 | 35.912471 | 20.507623 | 35.472091 | 31.494869 | 27.222401 | 25.68542 | 22.064554 | 26.794275 | 25.565198 | 26.736248 | 22.591707 | 21.439818 | 21.551636 | 19.446512 | 21.907306 | 22.921964 | 26.350725 | 25.486617 | 18.37513 | 18.865971 | 18.851054 | 20.037105 | 18.846129 | 18.87222 | 17.479468 | 16.136724 | 19.074705 | 20.815218 | 15.899559 | 15.75158311 | 10.155263 | 20.000614 | 20.229409 | 22.868749 | 20.083973 | 19.907855 | 16.941173 | 21.5846 | 21.637 | 19.28835 | 21.90824 | 22.95368 | 25.53891 | 27.37491 | 22.61589 | 24.13956 | 27.07653 | 30.178726905105243 | 32.24127531300961 | 39.40666311508477 | 42.62374967080747 | 48.61935124331148
0.00282 | 17.182808 | 16.979795 | 16.625483 | 20.030734 | 35.9795045 | 42.751777 | 32.50173467 | 43.21980267 | 36.849038 | 24.566595 | 36.110726 | 35.618885 | 33.920258 | 28.782672 | 26.671567 | 14.12983 | 30.842567 | 33.149787 | 29.132715 | 30.68118 | 28.996318 | 31.617511 | 33.413655 | 29.348415 | 36.301528 | 35.961852 | 38.273961 | 41.831702 | 36.567172 | 8.806428667 | 11.59714867 | 6.363119 | 10.72103333 | 28.165013 | 10.157399 | 27.64081 | 11.714473 | 35.946753 | 20.471312 | 28.770842 | 24.16398 | 9.529683 | 35.903587 | 20.501841 | 35.467666 | 31.473192 | 27.214232 | 25.670066 | 22.056983 | 26.789641 | 25.559993 | 26.730833 | 22.58501 | 21.436483 | 21.549712 | 19.448041 | 21.909793 | 22.925613 | 26.320619 | 25.453575 | 18.368553 | 18.859735 | 18.845069 | 20.032008 | 18.839978 | 18.865831 | 17.475297 | 16.128232 | 19.060839 | 20.802345 | 15.865277 | 15.68842077 | 10.124196 | 19.989368 | 20.202502 | 22.854242 | 20.057127 | 19.880998 | 16.897528 | 21.58197 | 21.63358 | 19.2899 | 21.91016 | 22.95699 | 25.53263 | 27.37491 | 22.61985 | 24.12962 | 27.07155 | 30.162380678387677 | 32.25218399603064 | 39.401948883421724 | 42.62101752113864 | 48.6166969566941
0.002821 | 17.170999 | 16.966282 | 16.611884 | 20.021474 | 35.97082325 | 42.745162 | 32.49304233 | 43.21356133 | 36.84420625 | 24.558053 | 36.095475 | 35.613494 | 33.911074 | 28.767319 | 26.648291 | 14.112909 | 30.832403 | 33.137424 | 29.122203 | 30.672032 | 28.981661 | 31.609908 | 33.405951 | 29.336398 | 36.29145 | 35.958032 | 38.263462 | 41.824232 | 36.5593 | 8.800251 | 11.586654 | 6.356838 | 10.71415933 | 28.153888 | 10.161393 | 27.63086 | 11.702418 | 35.937567 | 20.452242 | 28.761595 | 24.15504 | 9.5165455 | 35.89471 | 20.496085 | 35.463233 | 31.45144 | 27.206067 | 25.654674 | 22.049408 | 26.785004 | 25.554785 | 26.725415 | 22.578308 | 21.433151 | 21.547787 | 19.449565 | 21.912274 | 22.929252 | 26.290512 | 25.420521 | 18.361976 | 18.853491 | 18.839073 | 20.026898 | 18.833817 | 18.859433 | 17.471123 | 16.119735 | 19.0469 | 20.789469 | 15.830985 | 15.62644759 | 10.093257 | 19.978144 | 20.175496 | 22.839745 | 20.030163 | 19.854032 | 16.853868 | 21.57963 | 21.62983 | 19.29175 | 21.91178 | 22.9606 | 25.52654 | 27.37537 | 22.62398 | 24.12017 | 27.06683 | 30.14670809561853 | 32.26295406486192 | 39.396707850960865 | 42.61832450903242 | 48.61429173259298
0.002822 | 17.159171 | 16.952748 | 16.598266 | 20.012211 | 35.9621595 | 42.73854833 | 32.48434933 | 43.207 | 36.8393175 | 24.549513 | 36.079826 | 35.608106 | 33.901814 | 28.751941 | 26.62502 | 14.096044 | 30.822276 | 33.125032 | 29.111759 | 30.662895 | 28.966949 | 31.602334 | 33.39822 | 29.324406 | 36.281373 | 35.954173 | 38.252953 | 41.816737 | 36.551428 | 8.794055 | 11.57617167 | 6.350592 | 10.707292 | 28.142789 | 10.165385 | 27.620895 | 11.690413 | 35.927912 | 20.433159 | 28.752332 | 24.146203 | 9.503464 | 35.885841 | 20.490355 | 35.458794 | 31.429614 | 27.197907 | 25.639242 | 22.041829 | 26.780365 | 25.549574 | 26.719993 | 22.571599 | 21.429822 | 21.545862 | 19.451084 | 21.914802 | 22.932962 | 26.260402 | 25.387455 | 18.355399 | 18.847238 | 18.833067 | 20.021776 | 18.827648 | 18.853025 | 17.466946 | 16.111232 | 19.032888 | 20.776591 | 15.796683 | 15.56976212 | 10.062448 | 19.966943 | 20.148394 | 22.825258 | 20.003083 | 19.826958 | 16.810194 | 21.57764 | 21.62585 | 19.29384 | 21.91323 | 22.96444 | 25.52088 | 27.37628 | 22.62836 | 24.11159 | 27.06257 | 30.13248593599105 | 32.273065073967814 | 39.3912413228884 | 42.61580094075569 | 48.612306175106696
0.002823 | 17.147322 | 16.939193 | 16.584628 | 20.002944 | 35.9535145 | 42.731936 | 32.47565533 | 43.19987333 | 36.834369 | 24.540974 | 36.065817 | 35.60272 | 33.89248 | 28.736538 | 26.601754 | 14.079236 | 30.812188 | 33.11261 | 29.101384 | 30.653769 | 28.952182 | 31.594789 | 33.390462 | 29.31244 | 36.271298 | 35.95027 | 38.242434 | 41.809217 | 36.543556 | 8.787840667 | 11.565701 | 6.344381 | 10.700431 | 28.131716 | 10.169373 | 27.610912 | 11.678457 | 35.915737 | 20.414065 | 28.743052 | 24.137468 | 9.490452 | 35.87698 | 20.484651 | 35.454349 | 31.407711 | 27.189752 | 25.623768 | 22.034246 | 26.775724 | 25.54436 | 26.714566 | 22.564884 | 21.426495 | 21.543938 | 19.452599 | 21.917398 | 22.936774 | 26.23029 | 25.354378 | 18.348822 | 18.840977 | 18.827051 | 20.016641 | 18.821471 | 18.846607 | 17.462766 | 16.102724 | 19.018803 | 20.76371 | 15.762373 | 15.52246291 | 10.031769 | 19.955765 | 20.121197 | 22.810782 | 19.975887 | 19.799777 | 16.766512 | 21.57516 | 21.62173 | 19.29613 | 21.91496 | 22.96846 | 25.51589 | 27.37735 | 22.63307 | 24.10428 | 27.05896 | 30.120490978698538 | 32.281996577812734 | 39.38585060439047 | 42.61357712257538 | 48.61166601740872
0.002824 | 17.135454 | 16.925619 | 16.570971 | 19.993673 | 35.94488825 | 42.72532567 | 32.46696133 | 43.19236567 | 36.82935775 | 24.532438 | 36.055285 | 35.597337 | 33.883071 | 28.721109 | 26.578492 | 14.062484 | 30.802139 | 33.100154 | 29.091076 | 30.644651 | 28.93736 | 31.587272 | 33.382676 | 29.3005 | 36.261225 | 35.946322 | 38.231905 | 41.801673 | 36.535685 | 8.781609 | 11.555243 | 6.338205 | 10.69357567 | 28.120671 | 10.173358 | 27.600912 | 11.666551 | 35.903615 | 20.394961 | 28.733754 | 24.128833 | 9.47751 | 35.868126 | 20.478973 | 35.449898 | 31.385733 | 27.181602 | 25.60825 | 22.02666 | 26.771081 | 25.539144 | 26.709135 | 22.558163 | 21.423172 | 21.542013 | 19.454109 | 21.919987 | 22.940576 | 26.200176 | 25.321289 | 18.342248 | 18.834709 | 18.821024 | 20.011493 | 18.815285 | 18.84018 | 17.458583 | 16.09421 | 19.004645 | 20.750828 | 15.728058 | 15.48990533 | 10.00122 | 19.94461 | 20.093909 | 22.796315 | 19.948576 | 19.77249 | 16.722826 | 21.57225 | 21.61756 | 19.29855 | 21.91696 | 22.97259 | 25.51183 | 27.37853 | 22.63814 | 24.09814 | 27.05602 | 30.112230968729687 | 32.28922813086107 | 39.3808370006533 | 42.611783360758366 | 48.61166601740872
0.002825 | 17.123567 | 16.912026 | 16.557295 | 19.984398 | 35.936282 | 42.71871667 | 32.45826633 | 43.18444067 | 36.82428125 | 24.523904 | 36.042714 | 35.591957 | 33.873588 | 28.705653 | 26.555235 | 14.045787 | 30.792129 | 33.087664 | 29.080834 | 30.635543 | 28.922483 | 31.579782 | 33.374865 | 29.288587 | 36.251154 | 35.942326 | 38.221367 | 41.794103 | 36.527815 | 8.775359667 | 11.54479633 | 6.332064 | 10.68672633 | 28.109652 | 10.177339 | 27.590894 | 11.654692 | 35.891545 | 20.375849 | 28.724438 | 24.120297 | 9.4646395 | 35.859279 | 20.473321 | 35.445441 | 31.363677 | 27.173458 | 25.592685 | 22.019071 | 26.766435 | 25.533924 | 26.703698 | 22.551436 | 21.419851 | 21.540089 | 19.455613 | 21.922569 | 22.944368 | 26.170058 | 25.288189 | 18.335675 | 18.828432 | 18.814988 | 20.006334 | 18.80909 | 18.833744 | 17.454397 | 16.085692 | 18.990413 | 20.737943 | 15.69374 | 15.45550238 | 9.970803 | 19.933477 | 20.066531 | 22.781858 | 19.921153 | 19.745099 | 16.679139 | 21.56897 | 21.61344 | 19.30104 | 21.91918 | 22.97677 | 25.50801 | 27.37977 | 22.64358 | 24.09042 | 27.0525 | 30.104461043453185 | 32.29589378589965 | 39.37650181686304 | 42.61010178244255 | 48.61166601740872
0.002826 | 17.111662 | 16.898415 | 16.5436 | 19.975119 | 35.9276955 | 42.71210967 | 32.44957167 | 43.17606467 | 36.8191375 | 24.515372 | 36.026682 | 35.586582 | 33.86403 | 28.690169 | 26.531982 | 14.029146 | 30.78216 | 33.075139 | 29.070658 | 30.626441 | 28.907552 | 31.572318 | 33.367027 | 29.276699 | 36.241085 | 35.938278 | 38.210819 | 41.78651 | 36.519945 | 8.769093333 | 11.534362 | 6.32596 | 10.679883 | 28.098662 | 10.181316 | 27.580857 | 11.642882 | 35.879528 | 20.356728 | 28.715102 | 24.111858 | 9.451841 | 35.850439 | 20.467696 | 35.440979 | 31.341545 | 27.16532 | 25.577071 | 22.011479 | 26.761787 | 25.528703 | 26.698257 | 22.544703 | 21.416532 | 21.538165 | 19.457113 | 21.925143 | 22.94815 | 26.139937 | 25.255076 | 18.329104 | 18.822148 | 18.808942 | 20.001162 | 18.802887 | 18.8273 | 17.450208 | 16.077169 | 18.976109 | 20.725057 | 15.65942 | 15.41427433 | 9.940517 | 19.922366 | 20.039067 | 22.767411 | 19.893617 | 19.717604 | 16.635455 | 21.56538 | 21.60947 | 19.30355 | 21.92155 | 22.98095 | 25.50323 | 27.38103 | 22.64941 | 24.08115 | 27.0483 | 30.095140239331826 | 32.30436439361302 | 39.37312217019383 | 42.60796745221474 | 48.61166601740872
0.002827 | 17.099739 | 16.884785 | 16.529886 | 19.965836 | 35.91913025 | 42.705504 | 32.44087733 | 43.16720233 | 36.81392225 | 24.506843 | 36.009419 | 35.581211 | 33.854398 | 28.674656 | 26.508734 | 14.01256 | 30.772232 | 33.062576 | 29.060546 | 30.617346 | 28.892567 | 31.56488 | 33.359163 | 29.264837 | 36.231018 | 35.934177 | 38.200262 | 41.778891 | 36.512076 | 8.762811 | 11.52393867 | 6.319893 | 10.673045 | 28.0877 | 10.185289 | 27.570799 | 11.631117 | 35.867561 | 20.337602 | 28.705746 | 24.103515 | 9.436509 | 35.841605 | 20.462097 | 35.436512 | 31.319334 | 27.157188 | 25.561405 | 22.003886 | 26.757136 | 25.523479 | 26.692809 | 22.537965 | 21.413216 | 21.536241 | 19.458608 | 21.92771 | 22.951923 | 26.109814 | 25.22195 | 18.322536 | 18.815857 | 18.802886 | 19.995978 | 18.796677 | 18.820847 | 17.446016 | 16.068643 | 18.961731 | 20.71217 | 15.6251 | 15.36920193 | 9.910363 | 19.911278 | 20.011517 | 22.752973 | 19.865971 | 19.690007 | 16.59178 | 21.56155 | 21.60573 | 19.30603 | 21.92402 | 22.98506 | 25.49772 | 27.38225 | 22.65563 | 24.07077 | 27.04362 | 30.084786409161133 | 32.31417245169942 | 39.36946259057284 | 42.605502704584055 | 48.61166601740872
0.002828 | 17.087798 | 16.871139 | 16.516153 | 19.956549 | 35.910586 | 42.698901 | 32.43218333 | 43.157818 | 36.808633 | 24.498317 | 35.993156 | 35.575845 | 33.844691 | 28.659113 | 26.48549 | 13.99603 | 30.762346 | 33.049973 | 29.050499 | 30.608257 | 28.877529 | 31.557466 | 33.351274 | 29.253002 | 36.220954 | 35.930018 | 38.189696 | 41.771249 | 36.504208 | 8.756512667 | 11.51352667 | 6.313863 | 10.66621167 | 28.076767 | 10.189257 | 27.560721 | 11.619399 | 35.855645 | 20.318471 | 28.696369 | 24.095267 | 9.4199165 | 35.832777 | 20.456526 | 35.432041 | 31.297044 | 27.149064 | 25.545686 | 21.996291 | 26.752483 | 25.518252 | 26.687356 | 22.531221 | 21.409902 | 21.534318 | 19.460099 | 21.930269 | 22.955686 | 26.079686 | 25.188812 | 18.315971 | 18.809558 | 18.79682 | 19.990783 | 18.790458 | 18.814386 | 17.441821 | 16.060112 | 18.947279 | 20.699282 | 15.590782 | 15.32326595 | 9.880342 | 19.900212 | 19.983885 | 22.738544 | 19.838215 | 19.66231 | 16.548115 | 21.55754 | 21.60233 | 19.30841 | 21.92653 | 22.98905 | 25.49171 | 27.38339 | 22.66227 | 24.05971 | 27.03866 | 30.073917405736605 | 32.32479751462324 | 39.36490748604727 | 42.6028378458174 | 48.61166601740872
0.002829 | 17.075841 | 16.857475 | 16.502401 | 19.947258 | 35.90206375 | 42.69230033 | 32.42348967 | 43.14787767 | 36.80326775 | 24.489795 | 35.980121 | 35.570483 | 33.83491 | 28.643541 | 26.46225 | 13.979554 | 30.752502 | 33.03733 | 29.040514 | 30.599172 | 28.862438 | 31.550076 | 33.34336 | 29.241193 | 36.210891 | 35.9258 | 38.179121 | 41.763582 | 36.496341 | 8.750199 | 11.50312667 | 6.30787 | 10.65938367 | 28.065864 | 10.193222 | 27.550621 | 11.607727 | 35.843779 | 20.299337 | 28.68697 | 24.087111 | 9.40352 | 35.823956 | 20.450982 | 35.427565 | 31.274675 | 27.140946 | 25.52991 | 21.988694 | 26.747827 | 25.513024 | 26.681897 | 22.524472 | 21.406591 | 21.532396 | 19.461584 | 21.932822 | 22.95944 | 26.049555 | 25.155662 | 18.30941 | 18.803253 | 18.790745 | 19.985577 | 18.784232 | 18.807917 | 17.437623 | 16.051579 | 18.932754 | 20.686393 | 15.556468 | 15.27944713 | 9.850454 | 19.889168 | 19.956173 | 22.724124 | 19.810351 | 19.634512 | 16.504466 | 21.5534 | 21.59935 | 19.31063 | 21.92902 | 22.99285 | 25.48545 | 27.38439 | 22.66934 | 24.0484 | 27.03361 | 30.06305108185378 | 32.33571913684888 | 39.35975816180333 | 42.60010318218167 | 48.61166601740872
0.00283 | 17.063866 | 16.843795 | 16.48863 | 19.937962 | 35.893564 | 42.68570167 | 32.41479733 | 43.13734567 | 36.7978225 | 24.481275 | 35.970427 | 35.565125 | 33.825055 | 28.627937 | 26.439013 | 13.963133 | 30.7427 | 33.024645 | 29.030591 | 30.590092 | 28.847293 | 31.54271 | 33.33542 | 29.229411 | 36.200831 | 35.92152 | 38.168537 | 41.755892 | 36.488475 | 8.743870667 | 11.49273767 | 6.301916 | 10.65256033 | 28.05499 | 10.197182 | 27.540498 | 11.596098 | 35.831961 | 20.280201 | 28.677549 | 24.079046 | 9.387315 | 35.815141 | 20.445465 | 35.423085 | 31.252226 | 27.132836 | 25.514076 | 21.981096 | 26.743169 | 25.507793 | 26.676432 | 22.517718 | 21.403282 | 21.530475 | 19.463065 | 21.935366 | 22.963185 | 26.01942 | 25.122498 | 18.302854 | 18.796941 | 18.784661 | 19.980359 | 18.777999 | 18.80144 | 17.433422 | 16.043042 | 18.918155 | 20.673503 | 15.522161 | 15.24072624 | 9.8207 | 19.878145 | 19.928383 | 22.709713 | 19.78238 | 19.606617 | 16.460837 | 21.54921 | 21.59698 | 19.31266 | 21.93145 | 22.99641 | 25.47919 | 27.38521 | 22.67685 | 24.03731 | 27.02868 | 30.05270529030816 | 32.34641687284075 | 39.35431592302717 | 42.59742901994379 | 48.61166601740872
0.002831 | 17.051875 | 16.8301 | 16.474841 | 19.928662 | 35.88508775 | 42.67910567 | 32.40610567 | 43.12611367 | 36.79229525 | 24.472759 | 35.957803 | 35.559771 | 33.815126 | 28.612301 | 26.415781 | 13.946767 | 30.732942 | 33.011915 | 29.02073 | 30.581014 | 28.832097 | 31.535365 | 33.327456 | 29.217655 | 36.190773 | 35.917174 | 38.157945 | 41.748178 | 36.480611 | 8.737528 | 11.48235933 | 6.296 | 10.645742 | 28.044146 | 10.201137 | 27.530352 | 11.584514 | 35.820191 | 20.261064 | 28.668105 | 24.071072 | 9.3712985 | 35.806331 | 20.439976 | 35.418601 | 31.229696 | 27.124734 | 25.49818 | 21.973498 | 26.738508 | 25.502561 | 26.67096 | 22.51096 | 21.399975 | 21.528554 | 19.464541 | 21.937904 | 22.96692 | 25.989281 | 25.089322 | 18.296302 | 18.790623 | 18.778567 | 19.975131 | 18.771758 | 18.794956 | 17.429219 | 16.034503 | 18.903483 | 20.660613 | 15.487861 | 15.21008404 | 9.791081 | 19.867144 | 19.900518 | 22.695311 | 19.754304 | 19.578624 | 16.417232 | 21.54501 | 21.59543 | 19.31441 | 21.93375 | 22.99967 | 25.47317 | 27.38597 | 22.68482 | 24.02685 | 27.02405 | 30.043397883895278 | 32.35637027706322 | 39.34888207490498 | 42.594945665370645 | 48.61166601740872
0.002832 | 17.039869 | 16.81639 | 16.461033 | 19.919357 | 35.87663475 | 42.672512 | 32.39741533 | 43.114211 | 36.786683 | 24.464247 | 35.943476 | 35.554421 | 33.805122 | 28.596633 | 26.392553 | 13.930454 | 30.723228 | 32.99914 | 29.010929 | 30.571938 | 28.816848 | 31.528043 | 33.319468 | 29.205926 | 36.180718 | 35.91276 | 38.147344 | 41.74044 | 36.472748 | 8.731171 | 11.47199233 | 6.290124 | 10.63892733 | 28.032617 | 10.205087 | 27.520181 | 11.572973 | 35.808468 | 20.241927 | 28.658637 | 24.063185 | 9.3554655 | 35.797526 | 20.434153 | 35.414114 | 31.207085 | 27.11664 | 25.482222 | 21.965899 | 26.733845 | 25.497327 | 26.665481 | 22.504196 | 21.39667 | 21.526635 | 19.466012 | 21.940434 | 22.970647 | 25.959137 | 25.056132 | 18.289756 | 18.784299 | 18.772465 | 19.969891 | 18.76551 | 18.788465 | 17.425012 | 16.025961 | 18.888737 | 20.647723 | 15.453571 | 15.18771918 | 9.761597 | 19.856165 | 19.872579 | 22.680918 | 19.726123 | 19.550535 | 16.373654 | 21.54087 | 21.59358 | 19.31576 | 21.93586 | 23.00256 | 25.46764 | 27.38692 | 22.69326 | 24.01746 | 27.01994 | 30.035646715410657 | 32.365058903980696 | 39.34375792262296 | 42.59278342472915 | 48.61166601740872
0.002833 | 17.027847 | 16.802666 | 16.447206 | 19.910047 | 35.8682065 | 42.665921 | 32.38872667 | 43.101611 | 36.780983 | 24.455738 | 35.92932 | 35.549075 | 33.795044 | 28.58093 | 26.369328 | 13.914196 | 30.713559 | 32.986317 | 29.001187 | 30.562863 | 28.801547 | 31.520741 | 33.311456 | 29.194223 | 36.170665 | 35.908275 | 38.136735 | 41.732679 | 36.464887 | 8.724800667 | 11.46163567 | 6.284287 | 10.63211733 | 28.02094 | 10.209032 | 27.509985 | 11.561474 | 35.796792 | 20.222792 | 28.649144 | 24.055386 | 9.339813 | 35.788727 | 20.42827 | 35.409623 | 31.184392 | 27.108555 | 25.466198 | 21.9583 | 26.729179 | 25.492091 | 26.659995 | 22.497428 | 21.393367 | 21.524717 | 19.467478 | 21.942958 | 22.974366 | 25.928989 | 25.022929 | 18.283215 | 18.777968 | 18.766353 | 19.964641 | 18.759255 | 18.781967 | 17.420803 | 16.017418 | 18.873916 | 20.634833 | 15.419293 | 15.15949406 | 9.732248 | 19.845207 | 19.84457 | 22.666533 | 19.697838 | 19.522352 | 16.330108 | 21.53686 | 21.59149 | 19.31682 | 21.93773 | 23.00501 | 25.46283 | 27.38802 | 22.70213 | 24.0096 | 27.01652 | 30.027347103134087 | 32.371962644932424 | 39.339244771367255 | 42.591071371398115 | 48.61166601740872
0.002834 | 17.015811 | 16.788927 | 16.433361 | 19.900733 | 35.8597615 | 42.65933267 | 32.38004 | 43.088279 | 36.775192 | 24.447234 | 35.91721 | 35.543732 | 33.784892 | 28.565194 | 26.346106 | 13.897992 | 30.703935 | 32.973446 | 28.991504 | 30.553788 | 28.786196 | 31.513458 | 33.30342 | 29.182547 | 36.160614 | 35.903716 | 38.126118 | 41.724894 | 36.457028 | 8.718418 | 11.45129 | 6.278491 | 10.62531033 | 28.009297 | 10.212971 | 27.499763 | 11.550017 | 35.785161 | 20.203661 | 28.639625 | 24.047672 | 9.3243375 | 35.779933 | 20.422419 | 35.40513 | 31.161617 | 27.100478 | 25.450106 | 21.950702 | 26.724511 | 25.486854 | 26.654502 | 22.490656 | 21.390065 | 21.522801 | 19.468939 | 21.945474 | 22.978075 | 25.898836 | 24.989712 | 18.276681 | 18.771633 | 18.760233 | 19.959381 | 18.752994 | 18.775463 | 17.416591 | 16.008873 | 18.859022 | 20.621944 | 15.385029 | 15.12708935 | 9.703035 | 19.83427 | 19.816493 | 22.652156 | 19.669452 | 19.494074 | 16.286597 | 21.53303 | 21.58922 | 19.31809 | 21.93931 | 23.007 | 25.45898 | 27.38923 | 22.71128 | 24.00343 | 27.01408 | 30.01532511956003 | 32.3789154127779 | 39.33564392632406 | 42.589313298153144 | 48.61166601740872
0.002835 | 17.003759 | 16.775176 | 16.419498 | 19.891414 | 35.8508815 | 42.652747 | 32.37135533 | 43.07418 | 36.7693075 | 24.438733 | 35.908576 | 35.538393 | 33.774667 | 28.549421 | 26.322889 | 13.881841 | 30.694357 | 32.960523 | 28.981879 | 30.544712 | 28.770793 | 31.506195 | 33.295361 | 29.170898 | 36.150566 | 35.899081 | 38.115493 | 41.717087 | 36.44917 | 8.712022333 | 11.44095467 | 6.272735 | 10.61850767 | 27.997688 | 10.216906 | 27.489514 | 11.5386 | 35.773574 | 20.184534 | 28.63008 | 24.040042 | 9.3090345 | 35.771143 | 20.416599 | 35.400634 | 31.138758 | 27.092411 | 25.433944 | 21.943104 | 26.71984 | 25.481615 | 26.649001 | 22.483879 | 21.386766 | 21.520886 | 19.470395 | 21.947983 | 22.981776 | 25.868677 | 24.956482 | 18.270154 | 18.765292 | 18.754105 | 19.95411 | 18.746726 | 18.768952 | 17.412376 | 16.000326 | 18.844054 | 20.609055 | 15.350781 | 15.09274061 | 9.673959 | 19.823355 | 19.78835 | 22.637787 | 19.640965 | 19.465705 | 16.243126 | 21.52944 | 21.58681 | 19.31951 | 21.94161 | 23.00933 | 25.45495 | 27.39048 | 22.72058 | 23.99624 | 27.01129 | 30.001083972276103 | 32.387640804488015 | 39.33539243061085 | 42.58711586507363 | 48.61166601740872
0.002836 | 16.991694 | 16.761412 | 16.405617 | 19.882091 | 35.84203175 | 42.646165 | 32.362673 | 43.059279 | 36.7633265 | 24.430238 | 35.898296 | 35.533057 | 33.764367 | 28.533613 | 26.299674 | 13.865743 | 30.684825 | 32.947549 | 28.97231 | 30.535635 | 28.755339 | 31.49895 | 33.287278 | 29.159275 | 36.140521 | 35.894366 | 38.10486 | 41.709256 | 36.441315 | 8.705614667 | 11.43062967 | 6.26702 | 10.61170833 | 27.986112 | 10.220834 | 27.479237 | 11.527224 | 35.762032 | 20.165413 | 28.620508 | 24.032494 | 9.2939005 | 35.762358 | 20.410811 | 35.396135 | 31.115816 | 27.084354 | 25.417708 | 21.935508 | 26.715166 | 25.476375 | 26.643493 | 22.477098 | 21.383468 | 21.518973 | 19.471846 | 21.950484 | 22.985469 | 25.837631 | 24.923237 | 18.263634 | 18.758945 | 18.747967 | 19.94883 | 18.740452 | 18.762434 | 17.408158 | 15.991779 | 18.829011 | 20.596167 | 15.31655 | 15.05868343 | 9.64502 | 19.81246 | 19.760143 | 22.623426 | 19.612378 | 19.437244 | 16.199699 | 21.52616 | 21.58433 | 19.32105 | 21.94457 | 23.01195 | 25.45 | 27.39173 | 22.72987 | 23.98775 | 27.00804 | 29.985400440475573 | 32.39761837452713 | 39.33539243061085 | 42.58460937842649 | 48.61166601740872
0.002837 | 16.979615 | 16.747636 | 16.391717 | 19.872762 | 35.83321125 | 42.639586 | 32.35399233 | 43.04354133 | 36.75724675 | 24.421747 | 35.885858 | 35.527724 | 33.753993 | 28.517768 | 26.276462 | 13.849699 | 30.675341 | 32.934521 | 28.962798 | 30.526555 | 28.739836 | 31.491723 | 33.279174 | 29.14768 | 36.130479 | 35.889569 | 38.09422 | 41.701402 | 36.433461 | 8.699195667 | 11.420315 | 6.261347 | 10.60491233 | 27.974568 | 10.224757 | 27.468932 | 11.515888 | 35.750533 | 20.1463 | 28.610908 | 24.025027 | 9.278932 | 35.753577 | 20.405053 | 35.391635 | 31.092789 | 27.076306 | 25.402828 | 21.927912 | 26.71049 | 25.471133 | 26.637976 | 22.470314 | 21.380172 | 21.517061 | 19.473293 | 21.952979 | 22.989154 | 25.806256 | 24.889978 | 18.257121 | 18.752594 | 18.741822 | 19.943539 | 18.734172 | 18.755911 | 17.403937 | 15.983231 | 18.813894 | 20.583279 | 15.282339 | 15.02715337 | 9.616218 | 19.801587 | 19.731875 | 22.609073 | 19.583693 | 19.408694 | 16.15632 | 21.52325 | 21.58183 | 19.32267 | 21.94797 | 23.0148 | 25.44436 | 27.39294 | 22.739 | 23.97836 | 27.00447 | 29.969051303351733 | 32.40832767735966 | 39.33539243061085 | 42.58192414447861 | 48.61166601740872
0.002838 | 16.967523 | 16.733848 | 16.377799 | 19.863428 | 35.82442 | 42.63301 | 32.34531467 | 43.02693133 | 36.7510645 | 24.41326 | 35.872941 | 35.522395 | 33.743546 | 28.501885 | 26.253254 | 13.833708 | 30.665905 | 32.921437 | 28.953341 | 30.517471 | 28.724282 | 31.484512 | 33.271046 | 29.136111 | 36.120439 | 35.884687 | 38.083572 | 41.693526 | 36.42561 | 8.692765 | 11.41001033 | 6.255716 | 10.59811867 | 27.963057 | 10.228673 | 27.458597 | 11.50459 | 35.739076 | 20.127194 | 28.601279 | 24.01764 | 9.264124 | 35.7448 | 20.399326 | 35.387132 | 31.069678 | 27.068268 | 25.388794 | 21.920319 | 26.705811 | 25.465891 | 26.632451 | 22.463525 | 21.376877 | 21.515152 | 19.474735 | 21.955467 | 22.99283 | 25.774874 | 24.856705 | 18.250618 | 18.746238 | 18.735668 | 19.938239 | 18.727886 | 18.749383 | 17.399714 | 15.974683 | 18.798703 | 20.570394 | 15.24815 | 15.00038598 | 9.587555 | 19.790734 | 19.703548 | 22.594728 | 19.55491 | 19.380055 | 16.112993 | 21.52076 | 21.57937 | 19.32434 | 21.9517 | 23.01785 | 25.43827 | 27.39405 | 22.74783 | 23.96845 | 27.00072 | 29.952813340097855 | 32.41924826744999 | 39.33539243061085 | 42.57919046949691 | 48.61143090293314
0.002839 | 16.955419 | 16.72005 | 16.363863 | 19.854089 | 35.81565775 | 42.62643767 | 32.33664033 | 43.00941433 | 36.74477775 | 24.404779 | 35.861222 | 35.517068 | 33.733024 | 28.485963 | 26.230049 | 13.817769 | 30.656517 | 32.909358 | 28.943938 | 30.508383 | 28.708679 | 31.477317 | 33.262897 | 29.12457 | 36.110402 | 35.879717 | 38.072916 | 41.685627 | 36.417761 | 8.686324667 | 11.39971533 | 6.250128 | 10.59132833 | 27.951575 | 10.232584 | 27.448231 | 11.49333 | 35.727661 | 20.108099 | 28.591621 | 24.010331 | 9.2494745 | 35.736026 | 20.393629 | 35.382629 | 31.046481 | 27.060241 | 25.374707 | 21.912728 | 26.70113 | 25.460648 | 26.626918 | 22.456733 | 21.373584 | 21.513245 | 19.476171 | 21.957948 | 22.996499 | 25.743487 | 24.823418 | 18.244123 | 18.739878 | 18.729507 | 19.93293 | 18.721594 | 18.742849 | 17.395488 | 15.966135 | 18.783437 | 20.557509 | 15.213984 | 14.97812606 | 9.559031 | 19.779901 | 19.675165 | 22.58039 | 19.526032 | 19.351328 | 16.069721 | 21.51827 | 21.57701 | 19.32601 | 21.95568 | 23.02105 | 25.432 | 27.39502 | 22.75621 | 23.95841 | 26.99694 | 29.93746332990722 | 32.42985969926251 | 39.33539243061085 | 42.57653865974829 | 48.60957490017392
0.00284 | 16.943302 | 16.706241 | 16.349909 | 19.844745 | 35.80692425 | 42.61986867 | 32.327969 | 42.99095567 | 36.73838325 | 24.396303 | 35.852372 | 35.511744 | 33.722429 | 28.470002 | 26.206846 | 13.801883 | 30.647178 | 32.897714 | 28.934588 | 30.49929 | 28.693027 | 31.470137 | 33.254726 | 29.113056 | 36.100368 | 35.874656 | 38.062254 | 41.677706 | 36.409915 | 8.679873667 | 11.38943033 | 6.244583 | 10.58454033 | 27.940124 | 10.236488 | 27.437835 | 11.482107 | 35.716287 | 20.089015 | 28.581933 | 24.003098 | 9.2349785 | 35.727257 | 20.387962 | 35.378124 | 31.023198 | 27.052225 | 25.360566 | 21.905139 | 26.696445 | 25.455403 | 26.621375 | 22.449937 | 21.370292 | 21.51134 | 19.477603 | 21.960422 | 23.00016 | 25.712093 | 24.790116 | 18.237638 | 18.733513 | 18.723337 | 19.927611 | 18.715296 | 18.73631 | 17.39126 | 15.957588 | 18.768097 | 20.544627 | 15.179843 | 14.94784243 | 9.530647 | 19.769089 | 19.646727 | 22.56606 | 19.497059 | 19.322515 | 16.026509 | 21.51535 | 21.57479 | 19.32765 | 21.95982 | 23.02434 | 25.42577 | 27.39579 | 22.76399 | 23.94863 | 26.99328 | 29.92377805197312 | 32.43964152726163 | 39.33539243061085 | 42.574099021499656 | 48.60725720907415
0.002841 | 16.931173 | 16.692423 | 16.335938 | 19.835396 | 35.798219 | 42.613303 | 32.319301 | 42.97152 | 36.73187775 | 24.387833 | 35.843262 | 35.506422 | 33.71176 | 28.454001 | 26.183646 | 13.786049 | 30.637888 | 32.886027 | 28.925292 | 30.49019 | 28.677326 | 31.462972 | 33.246534 | 29.101569 | 36.090338 | 35.869502 | 38.051584 | 41.669762 | 36.402071 | 8.673413333 | 11.379155 | 6.239081 | 10.577755 | 27.928703 | 10.240386 | 27.427406 | 11.470922 | 35.704952 | 20.069943 | 28.572213 | 23.99594 | 9.220633 | 35.71849 | 20.382323 | 35.373618 | 30.999828 | 27.044221 | 25.346374 | 21.897554 | 26.691758 | 25.450158 | 26.615823 | 22.443138 | 21.367002 | 21.509437 | 19.47903 | 21.962889 | 23.003813 | 25.680693 | 24.756799 | 18.231162 | 18.727144 | 18.71716 | 19.922283 | 18.708993 | 18.729766 | 17.387028 | 15.949041 | 18.752682 | 20.531747 | 15.145729 | 14.91086602 | 9.502402 | 19.758298 | 19.618237 | 22.551737 | 19.467993 | 19.293617 | 15.983361 | 21.51207 | 21.57279 | 19.32922 | 21.964 | 23.02769 | 25.41983 | 27.39659 | 22.77102 | 23.93951 | 26.9899 | 29.912534285488807 | 32.44807330591174 | 39.33539243061085 | 42.57200186101791 | 48.60464843373236
0.002842 | 16.919033 | 16.678595 | 16.321948 | 19.826042 | 35.7895415 | 42.60674167 | 32.310637 | 42.951073 | 36.7252595 | 24.379368 | 35.831407 | 35.501103 | 33.701018 | 28.437958 | 26.160449 | 13.770267 | 30.628649 | 32.874298 | 28.916046 | 30.481083 | 28.661576 | 31.455819 | 33.23832 | 29.090109 | 36.08031 | 35.864251 | 38.040908 | 41.661797 | 36.39423 | 8.666944 | 11.368889 | 6.233624 | 10.57097167 | 27.917309 | 10.244277 | 27.416945 | 11.459772 | 35.693657 | 20.050885 | 28.562462 | 23.988855 | 9.206433 | 35.709727 | 20.376714 | 35.369112 | 30.97637 | 27.036228 | 25.332131 | 21.889971 | 26.687069 | 25.444913 | 26.61027 | 22.436336 | 21.363712 | 21.507537 | 19.480452 | 21.965349 | 23.007459 | 25.649287 | 24.723467 | 18.224697 | 18.720772 | 18.710975 | 19.916946 | 18.702685 | 18.723218 | 17.382795 | 15.940496 | 18.737193 | 20.518868 | 15.111645 | 14.86992918 | 9.474298 | 19.747526 | 19.589698 | 22.53742 | 19.438834 | 19.264635 | 15.940281 | 21.50848 | 21.57105 | 19.33069 | 21.96815 | 23.03103 | 25.41443 | 27.39758 | 22.77717 | 23.93143 | 26.98693 | 29.902763477645703 | 32.454705773127756 | 39.33539243061085 | 42.57035204122128 | 48.60191917824713
0.002843 | 16.906881 | 16.66476 | 16.307941 | 19.816682 | 35.78089225 | 42.600184 | 32.30197667 | 42.929579 | 36.718525 | 24.370909 | 35.818477 | 35.495787 | 33.690202 | 28.421874 | 26.137254 | 13.754537 | 30.619461 | 32.862529 | 28.906852 | 30.471967 | 28.645779 | 31.44868 | 33.230086 | 29.078677 | 36.070285 | 35.858901 | 38.030224 | 41.653809 | 36.386392 | 8.660465667 | 11.35863267 | 6.228211 | 10.56419 | 27.905944 | 10.248161 | 27.406449 | 11.448657 | 35.6824 | 20.031843 | 28.552678 | 23.981843 | 9.1923755 | 35.700967 | 20.371134 | 35.364605 | 30.952825 | 27.028247 | 25.317839 | 21.882393 | 26.682376 | 25.439667 | 26.604942 | 22.429531 | 21.360424 | 21.505193 | 19.481869 | 21.967802 | 23.011097 | 25.617875 | 24.690119 | 18.218243 | 18.714396 | 18.704782 | 19.911601 | 18.696372 | 18.716665 | 17.378558 | 15.931952 | 18.721629 | 20.505993 | 15.077592 | 14.82776427 | 9.446334 | 19.736775 | 19.561112 | 22.523111 | 19.409585 | 19.235571 | 15.897272 | 21.50464 | 21.56974 | 19.33201 | 21.97217 | 23.03433 | 25.40981 | 27.39871 | 22.78246 | 23.92478 | 26.98452 | 29.89038918008938 | 32.46198462567407 | 39.33423437415546 | 42.56851300391028 | 48.59924004671699
0.002844 | 16.89472 | 16.650916 | 16.293917 | 19.807316 | 35.77227 | 42.59363 | 32.29332 | 42.907003 | 36.7116715 | 24.362456 | 35.806143 | 35.490472 | 33.679312 | 28.405747 | 26.114062 | 13.738858 | 30.610325 | 32.85072 | 28.897708 | 30.462843 | 28.629934 | 31.441552 | 33.221832 | 29.067272 | 36.060263 | 35.85345 | 38.019534 | 41.6458 | 36.378557 | 8.653979667 | 11.348385 | 6.222843 | 10.55741 | 27.894605 | 10.252037 | 27.395919 | 11.437576 | 35.671181 | 20.012817 | 28.542861 | 23.974901 | 9.178457 | 35.69221 | 20.365581 | 35.360098 | 30.92919 | 27.020278 | 25.303498 | 21.874818 | 26.677681 | 25.43442 | 26.599605 | 22.422723 | 21.357137 | 21.5027 | 19.483281 | 21.970248 | 23.014728 | 25.586456 | 24.656757 | 18.2118 | 18.708017 | 18.698582 | 19.906247 | 18.690054 | 18.710108 | 17.374319 | 15.92341 | 18.705989 | 20.49312 | 15.043572 | 14.78710367 | 9.418513 | 19.726043 | 19.532481 | 22.508808 | 19.380246 | 19.206425 | 15.85434 | 21.50063 | 21.56867 | 19.33315 | 21.97595459 | 23.03754 | 25.40632 | 27.39992 | 22.78706 | 23.91819 | 26.98293 | 29.875902873380614 | 32.47095083004098 | 39.332138577138124 | 42.56626 | 48.59678164324049
0.002845 | 16.882548 | 16.637065 | 16.279874 | 19.797945 | 35.763675 | 42.58708067 | 32.28466833 | 42.88331067 | 36.704696 | 24.354009 | 35.796075 | 35.48516 | 33.668349 | 28.389576 | 26.090872 | 13.723231 | 30.60124 | 32.838873 | 28.888612 | 30.453709 | 28.614041 | 31.434435 | 33.213557 | 29.055895 | 36.050245 | 35.847893 | 38.008838 | 41.637769 | 36.370725 | 8.647485333 | 11.33814667 | 6.217521 | 10.55063167 | 27.883292 | 10.255907 | 27.385353 | 11.42653 | 35.659999 | 19.993808 | 28.53301 | 23.968028 | 9.1646735 | 35.683456 | 20.360056 | 35.355592 | 30.905467 | 27.012323 | 25.289111 | 21.867247 | 26.672983 | 25.429174 | 26.594259 | 22.415913 | 21.35385 | 21.500211 | 19.484688 | 21.972688 | 23.018352 | 25.555031 | 24.623379 | 18.205369 | 18.701635 | 18.692375 | 19.900885 | 18.683731 | 18.703547 | 17.370077 | 15.91487 | 18.690275 | 20.48025 | 15.009587 | 14.75067972 | 9.390833 | 19.715332 | 19.503807 | 22.494512 | 19.350818 | 19.177199 | 15.811488 | 21.49649 | 21.5674 | 19.33411 | 21.97942 | 23.04061 | 25.40292 | 27.40118 | 22.79115 | 23.90975 | 26.98099 | 29.860081336712668 | 32.48108394069289 | 39.32967825134102 | 42.56371124755731 | 48.59471457191619
0.002846 | 16.870366 | 16.623207 | 16.265815 | 19.788568 | 35.7551065 | 42.580535 | 32.27602067 | 42.85846667 | 36.6975965 | 24.345569 | 35.787263 | 35.479849 | 33.657313 | 28.37336 | 26.067684 | 13.707655 | 30.592209 | 32.826989 | 28.879566 | 30.444563 | 28.598101 | 31.427329 | 33.205262 | 29.044545 | 36.04023 | 35.842229 | 37.998136 | 41.629716 | 36.362897 | 8.640984667 | 11.32791767 | 6.212244 | 10.54385433 | 27.872004 | 10.259769 | 27.374751 | 11.415516 | 35.648852 | 19.974819 | 28.523123 | 23.961222 | 9.151021 | 35.674704 | 20.354558 | 35.351086 | 30.881653 | 27.00438 | 25.274678 | 21.859681 | 26.668282 | 25.423927 | 26.588904 | 22.4091 | 21.350565 | 21.497727 | 19.48609 | 21.975121 | 23.021969 | 25.5236 | 24.589985 | 18.198951 | 18.69525 | 18.686161 | 19.895515 | 18.677404 | 18.696983 | 17.365833 | 15.906333 | 18.674486 | 20.467383 | 14.97564 | 14.72122479 | 9.363297 | 19.704639 | 19.475093 | 22.480222 | 19.321303 | 19.147894 | 15.768719 | 21.49229 | 21.56599 | 19.33521 | 21.98248 | 23.04348 | 25.39882 | 27.40243 | 22.79489 | 23.89995 | 26.97875 | 29.843701349278827 | 32.491863512094184 | 39.3270040493572 | 42.561009141049134 | 48.59308605732765
0.002847 | 16.858176 | 16.609343 | 16.251738 | 19.779186 | 35.7465645 | 42.573994 | 32.267378 | 42.844164 | 36.69036875 | 24.337135 | 35.774966 | 35.47454 | 33.646203 | 28.3571 | 26.044498 | 13.69213 | 30.583231 | 32.815069 | 28.870566 | 30.435406 | 28.582115 | 31.420232 | 33.196948 | 29.033223 | 36.030218 | 35.836454 | 37.987427 | 41.621642 | 36.355071 | 8.634476667 | 11.31769667 | 6.207015 | 10.53707833 | 27.860741 | 10.263624 | 27.364112 | 11.404534 | 35.637741 | 19.95585 | 28.513201 | 23.954483 | 9.1374955 | 35.665955 | 20.349088 | 35.346582 | 30.857749 | 26.99645 | 25.2602 | 21.852121 | 26.663578 | 25.41868 | 26.58354 | 22.402285 | 21.34728 | 21.495247 | 19.487488 | 21.977547 | 23.02558 | 25.492161 | 24.556575 | 18.192546 | 18.688862 | 18.67994 | 19.890137 | 18.671073 | 18.690416 | 17.361586 | 15.897798 | 18.658621 | 20.45452 | 14.941731 | 14.69639068 | 9.335904 | 19.693967 | 19.446342 | 22.465939 | 19.291702 | 19.118511 | 15.726039 | 21.4881 | 21.56445 | 19.3365 | 21.98502 | 23.04612 | 25.39422 | 27.40362 | 22.79846 | 23.88922 | 26.97633 | 29.82753969027237 | 32.50276909870927 | 39.3242666237798 | 42.558279957342364 | 48.59108459756653
0.002848 | 16.845976 | 16.595473 | 16.237643 | 19.769798 | 35.73804875 | 42.56745733 | 32.25874 | 42.83638933 | 36.68384375 | 24.328708 | 35.760803 | 35.469233 | 33.63502 | 28.340793 | 26.021314 | 13.676656 | 30.574307 | 32.803114 | 28.861613 | 30.426236 | 28.566082 | 31.413143 | 33.188615 | 29.021929 | 36.02021 | 35.830566 | 37.976712 | 41.613547 | 36.347249 | 8.627962667 | 11.307485 | 6.201609 | 10.53030267 | 27.849502 | 10.267471 | 27.353434 | 11.393584 | 35.626665 | 19.936903 | 28.503243 | 23.947808 | 9.1240935 | 35.657207 | 20.343644 | 35.342078 | 30.833754 | 26.987731 | 25.245679 | 21.844565 | 26.658871 | 25.413434 | 26.578167 | 22.395467 | 21.343996 | 21.49277 | 19.48888 | 21.979967 | 23.029183 | 25.460716 | 24.523149 | 18.186154 | 18.682472 | 18.673712 | 19.884752 | 18.664737 | 18.683845 | 17.357337 | 15.889267 | 18.642682 | 20.44166 | 14.907862 | 14.66448181 | 9.308654 | 19.683314 | 19.417555 | 22.451661 | 19.262016 | 19.089052 | 15.68345 | 21.48396 | 21.56284 | 19.33795 | 21.98704 | 23.04848 | 25.3893 | 27.4047 | 22.80203 | 23.878 | 26.97382 | 29.812373138886585 | 32.513280255002535 | 39.32161662720188 | 42.55565400270393 | 48.58866887267682
0.002849 | 16.833768 | 16.581599 | 16.223532 | 19.760403 | 35.729559 | 42.56092533 | 32.25010767 | 42.82856867 | 36.6785105 | 24.320288 | 35.74664 | 35.463928 | 33.623764 | 28.324439 | 25.998132 | 13.661232 | 30.565437 | 32.791125 | 28.852705 | 30.417053 | 28.550004 | 31.406063 | 33.180263 | 29.010662 | 36.010206 | 35.824562 | 37.965992 | 41.605431 | 36.339431 | 8.621443 | 11.29728133 | 6.192008 | 10.52352767 | 27.838286 | 10.271309 | 27.342718 | 11.382665 | 35.615622 | 19.917979 | 28.493247 | 23.941196 | 9.1108115 | 35.648462 | 20.338226 | 35.337576 | 30.809667 | 26.978703 | 25.231115 | 21.837016 | 26.654162 | 25.408187 | 26.572785 | 22.388647 | 21.340713 | 21.490298 | 19.490267 | 21.98238 | 23.03278 | 25.429264 | 24.489706 | 18.179776 | 18.67608 | 18.667477 | 19.879359 | 18.658398 | 18.677272 | 17.353085 | 15.880739 | 18.626666 | 20.428805 | 14.874037 | 14.62728016 | 9.281549 | 19.67268 | 19.388735 | 22.43739 | 19.232247 | 19.059517 | 15.640958 | 21.47995 | 21.56118 | 19.3395 | 21.98947 | 23.0505 | 25.38427 | 27.40563 | 22.80578 | 23.86673 | 26.97131 | 29.79897847431474 | 32.522876535438385 | 39.31920471221654 | 42.55326158340071 | 48.58600948675708
0.00285 | 16.821552 | 16.56772 | 16.209403 | 19.751003 | 35.72109425 | 42.55439833 | 32.24148067 | 42.82070233 | 36.6731425 | 24.311875 | 35.734341 | 35.458623 | 33.612434 | 28.308038 | 25.974952 | 13.645858 | 30.556623 | 32.779104 | 28.843843 | 30.407855 | 28.53388 | 31.398989 | 33.171893 | 28.999423 | 36.000204 | 35.818439 | 37.955266 | 41.597294 | 36.331617 | 8.614917667 | 11.28708633 | 6.182572 | 10.51675333 | 27.827091 | 10.27514 | 27.331962 | 11.371776 | 35.604611 | 19.89908 | 28.483214 | 23.934646 | 9.0976455 | 35.639719 | 20.332834 | 35.333075 | 30.785487 | 26.969693 | 25.21651 | 21.829472 | 26.649449 | 25.402941 | 26.567394 | 22.381826 | 21.33743 | 21.487829 | 19.49165 | 21.984786 | 23.036371 | 25.397805 | 24.456248 | 18.173412 | 18.669686 | 18.661236 | 19.873958 | 18.652054 | 18.670696 | 17.348831 | 15.872215 | 18.610576 | 20.415953 | 14.840256 | 14.58739389 | 9.254589 | 19.662065 | 19.359885 | 22.423124 | 19.202395 | 19.029908 | 15.598565 | 21.47612 | 21.55951 | 19.34113 | 21.99224 | 23.05244 | 25.37932 | 27.40658 | 22.80988 | 23.85585 | 26.96891 | 29.78813247575011 | 32.53103749448121 | 39.31718153141687 | 42.55123300569963 | 48.583277043905866
0.002851 | 16.809329 | 16.553838 | 16.195258 | 19.741597 | 35.712655 | 42.547876 | 32.23285967 | 42.81279067 | 36.66773975 | 24.30347 | 35.725284 | 35.45332 | 33.601032 | 28.291588 | 25.951773 | 13.630535 | 30.547865 | 32.767052 | 28.835024 | 30.398641 | 28.51771 | 31.391921 | 33.163504 | 28.988213 | 35.990207 | 35.81493 | 37.944534 | 41.589136 | 36.323806 | 8.608387667 | 11.2769 | 6.173301 | 10.509979 | 27.815918 | 10.278963 | 27.321165 | 11.360916 | 35.593633 | 19.880206 | 28.473141 | 23.928156 | 9.084591 | 35.630977 | 20.327467 | 35.328577 | 30.761215 | 26.9607 | 25.201865 | 21.821935 | 26.644734 | 25.397695 | 26.561994 | 22.375003 | 21.334147 | 21.485363 | 19.493027 | 21.987186 | 23.039955 | 25.366339 | 24.422772 | 18.167064 | 18.663291 | 18.654989 | 19.868551 | 18.645708 | 18.664118 | 17.344574 | 15.863696 | 18.59441 | 20.403106 | 14.806522 | 14.54743115 | 9.227774 | 19.651469 | 19.331006 | 22.408864 | 19.172462 | 19.000226 | 15.556277 | 21.47254 | 21.55788 | 19.3428 | 21.99526 | 23.05473 | 25.37465 | 27.40828 | 22.8145 | 23.84581 | 26.96671 | 29.78100784908403 | 32.5369775986091 | 39.314807488445865 | 42.54961797272807 | 48.58064214822171
0.002852 | 16.797099 | 16.539952 | 16.181095 | 19.732184 | 35.7042405 | 42.541358 | 32.224244 | 42.80483333 | 36.662302 | 24.295072 | 35.714168 | 35.448018 | 33.589556 | 28.275089 | 25.928595 | 13.615261 | 30.539163 | 32.75497 | 28.826249 | 30.389411 | 28.501496 | 31.384859 | 33.155097 | 28.97703 | 35.980213 | 35.811426 | 37.933798 | 41.580957 | 36.316 | 8.601853667 | 11.26672067 | 6.164193 | 10.50320433 | 27.804766 | 10.282776 | 27.310326 | 11.350085 | 35.582687 | 19.86136 | 28.463029 | 23.921724 | 9.071645 | 35.622237 | 20.322125 | 35.324081 | 30.736849 | 26.951725 | 25.187181 | 21.814405 | 26.640015 | 25.39245 | 26.556585 | 22.368178 | 21.330865 | 21.482901 | 19.494399 | 21.98958 | 23.043534 | 25.334866 | 24.38928 | 18.160731 | 18.656894 | 18.648735 | 19.863137 | 18.639358 | 18.657538 | 17.340315 | 15.855181 | 18.578168 | 20.390263 | 14.772837 | 14.51000011 | 9.201106 | 19.640891 | 19.302101 | 22.394609 | 19.14245 | 18.970473 | 15.514097 | 21.46927 | 21.55632 | 19.34448 | 21.99847 | 23.05731 | 25.37044 | 27.41033 | 22.81979 | 23.83703 | 26.96482 | 29.77253329584301 | 32.54267082303951 | 39.31082027776459 | 42.54770147397197 | 48.57827540380319
0.002853 | 16.784862 | 16.526063 | 16.166916 | 19.722766 | 35.6958505 | 42.534846 | 32.21563467 | 42.796831 | 36.656829 | 24.286682 | 35.700487 | 35.442717 | 33.578007 | 28.258539 | 25.90542 | 13.600037 | 30.530519 | 32.742859 | 28.817515 | 30.380164 | 28.485238 | 31.377802 | 33.146673 | 28.965876 | 35.970223 | 35.807885 | 37.923055 | 41.572758 | 36.308198 | 8.595315333 | 11.25655 | 6.155247 | 10.49642967 | 27.793633 | 10.286582 | 27.299445 | 11.339282 | 35.57177 | 19.842541 | 28.452877 | 23.91535 | 9.058804 | 35.613498 | 20.316808 | 35.319588 | 30.712388 | 26.942767 | 25.172459 | 21.806882 | 26.635294 | 25.387206 | 26.551166 | 22.361352 | 21.327583 | 21.480442 | 19.495767 | 21.991967 | 23.047106 | 25.303386 | 24.355771 | 18.154414 | 18.650496 | 18.642476 | 19.857716 | 18.633004 | 18.650956 | 17.336054 | 15.846671 | 18.561851 | 20.377426 | 14.739202 | 14.47770893 | 9.174584 | 19.630333 | 19.273172 | 22.38036 | 19.112359 | 18.940649 | 15.472028 | 21.46636 | 21.55487 | 19.34611 | 22.00178 | 23.06014 | 25.36691 | 27.41263 | 22.8257 | 23.82996 | 26.96317 | 29.762722172871975 | 32.549565607302355 | 39.30603659060318 | 42.54538834305182 | 48.576347414748845
0.002854 | 16.772619 | 16.512173 | 16.152719 | 19.713341 | 35.68748475 | 42.52833867 | 32.207032 | 42.788783 | 36.6513215 | 24.2783 | 35.686105 | 35.437417 | 33.566385 | 28.241938 | 25.882245 | 13.584862 | 30.521932 | 32.73072 | 28.808823 | 30.370898 | 28.468935 | 31.370748 | 33.138232 | 28.954749 | 35.960236 | 35.804306 | 37.912308 | 41.564539 | 36.3004 | 8.588774667 | 11.246387 | 6.146461 | 10.48965433 | 27.78252 | 10.290378 | 27.288521 | 11.328505 | 35.560884 | 19.823753 | 28.442683 | 23.909031 | 9.0460635 | 35.604761 | 20.311515 | 35.315097 | 30.687833 | 26.933826 | 25.157701 | 21.799367 | 26.63057 | 25.381962 | 26.545738 | 22.354525 | 21.324301 | 21.477986 | 19.497129 | 21.994347 | 23.050672 | 25.271899 | 24.322244 | 18.148113 | 18.644097 | 18.63621 | 19.852289 | 18.626648 | 18.644372 | 17.33179 | 15.838167 | 18.545458 | 20.364593 | 14.70562 | 14.45284284 | 9.148209 | 19.619793 | 19.244222 | 22.366116 | 19.08219 | 18.910756 | 15.430076 | 21.46388 | 21.55356 | 19.34767 | 22.00513 | 23.06316 | 25.36321 | 27.41509 | 22.83208 | 23.82289 | 26.96068 | 29.75209233296643 | 32.557271617245945 | 39.30075773214777 | 42.54280888623452 | 48.57589584373881
0.002855 | 16.76037 | 16.498281 | 16.138506 | 19.703909 | 35.679143 | 42.52183667 | 32.19843567 | 42.78069033 | 36.6457785 | 24.269926 | 35.672888 | 35.432117 | 33.554691 | 28.225285 | 25.859071 | 13.569737 | 30.513404 | 32.718555 | 28.800171 | 30.361613 | 28.452588 | 31.363697 | 33.129773 | 28.943651 | 35.950254 | 35.800691 | 37.901556 | 41.5563 | 36.292606 | 8.582229667 | 11.23623167 | 6.137834 | 10.48287867 | 27.771424 | 10.294165 | 27.277553 | 11.317756 | 35.550026 | 19.804996 | 28.432448 | 23.902766 | 9.0334195 | 35.596024 | 20.306246 | 35.31061 | 30.663182 | 26.924902 | 25.142907 | 21.791859 | 26.625842 | 25.376719 | 26.540301 | 22.347697 | 21.321019 | 21.475533 | 19.498486 | 21.996721 | 23.054233 | 25.240404 | 24.288701 | 18.14183 | 18.637697 | 18.629938 | 19.846855 | 18.620289 | 18.637787 | 17.327524 | 15.829668 | 18.528989 | 20.351766 | 14.672091 | 14.42519776 | 9.121982 | 19.609271 | 19.215254 | 22.351877 | 19.051945 | 18.880795 | 15.388245 | 21.46138 | 21.55243 | 19.34911 | 22.00844 | 23.06634 | 25.35786 | 27.41761 | 22.8388 | 23.81412 | 26.95764 | 29.741161628921905 | 32.56539851871857 | 39.29528500758461 | 42.540093409786955 | 48.57589584373881
0.002856 | 16.748116 | 16.484388 | 16.124277 | 19.694472 | 35.67082475 | 42.51534 | 32.18984633 | 42.772552 | 36.6402 | 24.261561 | 35.6627 | 35.426818 | 33.542923 | 28.20858 | 25.835899 | 13.55466 | 30.504934 | 32.706365 | 28.791559 | 30.352308 | 28.436199 | 31.356649 | 33.121298 | 28.932581 | 35.940275 | 35.797039 | 37.8908 | 41.548041 | 36.284817 | 8.575683 | 11.22608367 | 6.129364 | 10.47610133 | 27.760346 | 10.297943 | 27.266539 | 11.307032 | 35.539197 | 19.786271 | 28.42217 | 23.896555 | 9.0208695 | 35.587288 | 20.301 | 35.306126 | 30.638436 | 26.915995 | 25.128079 | 21.78436 | 26.621112 | 25.371478 | 26.534855 | 22.340867 | 21.317738 | 21.473082 | 19.499839 | 21.999089 | 23.057788 | 25.208901 | 24.255139 | 18.135564 | 18.631297 | 18.623661 | 19.841415 | 18.613927 | 18.631202 | 17.323255 | 15.821175 | 18.512444 | 20.338944 | 14.63862 | 14.39074751 | 9.095903 | 19.598768 | 19.186268 | 22.337642 | 19.021625 | 18.850767 | 15.346537 | 21.45846 | 21.55127 | 19.35041 | 22.01163 | 23.06963 | 25.35153 | 27.42009 | 22.84571 | 23.80408 | 26.95421 | 29.730447913533915 | 32.57355597756849 | 39.28991972209982 | 42.53737221997605 | 48.57589584373881
0.002857 | 16.735857 | 16.470495 | 16.110031 | 19.685027 | 35.66252975 | 42.50884933 | 32.181264 | 42.764369 | 36.63458625 | 24.253204 | 35.653863 | 35.42152 | 33.531083 | 28.191821 | 25.812727 | 13.539632 | 30.496525 | 32.69415 | 28.782986 | 30.342982 | 28.419766 | 31.349602 | 33.112807 | 28.92154 | 35.930301 | 35.79335 | 37.880038 | 41.539761 | 36.277032 | 8.569135 | 11.21594333 | 6.12105 | 10.469323 | 27.749284 | 10.301712 | 27.25548 | 11.296333 | 35.528394 | 19.767579 | 28.411848 | 23.890394 | 9.0084075 | 35.578553 | 20.295778 | 35.301647 | 30.613592 | 26.907105 | 25.113217 | 21.776869 | 26.616378 | 25.366237 | 26.529399 | 22.334037 | 21.314456 | 21.470635 | 19.501186 | 22.00145 | 23.061338 | 25.177392 | 24.22156 | 18.129316 | 18.624896 | 18.617378 | 19.83597 | 18.607563 | 18.624615 | 17.318985 | 15.812688 | 18.495823 | 20.326128 | 14.605206 | 14.35210025 | 9.069973 | 19.588283 | 19.157269 | 22.323413 | 18.991232 | 18.820674 | 15.304957 | 21.45517 | 21.54961 | 19.35151 | 22.01463 | 23.07297 | 25.34449 | 27.42243 | 22.85267 | 23.79321 | 26.95053 | 29.720469039597987 | 32.58135365964405 | 39.2849631808796 | 42.534775623068704 | 48.57589584373881
0.002858 | 16.723594 | 16.456603 | 16.095768 | 19.675576 | 35.654258 | 42.50236433 | 32.172689 | 42.75614133 | 36.628937 | 24.244856 | 35.642185 | 35.416221 | 33.51917 | 28.175007 | 25.789557 | 13.524653 | 30.488175 | 32.681912 | 28.774451 | 30.333634 | 28.40329 | 31.342555 | 33.1043 | 28.910527 | 35.92033 | 35.789625 | 37.869273 | 41.531462 | 36.269253 | 8.562585 | 11.20581 | 6.11289 | 10.46254367 | 27.738239 | 10.305471 | 27.244374 | 11.285658 | 35.517619 | 19.748923 | 28.401482 | 23.884283 | 8.996032 | 35.569819 | 20.290578 | 35.297171 | 30.588651 | 26.898231 | 25.098324 | 21.769388 | 26.611642 | 25.360998 | 26.523934 | 22.327207 | 21.311174 | 21.468189 | 19.502528 | 22.003805 | 23.064882 | 25.145874 | 24.187963 | 18.123086 | 18.618496 | 18.61109 | 19.830518 | 18.601196 | 18.618028 | 17.314711 | 15.804209 | 18.479126 | 20.313319 | 14.571853 | 14.31186415 | 9.044192 | 19.577816 | 19.128257 | 22.309187 | 18.960766 | 18.790516 | 15.26351 | 21.45157 | 21.54767 | 19.35247 | 22.01736 | 23.07631 | 25.33706 | 27.42453 | 22.85955 | 23.78194 | 26.94675 | 29.711742859909634 | 32.58840123079353 | 39.280716689110136 | 42.53243392533183 | 48.57589584373881
0.002859 | 16.711326 | 16.442711 | 16.081489 | 19.666118 | 35.64600875 | 42.49588467 | 32.16412133 | 42.74786867 | 36.623252 | 24.236517 | 35.629284 | 35.410923 | 33.507184 | 28.158139 | 25.766387 | 13.509722 | 30.479887 | 32.669652 | 28.765952 | 30.324263 | 28.386772 | 31.335508 | 33.095777 | 28.899543 | 35.910364 | 35.785864 | 37.858503 | 41.523144 | 36.261478 | 8.556034 | 11.19568367 | 6.104884 | 10.45576233 | 27.727208 | 10.30922 | 27.233221 | 11.275007 | 35.506869 | 19.730303 | 28.391071 | 23.87822 | 8.9837385 | 35.561084 | 20.2854 | 35.2927 | 30.563612 | 26.889373 | 25.0834 | 21.761916 | 26.606902 | 25.35576 | 26.51846 | 22.320376 | 21.307892 | 21.465746 | 19.503865 | 22.006154 | 23.068421 | 25.114349 | 24.154348 | 18.116876 | 18.612096 | 18.604797 | 19.825061 | 18.594828 | 18.611441 | 17.310436 | 15.795736 | 18.462352 | 20.300515 | 14.538561 | 14.27264736 | 9.018562 | 19.567367 | 19.099236 | 22.294966 | 18.930228 | 18.760295 | 15.222199 | 21.44773 | 21.54551 | 19.35361 | 22.01974 | 23.07962 | 25.32951 | 27.4263 | 22.86619 | 23.77072 | 26.94301 | 29.704787227264376 | 32.59430835686524 | 39.27740736672226 | 42.53047743303231 | 48.57589584373881
0.00286 | 16.699056 | 16.428821 | 16.067194 | 19.656654 | 35.637782 | 42.489411 | 32.155562 | 42.739551 | 36.617531 | 24.228187 | 35.616828 | 35.405624 | 33.495125 | 28.141214 | 25.743217 | 13.494839 | 30.47166 | 32.657372 | 28.75749 | 30.314869 | 28.370213 | 31.32846 | 33.087239 | 28.888587 | 35.900402 | 35.782067 | 37.847729 | 41.514806 | 36.253708 | 8.549482333 | 11.18556467 | 6.097029 | 10.44897867 | 27.716192 | 10.31296 | 27.222019 | 11.264379 | 35.496143 | 19.711721 | 28.380615 | 23.872204 | 8.9715225 | 35.55235 | 20.280244 | 35.288233 | 30.538474 | 26.880532 | 25.068446 | 21.754453 | 26.602159 | 25.350524 | 26.512976 | 22.313544 | 21.304609 | 21.463305 | 19.505198 | 22.008496 | 23.071955 | 25.082816 | 24.120715 | 18.110685 | 18.605696 | 18.598498 | 19.819599 | 18.588457 | 18.604854 | 17.306158 | 15.78727 | 18.445503 | 20.287718 | 14.505334 | 14.23705805 | 8.993082 | 19.556935 | 19.070208 | 22.28075 | 18.899621 | 18.730011 | 15.181028 | 21.44372 | 21.54319 | 19.35492 | 22.02159 | 23.08285 | 25.32215 | 27.42738 | 22.87247 | 23.75998 | 26.93947 | 29.69446196367429 | 32.59912213026184 | 39.273639624799685 | 42.52799954846626 | 48.57589584373881
0.002861 | 16.686782 | 16.414933 | 16.052883 | 19.647182 | 35.629577 | 42.48294333 | 32.14701 | 42.73118967 | 36.611774 | 24.219866 | 35.60649 | 35.400326 | 33.482994 | 28.124232 | 25.720048 | 13.480004 | 30.463495 | 32.645072 | 28.749063 | 30.30545 | 28.353611 | 31.321411 | 33.078686 | 28.87766 | 35.890444 | 35.778234 | 37.836951 | 41.506449 | 36.245943 | 8.542931 | 11.17545233 | 6.089325 | 10.44219367 | 27.705189 | 10.316689 | 27.210768 | 11.253773 | 35.485443 | 19.693178 | 28.370111 | 23.866233 | 8.9593805 | 35.543616 | 20.275109 | 35.283771 | 30.513237 | 26.871707 | 25.053464 | 21.747001 | 26.597413 | 25.345289 | 26.507482 | 22.306713 | 21.301326 | 21.460867 | 19.506525 | 22.010832 | 23.075484 | 25.051275 | 24.087064 | 18.104515 | 18.599297 | 18.592195 | 19.814132 | 18.582085 | 18.598267 | 17.301879 | 15.778813 | 18.428577 | 20.274928 | 14.472173 | 14.20770439 | 8.967753 | 19.546521 | 19.041174 | 22.266537 | 18.868945 | 18.699668 | 15.140002 | 21.43958 | 21.54075 | 19.35639 | 22.02264 | 23.08593 | 25.31527 | 27.42827 | 22.87823 | 23.75017 | 26.93627 | 29.681427383184605 | 32.60503896120798 | 39.26900798747638 | 42.524018633305694 | 48.57589584373881
0.002862 | 16.674505 | 16.401047 | 16.038555 | 19.637704 | 35.62139375 | 42.476482 | 32.13846667 | 42.722783 | 36.60598125 | 24.211555 | 35.598396 | 35.395027 | 33.47079 | 28.107193 | 25.69688 | 13.465216 | 30.455393 | 32.632754 | 28.740671 | 30.296005 | 28.336969 | 31.314358 | 33.070118 | 28.866762 | 35.88049 | 35.774366 | 37.826169 | 41.498073 | 36.238184 | 8.53638 | 11.16534667 | 6.081769 | 10.435406 | 27.694198 | 10.320408 | 27.199467 | 11.243188 | 35.474765 | 19.674675 | 28.359561 | 23.860305 | 8.947309 | 35.534882 | 20.269996 | 35.279315 | 30.4879 | 26.862897 | 25.038454 | 21.739559 | 26.592664 | 25.340056 | 26.501979 | 22.299881 | 21.298042 | 21.45843 | 19.507847 | 22.013163 | 23.079009 | 25.019726 | 24.053393 | 18.098364 | 18.592899 | 18.585886 | 19.80866 | 18.575711 | 18.591681 | 17.297596 | 15.770363 | 18.411574 | 20.262145 | 14.439079 | 14.17872992 | 8.942575 | 19.536125 | 19.012139 | 22.252328 | 18.838201 | 18.669264 | 15.099124 | 21.43538 | 21.53825 | 19.35796 | 22.02388 | 23.08884 | 25.30915 | 27.42933 | 22.88339 | 23.74173 | 26.93357 | 29.666495102657304 | 32.612093397953544 | 39.2638137599385 | 42.51928718148749 | 48.574149541207895
0.002863 | 16.662226 | 16.387165 | 16.024212 | 19.628218 | 35.61323175 | 42.47002733 | 32.12993167 | 42.71433267 | 36.6001525 | 24.203253 | 35.587561 | 35.389727 | 33.458514 | 28.090095 | 25.673711 | 13.450476 | 30.447354 | 32.620419 | 28.732312 | 30.286533 | 28.320285 | 31.307302 | 33.061536 | 28.855892 | 35.870541 | 35.770463 | 37.815384 | 41.489678 | 36.23043 | 8.52983 | 11.15524733 | 6.074361 | 10.42861633 | 27.68322 | 10.324474 | 27.189502 | 11.232624 | 35.46411 | 19.656214 | 28.350257 | 23.854421 | 8.9353045 | 35.526147 | 20.264903 | 35.274864 | 30.462463 | 26.854103 | 25.023418 | 21.732128 | 26.587912 | 25.334825 | 26.496466 | 22.29305 | 21.294758 | 21.455994 | 19.509164 | 22.015487 | 23.082529 | 24.98817 | 24.019704 | 18.092235 | 18.586502 | 18.579573 | 19.803183 | 18.569336 | 18.585095 | 17.293312 | 15.761922 | 18.394495 | 20.249369 | 14.406056 | 14.13763409 | 8.91755 | 19.525746 | 18.983103 | 22.238123 | 18.807391 | 18.638803 | 15.058398 | 21.43118 | 21.53576 | 19.3596 | 22.02528 | 23.09151 | 25.3041 | 27.4305 | 22.88802 | 23.73498 | 26.93104 | 29.65044190128568 | 32.61989510634683 | 39.258358247372264 | 42.514065805545464 | 48.571896714459456
0.002864 | 16.649945 | 16.373287 | 16.009852 | 19.618726 | 35.60509125 | 42.46357833 | 32.12140533 | 42.70583733 | 36.59428725 | 24.194962 | 35.574898 | 35.384427 | 33.446165 | 28.072938 | 25.650543 | 13.435783 | 30.43938 | 32.608067 | 28.723986 | 30.277034 | 28.303561 | 31.300242 | 33.052939 | 28.845052 | 35.860596 | 35.766525 | 37.804595 | 41.481264 | 36.222682 | 8.523281333 | 11.145155 | 6.067098 | 10.421824 | 27.672252 | 10.328541 | 27.179737 | 11.22208 | 35.453477 | 19.637795 | 28.34114 | 23.848576 | 8.9233625 | 35.517412 | 20.259831 | 35.27042 | 30.436925 | 26.845325 | 25.008356 | 21.724708 | 26.583156 | 25.329596 | 26.490944 | 22.286219 | 21.291473 | 21.453561 | 19.510476 | 22.017804 | 23.086044 | 24.956605 | 23.985996 | 18.086128 | 18.580107 | 18.573256 | 19.797702 | 18.56296 | 18.578511 | 17.289026 | 15.753489 | 18.377339 | 20.2366 | 14.373104 | 14.08892574 | 8.892677 | 19.515384 | 18.954069 | 22.223922 | 18.776516 | 18.608284 | 15.017829 | 21.42705 | 21.53333 | 19.36127 | 22.02681 | 23.09391 | 25.29908 | 27.43174 | 22.89226 | 23.72751 | 26.92752 | 29.634044558263 | 32.628053752236134 | 39.252942754963826 | 42.50861511801341 | 48.56932446900638
0.002865 | 16.637663 | 16.359413 | 15.995477 | 19.609226 | 35.59697125 | 42.457136 | 32.112888 | 42.69729833 | 36.5883855 | 24.186681 | 35.562083 | 35.379126 | 33.433744 | 28.05572 | 25.627375 | 13.421138 | 30.43147 | 32.595701 | 28.715691 | 30.267507 | 28.286797 | 31.293177 | 33.044329 | 28.83424 | 35.850656 | 35.762552 | 37.793803 | 41.472831 | 36.214939 | 8.516734667 | 11.13506833 | 6.05998 | 10.415028 | 27.661295 | 10.332595 | 27.169935 | 11.211555 | 35.442865 | 19.619421 | 28.331989 | 23.842771 | 8.9114795 | 35.508676 | 20.254779 | 35.265981 | 30.411285 | 26.836562 | 24.993271 | 21.717299 | 26.578397 | 25.324369 | 26.485412 | 22.279389 | 21.288188 | 21.451129 | 19.511783 | 22.020116 | 23.089555 | 24.925031 | 23.952269 | 18.080042 | 18.573713 | 18.566933 | 19.792216 | 18.556583 | 18.571928 | 17.284737 | 15.745066 | 18.360107 | 20.223839 | 14.340225 | 14.03608242 | 8.867958 | 19.505039 | 18.92504 | 22.209724 | 18.745577 | 18.577709 | 14.97742 | 21.42304 | 21.53101 | 19.36294 | 22.02843 | 23.09598 | 25.29256 | 27.433 | 22.89623 | 23.71843 | 26.92332 | 29.618079852782547 | 32.636179001469756 | 39.247868587899376 | 42.50319573142515 | 48.56660340894724
0.002866 | 16.625381 | 16.345544 | 15.981086 | 19.599719 | 35.5888715 | 42.45070033 | 32.10437933 | 42.688715 | 36.58244725 | 24.17841 | 35.550795 | 35.373824 | 33.421251 | 28.038441 | 25.604207 | 13.406538 | 30.423625 | 32.583322 | 28.707428 | 30.257951 | 28.269993 | 31.286106 | 33.035706 | 28.823458 | 35.84072 | 35.758544 | 37.783008 | 41.46438 | 36.207202 | 8.510191 | 11.124988 | 6.053005 | 10.40822933 | 27.650348 | 10.336636 | 27.160099 | 11.201048 | 35.432273 | 19.601093 | 28.322804 | 23.837004 | 8.8996515 | 35.499939 | 20.249746 | 35.261549 | 30.385542 | 26.827814 | 24.978163 | 21.709903 | 26.573635 | 25.319144 | 26.479871 | 22.27256 | 21.284901 | 21.448698 | 19.513085 | 22.022422 | 23.093062 | 24.89345 | 23.918522 | 18.07398 | 18.567321 | 18.560607 | 19.786727 | 18.550205 | 18.565346 | 17.280447 | 15.736652 | 18.342797 | 20.211086 | 14.307423 | 13.98258168 | 8.843392 | 19.494711 | 18.896018 | 22.195529 | 18.714576 | 18.54708 | 14.937175 | 21.41922 | 21.52886 | 19.36456 | 22.03009 | 23.09826 | 25.28497 | 27.43423 | 22.90004 | 23.70817 | 26.91864 | 29.60332456403759 | 32.64388051989599 | 39.24343705136509 | 42.4980682583145 | 48.563904138380565
0.002867 | 16.613097 | 16.331681 | 15.966679 | 19.590205 | 35.5807925 | 42.44427033 | 32.09588067 | 42.68008733 | 36.576472 | 24.170149 | 35.542306 | 35.368522 | 33.408685 | 28.021101 | 25.581038 | 13.391986 | 30.415846 | 32.57093 | 28.699195 | 30.248364 | 28.25315 | 31.279028 | 33.027069 | 28.812705 | 35.830789 | 35.754502 | 37.77221 | 41.455911 | 36.199471 | 8.503649667 | 11.11491333 | 6.046172 | 10.401427 | 27.639409 | 10.340666 | 27.150228 | 11.190559 | 35.4217 | 19.582812 | 28.313586 | 23.831273 | 8.8878755 | 35.491201 | 20.244732 | 35.257123 | 30.359697 | 26.819081 | 24.963034 | 21.702518 | 26.56887 | 25.313921 | 26.47432 | 22.265731 | 21.281614 | 21.446268 | 19.514381 | 22.024722 | 23.096565 | 24.86186 | 23.884756 | 18.06794 | 18.560931 | 18.554277 | 19.781233 | 18.543826 | 18.558766 | 17.276154 | 15.728248 | 18.325411 | 20.198342 | 14.274698 | 13.93190107 | 8.818981 | 19.4844 | 18.867006 | 22.181337 | 18.683513 | 18.516397 | 14.897099 | 21.41564 | 21.52694 | 19.36611 | 22.03176 | 23.10106 | 25.27663 | 27.43538 | 22.90382 | 23.69717 | 26.91368 | 29.590555471221425 | 32.65076797336312 | 39.23994890706116 | 42.493493311215246 | 48.56139726140492
0.002868 | 16.600814 | 16.317824 | 15.952256 | 19.580683 | 35.572733 | 42.43784567 | 32.08739167 | 42.67141667 | 36.5704605 | 24.161899 | 35.531515 | 35.363218 | 33.396047 | 28.003698 | 25.557869 | 13.377479 | 30.408134 | 32.558526 | 28.690991 | 30.238746 | 28.236267 | 31.271943 | 33.01842 | 28.801981 | 35.820863 | 35.750426 | 37.761408 | 41.447423 | 36.191746 | 8.497111667 | 11.104845 | 6.039478 | 10.39462133 | 27.628478 | 10.344683 | 27.140324 | 11.180087 | 35.411146 | 19.564579 | 28.304337 | 23.825577 | 8.876146 | 35.482462 | 20.239737 | 35.252705 | 30.333748 | 26.810363 | 24.947884 | 21.695146 | 26.564101 | 25.308701 | 26.468759 | 22.258903 | 21.278325 | 21.443839 | 19.515673 | 22.027016 | 23.100063 | 24.830261 | 23.85097 | 18.061924 | 18.554544 | 18.547942 | 19.775735 | 18.537447 | 18.552188 | 17.271859 | 15.719854 | 18.307947 | 20.185605 | 14.242052 | 13.88751814 | 8.794725 | 19.474105 | 18.838004 | 22.167149 | 18.65239 | 18.485662 | 14.857195 | 21.41237 | 21.52531 | 19.36753 | 22.03341 | 23.10424 | 25.2679 | 27.43639 | 22.9077 | 23.68588 | 26.90863 | 29.580494764110416 | 32.656451027719484 | 39.23641571930259 | 42.48973150266122 | 48.559253382118854
0.002869 | 16.588531 | 16.303974 | 15.937818 | 19.571153 | 35.56469275 | 42.43142633 | 32.078912 | 42.66270133 | 36.564412 | 24.153661 | 35.51799 | 35.357913 | 33.383337 | 27.986231 | 25.5347 | 13.363019 | 30.400489 | 32.546113 | 28.682815 | 30.229096 | 28.219346 | 31.26485 | 33.009758 | 28.791286 | 35.810941 | 35.746316 | 37.750605 | 41.438917 | 36.184027 | 8.490577333 | 11.094782 | 6.032924 | 10.387812 | 27.617554 | 10.348689 | 27.130387 | 11.169632 | 35.40061 | 19.546396 | 28.295056 | 23.819915 | 8.8644615 | 35.473722 | 20.23476 | 35.248294 | 30.307694 | 26.80166 | 24.932715 | 21.687788 | 26.559329 | 25.303484 | 26.463188 | 22.252076 | 21.275036 | 21.441411 | 19.51696 | 22.029304 | 23.103558 | 24.798654 | 23.817165 | 18.055932 | 18.548159 | 18.541604 | 19.770235 | 18.531068 | 18.545613 | 17.267562 | 15.71147 | 18.290407 | 20.172878 | 14.209488 | 13.85294812 | 8.770624 | 19.463827 | 18.809017 | 22.152963 | 18.621208 | 18.454876 | 14.817468 | 21.40947 | 21.52358 | 19.3688 | 22.03499 | 23.10773 | 25.25912 | 27.43723 | 22.91179 | 23.67473 | 26.9037 | 29.569719539343094 | 32.66130767940245 | 39.2319512172227 | 42.48531055954228 | 48.55718174239836
0.00287 | 16.576248 | 16.290132 | 15.923365 | 19.561616 | 35.55667175 | 42.425012 | 32.07044267 | 42.65394233 | 36.558326 | 24.145433 | 35.503596 | 35.352606 | 33.370555 | 27.9687 | 25.51153 | 13.348605 | 30.392911 | 32.53369 | 28.674667 | 30.219414 | 28.202387 | 31.257747 | 33.001085 | 28.78062 | 35.801024 | 35.742173 | 37.739798 | 41.430394 | 36.176315 | 8.484048 | 11.08472467 | 6.026507 | 10.380998 | 27.606636 | 10.352682 | 27.120418 | 11.159192 | 35.390091 | 19.528263 | 28.285745 | 23.814284 | 8.852816 | 35.46498 | 20.229801 | 35.243891 | 30.281534 | 26.792972 | 24.917527 | 21.680442 | 26.554554 | 25.298269 | 26.457607 | 22.245251 | 21.271745 | 21.438984 | 19.518241 | 22.031586 | 23.10705 | 24.767038 | 23.783339 | 18.049965 | 18.541777 | 18.535261 | 19.76473 | 18.524689 | 18.53904 | 17.263263 | 15.703098 | 18.272789 | 20.160159 | 14.177008 | 13.82036577 | 8.746679 | 19.453565 | 18.780046 | 22.138779 | 18.589968 | 18.42404 | 14.777921 | 21.40702 | 21.5213 | 19.36987 | 22.03647 | 23.11148 | 25.25062 | 27.43741 | 22.91621 | 23.66416 | 26.89907 | 29.55637698990231 | 32.667437638359374 | 39.226856706007666 | 42.47912781819162 | 48.55334946811309
0.002871 | 16.563968 | 16.276297 | 15.908896 | 19.552071 | 35.54867025 | 42.418602 | 32.06198367 | 42.64514 | 36.55220375 | 24.137216 | 35.490197 | 35.347298 | 33.357701 | 27.951103 | 25.48836 | 13.334236 | 30.385402 | 32.52126 | 28.666545 | 30.209697 | 28.18539 | 31.250635 | 32.992399 | 28.769984 | 35.791112 | 35.737996 | 37.728989 | 41.421852 | 36.168609 | 8.477523 | 11.07467233 | 6.020225 | 10.37418 | 27.595724 | 10.356664 | 27.110417 | 11.148767 | 35.379588 | 19.510183 | 28.276404 | 23.808683 | 8.841208 | 35.456236 | 20.22486 | 35.239495 | 30.255265 | 26.784297 | 24.902323 | 21.67311 | 26.549775 | 25.293057 | 26.452017 | 22.238427 | 21.268453 | 21.436558 | 19.519518 | 22.033862 | 23.110538 | 24.735414 | 23.749493 | 18.044023 | 18.535398 | 18.528916 | 19.759223 | 18.518309 | 18.53247 | 17.258963 | 15.694736 | 18.255094 | 20.147449 | 14.144612 | 13.77884218 | 8.722891 | 19.44332 | 18.751094 | 22.124599 | 18.558672 | 18.393156 | 14.738558 | 21.40501 | 21.51866 | 19.37084 | 22.03781 | 23.11544 | 25.24275 | 27.43741 | 22.9211 | 23.6546 | 26.89496 | 29.541243894981328 | 32.67464124908271 | 39.221433490843665 | 42.471883363360234 | 48.54863199464542
0.002872 | 16.551688 | 16.262471 | 15.894411 | 19.542519 | 35.5406865 | 42.412197 | 32.05353533 | 42.63629433 | 36.5460435 | 24.129012 | 35.479656 | 35.341988 | 33.344775 | 27.933441 | 25.465189 | 13.319913 | 30.377962 | 32.508823 | 28.65845 | 30.199945 | 28.168355 | 31.243512 | 32.983702 | 28.759378 | 35.781205 | 35.733785 | 37.718178 | 41.413294 | 36.160909 | 8.471003 | 11.06462567 | 6.014078 | 10.36735767 | 27.584817 | 10.360634 | 27.100386 | 11.138356 | 35.3691 | 19.492156 | 28.267035 | 23.803111 | 8.8296315 | 35.44749 | 20.219936 | 35.235108 | 30.228885 | 26.775637 | 24.887103 | 21.665792 | 26.544993 | 25.287848 | 26.446416 | 22.231605 | 21.26516 | 21.434132 | 19.520789 | 22.036132 | 23.114022 | 24.703781 | 23.715627 | 18.038106 | 18.529023 | 18.522566 | 19.753713 | 18.511931 | 18.525903 | 17.25466 | 15.686386 | 18.237322 | 20.134749 | 14.112304 | 13.7316065 | 8.69926 | 19.433091 | 18.722163 | 22.11042 | 18.527321 | 18.362224 | 14.699385 | 21.40267 | 21.51574 | 19.372 | 22.03898 | 23.11953 | 25.23585 | 27.43741 | 22.9265 | 23.64651 | 26.89155 | 29.52509703377344 | 32.682528177420764 | 39.21598287691688 | 42.46396811384882 | 48.54337053019244
0.002873 | 16.539411 | 16.248654 | 15.879912 | 19.532959 | 35.53272125 | 42.40579533 | 32.04509733 | 42.62740467 | 36.53997125 | 24.120818 | 35.470166 | 35.336676 | 33.331777 | 27.915712 | 25.442017 | 13.305634 | 30.370592 | 32.496381 | 28.650379 | 30.190158 | 28.151282 | 31.236377 | 32.974994 | 28.748801 | 35.771303 | 35.729542 | 37.707365 | 41.404717 | 36.153216 | 8.464489667 | 11.054584 | 6.008064 | 10.36053 | 27.573914 | 10.364593 | 27.090326 | 11.127959 | 35.358627 | 19.474185 | 28.257636 | 23.797567 | 8.818084 | 35.438743 | 20.215029 | 35.230729 | 30.202393 | 26.766991 | 24.871868 | 21.658489 | 26.540208 | 25.282642 | 26.440806 | 22.224785 | 21.261865 | 21.431706 | 19.522055 | 22.038397 | 23.117503 | 24.672138 | 23.68174 | 18.032216 | 18.522651 | 18.516214 | 19.7482 | 18.505552 | 18.519339 | 17.250355 | 15.678048 | 18.219472 | 20.122059 | 14.080085 | 13.68188788 | 8.675787 | 19.422877 | 18.693255 | 22.096244 | 18.495915 | 18.331246 | 14.660403 | 21.40003 | 21.5126 | 19.37335 | 22.04008 | 23.12369 | 25.23027 | 27.43741 | 22.93234 | 23.63991 | 26.88857 | 29.50871318547192 | 32.690708089221815 | 39.2108061694135 | 42.455772988458115 | 48.537906282951255
0.002874 | 16.527137 | 16.234846 | 15.865397 | 19.52339 | 35.52477425 | 42.39939667 | 32.03667067 | 42.618472 | 36.53387 | 24.112637 | 35.457388 | 35.331362 | 33.318706 | 27.897915 | 25.418844 | 13.291401 | 30.363292 | 32.483935 | 28.642332 | 30.180334 | 28.134173 | 31.22923 | 32.966274 | 28.738254 | 35.761406 | 35.725266 | 37.69655 | 41.396124 | 36.14553 | 8.457981667 | 11.04454767 | 6.002182 | 10.35369833 | 27.563014 | 10.36854 | 27.080237 | 11.117574 | 35.348168 | 19.456269 | 28.24821 | 23.792049 | 8.806561 | 35.429993 | 20.210138 | 35.226359 | 30.175786 | 26.758359 | 24.856619 | 21.6512 | 26.535419 | 25.277439 | 26.435185 | 22.217966 | 21.258568 | 21.42928 | 19.523365 | 22.040656 | 23.120981 | 24.640487 | 23.647832 | 18.026352 | 18.516282 | 18.509858 | 19.742684 | 18.499174 | 18.512779 | 17.246048 | 15.669723 | 18.201545 | 20.109378 | 14.047957 | 13.63291548 | 8.652472 | 19.41268 | 18.664373 | 22.082069 | 18.464457 | 18.300223 | 14.621619 | 21.39715 | 21.50933 | 19.37483 | 22.04169 | 23.12788 | 25.22558 | 27.43741 | 22.93855 | 23.63206 | 26.88486 | 29.492869129270037 | 32.698790650334175 | 39.2062046735197 | 42.447688905988805 | 48.53258046111898
0.002875 | 16.514865 | 16.221049 | 15.850868 | 19.513814 | 35.51684475 | 42.39276233 | 32.028255 | 42.60949633 | 36.52774 | 24.104468 | 35.443087 | 35.326046 | 33.305565 | 27.880049 | 25.39567 | 13.277213 | 30.356062 | 32.471485 | 28.634308 | 30.170473 | 28.117028 | 31.22207 | 32.957545 | 28.727736 | 35.751514 | 35.720957 | 37.685734 | 41.387513 | 36.137849 | 8.451480667 | 11.03451567 | 5.996429 | 10.34686067 | 27.552116 | 10.372476 | 27.07012 | 11.107201 | 35.337722 | 19.438411 | 28.238758 | 23.786555 | 8.7950595 | 35.421241 | 20.205263 | 35.221998 | 30.149062 | 26.749741 | 24.841358 | 21.643926 | 26.530627 | 25.27224 | 26.429555 | 22.21115 | 21.25527 | 21.426854 | 19.524686 | 22.042909 | 23.124456 | 24.608827 | 23.613904 | 18.020515 | 18.509918 | 18.503499 | 19.737166 | 18.492797 | 18.506223 | 17.241739 | 15.661409 | 18.18354 | 20.096707 | 14.015922 | 13.58791845 | 8.629316 | 19.402498 | 18.635519 | 22.067897 | 18.432948 | 18.269156 | 14.583035 | 21.39408 | 21.506 | 19.37642 | 22.04359 | 23.13203 | 25.21977 | 27.43741 | 22.94505 | 23.62268 | 26.88053 | 29.478341644361084 | 32.70638552660613 | 39.20247969442166 | 42.44010678524162 | 48.52773427289271
0.002876 | 16.502597 | 16.207263 | 15.836323 | 19.504229 | 35.5089325 | 42.38613733 | 32.01985067 | 42.600477 | 36.52158125 | 24.096311 | 35.429127 | 35.320727 | 33.292351 | 27.862115 | 25.372494 | 13.263069 | 30.348905 | 32.459034 | 28.626307 | 30.160573 | 28.099846 | 31.214896 | 32.948805 | 28.717249 | 35.741628 | 35.716616 | 37.674915 | 41.378885 | 36.130175 | 8.444987 | 11.02448867 | 5.990805 | 10.34001867 | 27.54122 | 10.3764 | 27.059976 | 11.09684 | 35.327288 | 19.420612 | 28.229279 | 23.781084 | 8.783575 | 35.412486 | 20.200404 | 35.217647 | 30.122219 | 26.741136 | 24.826086 | 21.636668 | 26.525831 | 25.267044 | 26.423915 | 22.204336 | 21.251971 | 21.424428 | 19.526002 | 22.045157 | 23.127929 | 24.577157 | 23.579954 | 18.014707 | 18.503558 | 18.497138 | 19.731646 | 18.486422 | 18.499671 | 17.237429 | 15.653109 | 18.165457 | 20.084047 | 13.983982 | 13.55012594 | 8.606319 | 19.392332 | 18.606695 | 22.053726 | 18.401388 | 18.238047 | 14.544655 | 21.39086 | 21.50269 | 19.37807 | 22.04573 | 23.13608 | 25.2131 | 27.43741 | 22.95175 | 23.61223 | 26.87576 | 29.465907509938337 | 32.713102383885975 | 39.19914518581952 | 42.43341754501727 | 48.52370892646953
0.002877 | 16.490333 | 16.193489 | 15.821764 | 19.494637 | 35.50103725 | 42.379522 | 32.01145833 | 42.59141467 | 36.5153935 | 24.088166 | 35.41737 | 35.315407 | 33.279065 | 27.84411 | 25.349317 | 13.248969 | 30.341819 | 32.446582 | 28.618327 | 30.150634 | 28.082628 | 31.207707 | 32.940055 | 28.706791 | 35.731746 | 35.712243 | 37.664095 | 41.370241 | 36.122506 | 8.438501 | 11.014466 | 5.985309 | 10.33317033 | 27.530325 | 10.380314 | 27.049805 | 11.086489 | 35.316866 | 19.402874 | 28.219774 | 23.775634 | 8.772104 | 35.403728 | 20.19556 | 35.213305 | 30.095256 | 26.732544 | 24.810804 | 21.629426 | 26.521032 | 25.261851 | 26.418264 | 22.197525 | 21.248669 | 21.422002 | 19.527313 | 22.047399 | 23.131398 | 24.545478 | 23.545983 | 18.008926 | 18.497159 | 18.490729 | 19.726124 | 18.480047 | 18.493124 | 17.233116 | 15.644822 | 18.147296 | 20.071397 | 13.952139 | 13.5238741 | 8.583482 | 19.382181 | 18.577904 | 22.039557 | 18.369779 | 18.206897 | 14.506484 | 21.38755 | 21.49947 | 19.37974 | 22.04805 | 23.13996 | 25.20586 | 27.43741 | 22.95858 | 23.60113 | 26.87076 | 29.456510668165958 | 32.71855088802202 | 39.194862904388344 | 42.42801210411647 | 48.52134768592713
0.002878 | 16.478073 | 16.179727 | 15.80719 | 19.485036 | 35.4931585 | 42.37291467 | 32.00307833 | 42.58230967 | 36.50917825 | 24.080035 | 35.408898 | 35.310083 | 33.265708 | 27.826034 | 25.326139 | 13.234914 | 30.334806 | 32.43413 | 28.610368 | 30.140654 | 28.065375 | 31.200503 | 32.931296 | 28.696363 | 35.72187 | 35.707838 | 37.653274 | 41.361579 | 36.114843 | 8.432023333 | 11.004448 | 5.979938 | 10.32631633 | 27.51943 | 10.384217 | 27.039609 | 11.076147 | 35.306455 | 19.385196 | 28.210245 | 23.770204 | 8.7606425 | 35.394967 | 20.190731 | 35.208973 | 30.06817 | 26.723966 | 24.795513 | 21.6222 | 26.516229 | 25.256662 | 26.412603 | 22.190716 | 21.245366 | 21.419575 | 19.528617 | 22.049635 | 23.134865 | 24.51379 | 23.511991 | 18.003174 | 18.490434 | 18.483988 | 19.7206 | 18.473674 | 18.486581 | 17.228802 | 15.636548 | 18.129058 | 20.058758 | 13.920394 | 13.49703132 | 8.560806 | 19.372045 | 18.549148 | 22.025389 | 18.338122 | 18.175706 | 14.468526 | 21.38419 | 21.49641 | 19.3814 | 22.05048 | 23.14363 | 25.19834 | 27.43741 | 22.96545 | 23.58983 | 26.86572 | 29.447197696000302 | 32.72212738191935 | 39.189883194901434 | 42.4259330704039 | 48.51929139792597
0.002879 | 16.465818 | 16.165977 | 15.792601 | 19.475427 | 35.48529625 | 42.366315 | 31.99470967 | 42.57316167 | 36.5029355 | 24.071916 | 35.398349 | 35.304757 | 33.252279 | 27.807886 | 25.30296 | 13.220902 | 30.327866 | 32.42168 | 28.602429 | 30.130633 | 28.048087 | 31.193283 | 32.922527 | 28.685964 | 35.712 | 35.703401 | 37.642452 | 41.352901 | 36.107184 | 8.425554333 | 10.99443433 | 5.974692 | 10.31945667 | 27.508534 | 10.388109 | 27.029389 | 11.065815 | 35.296053 | 19.36652 | 28.200692 | 23.764793 | 8.7491875 | 35.386204 | 20.185916 | 35.204652 | 30.04096 | 26.715401 | 24.780214 | 21.61499 | 26.511423 | 25.251477 | 26.406933 | 22.183909 | 21.242142 | 21.417148 | 19.529917 | 22.051866 | 23.138329 | 24.482093 | 23.477976 | 17.997451 | 18.483715 | 18.477243 | 19.715075 | 18.46697 | 18.479702 | 17.224261 | 15.628289 | 18.110741 | 20.04613 | 13.888751 | 13.46464598 | 8.538291 | 19.361925 | 18.52043 | 22.011222 | 18.306418 | 18.144477 | 14.430785 | 21.38083 | 21.49359 | 19.38302 | 22.05298 | 23.14701 | 25.19084 | 27.43741 | 22.97229 | 23.57876 | 26.86085 | 29.43583458207127 | 32.726349120894525 | 39.18450736254498 | 42.42380520303801 | 48.51683993354556
0.00288 | 16.453568 | 16.15224 | 15.777997 | 19.465809 | 35.47744975 | 42.35972133 | 31.98635333 | 42.563971 | 36.4966655 | 24.06381 | 35.385797 | 35.299428 | 33.238779 | 27.789665 | 25.279778 | 13.206934 | 30.321001 | 32.409233 | 28.594508 | 30.12057 | 28.030764 | 31.186045 | 32.91375 | 28.675593 | 35.702135 | 35.698933 | 37.631629 | 41.344207 | 36.099531 | 8.419094 | 10.98442433 | 5.969568 | 10.31259 | 27.497636 | 10.39199 | 27.019144 | 11.055491 | 35.28566 | 19.346784 | 28.191115 | 23.759399 | 8.7377345 | 35.377437 | 20.181116 | 35.200341 | 30.013622 | 26.706849 | 24.764909 | 21.607798 | 26.506613 | 25.246295 | 26.401252 | 22.177106 | 21.238978 | 21.41472 | 19.53121 | 22.054091 | 23.141792 | 24.450385 | 23.443941 | 17.991758 | 18.477001 | 18.470495 | 19.709548 | 18.460226 | 18.472785 | 17.219689 | 15.620044 | 18.092347 | 20.033513 | 13.85721 | 13.42907784 | 8.515937 | 19.351819 | 18.491752 | 21.997056 | 18.274669 | 18.11321 | 14.393264 | 21.37753 | 21.49109 | 19.38454 | 22.05549 | 23.15006 | 25.18365 | 27.43741 | 22.97901 | 23.56838 | 26.85633 | 29.42306864237326 | 32.731243991691976 | 39.17903671250515 | 42.42134479501377 | 48.51416389688449
0.002881 | 16.441324 | 16.138518 | 15.763379 | 19.456183 | 35.4696195 | 42.35313333 | 31.97801033 | 42.55473733 | 36.490369 | 24.055717 | 35.37292 | 35.294096 | 33.225207 | 27.771371 | 25.257281 | 13.19301 | 30.313347 | 32.39679 | 28.586606 | 30.110464 | 28.013407 | 31.178789 | 32.904963 | 28.665251 | 35.692275 | 35.694434 | 37.620805 | 41.335497 | 36.091882 | 8.412643667 | 10.97441867 | 5.964566 | 10.30571733 | 27.486737 | 10.39586 | 27.008876 | 11.045175 | 35.275276 | 19.327127 | 28.181516 | 23.75402 | 8.7262795 | 35.368666 | 20.176329 | 35.196041 | 29.986156 | 26.698309 | 24.749598 | 21.600622 | 26.501799 | 25.241118 | 26.39556 | 22.170306 | 21.235813 | 21.412291 | 19.532498 | 22.056311 | 23.145252 | 24.418669 | 23.409883 | 17.986095 | 18.470291 | 18.463744 | 19.70402 | 18.453483 | 18.465873 | 17.215114 | 15.611813 | 18.073874 | 20.020908 | 13.825773 | 13.39268666 | 8.493745 | 19.341729 | 18.463115 | 21.982892 | 18.242876 | 18.081906 | 14.355968 | 21.37432 | 21.48898 | 19.38594 | 22.05795 | 23.15271 | 25.17706 | 27.43741 | 22.98554 | 23.5591 | 26.85237 | 29.409547192900682 | 32.73655177154388 | 39.173772549968135 | 42.4186821525981 | 48.51143389204129
0.002882 | 16.429086 | 16.12481 | 15.748746 | 19.446548 | 35.46180425 | 42.34654933 | 31.96967967 | 42.54546167 | 36.48404625 | 24.047638 | 35.361395 | 35.288761 | 33.211564 | 27.753003 | 25.236204 | 13.179129 | 30.304024 | 32.384352 | 28.57872 | 30.100314 | 27.996016 | 31.171515 | 32.896169 | 28.654937 | 35.682421 | 35.689903 | 37.60998 | 41.32677 | 36.084237 | 8.406203333 | 10.964417 | 5.959685 | 10.298838 | 27.475834 | 10.39972 | 26.998586 | 11.034866 | 35.264899 | 19.307548 | 28.171895 | 23.748655 | 8.7148185 | 35.359892 | 20.171555 | 35.191752 | 29.95856 | 26.689783 | 24.734282 | 21.593464 | 26.496982 | 25.235945 | 26.389859 | 22.163509 | 21.232645 | 21.409862 | 19.533781 | 22.058525 | 23.14871 | 24.386942 | 23.375805 | 17.980463 | 18.463586 | 18.456991 | 19.698491 | 18.446741 | 18.458967 | 17.210536 | 15.603597 | 18.055323 | 20.008314 | 13.794444 | 13.35783222 | 8.471716 | 19.331653 | 18.434524 | 21.968728 | 18.21104 | 18.050567 | 14.318901 | 21.37127 | 21.48743 | 19.38718 | 22.06031 | 23.15566 | 25.17136 | 27.43741 | 22.99187 | 23.55138 | 26.84917 | 29.39591754964792 | 32.74201223768246 | 39.16901618012011 | 42.415947582057896 | 48.508820523114515
0.002883 | 16.416854 | 16.111117 | 15.734099 | 19.436905 | 35.45400425 | 42.33996867 | 31.961362 | 42.53614267 | 36.4776975 | 24.039573 | 35.352827 | 35.283423 | 33.197849 | 27.734559 | 25.215128 | 13.165291 | 30.294839 | 32.37192 | 28.570851 | 30.090119 | 27.978591 | 31.164221 | 32.887367 | 28.644649 | 35.672572 | 35.685342 | 37.599155 | 41.318028 | 36.076597 | 8.399773 | 10.954419 | 5.954921 | 10.29195167 | 27.464927 | 10.40357 | 26.988275 | 11.024562 | 35.254529 | 19.288046 | 28.162253 | 23.743302 | 8.703349 | 35.351114 | 20.166794 | 35.187475 | 29.93083 | 26.681268 | 24.718964 | 21.586082 | 26.492162 | 25.230776 | 26.384147 | 22.156715 | 21.229475 | 21.40743 | 19.535058 | 22.060734 | 23.152166 | 24.355206 | 23.341705 | 17.974862 | 18.456885 | 18.450234 | 19.692962 | 18.440001 | 18.452066 | 17.205955 | 15.595397 | 18.036694 | 19.995732 | 13.763222 | 13.32687427 | 8.449851 | 19.321592 | 18.405979 | 21.954564 | 18.179163 | 18.019194 | 14.282067 | 21.36841 | 21.48567 | 19.38822 | 22.0625 | 23.15951 | 25.16682 | 27.43741 | 22.99807 | 23.54524 | 26.84679 | 29.382827028609373 | 32.747365167339886 | 39.16506890814727 | 42.41327138966007 | 48.50649439420272
0.002884 | 16.40463 | 16.097439 | 15.719438 | 19.427253 | 35.44621925 | 42.33339 | 31.953058 | 42.526782 | 36.4713235 | 24.031521 | 35.343392 | 35.278081 | 33.184063 | 27.71604 | 25.194052 | 13.151495 | 30.285787 | 32.359496 | 28.562997 | 30.079879 | 27.961133 | 31.156907 | 32.878557 | 28.634387 | 35.66273 | 35.68075 | 37.588329 | 41.30927 | 36.06896 | 8.393354333 | 10.944424 | 5.950275 | 10.28505833 | 27.454015 | 10.407409 | 26.977943 | 11.014265 | 35.244165 | 19.268621 | 28.152591 | 23.737961 | 8.691866 | 35.342333 | 20.162046 | 35.183209 | 29.902966 | 26.672766 | 24.703643 | 21.578249 | 26.487338 | 25.225611 | 26.378425 | 22.149925 | 21.226304 | 21.404998 | 19.53633 | 22.062937 | 23.15562 | 24.323459 | 23.307584 | 17.969266 | 18.450188 | 18.443474 | 19.687432 | 18.433262 | 18.44517 | 17.20137 | 15.587212 | 18.017986 | 19.983163 | 13.732111 | 13.30217259 | 8.428149 | 19.311545 | 18.377483 | 21.940401 | 18.147245 | 17.987789 | 14.245469 | 21.3658 | 21.48365 | 19.38966 | 22.06447 | 23.16389 | 25.16189 | 27.43741 | 23.00419 | 23.53793 | 26.84388 | 29.370922945779455 | 32.752350337748375 | 39.161824648896626 | 42.41078388167153 | 48.504626109404455
0.002885 | 16.392413 | 16.083778 | 15.704762 | 19.417593 | 35.4384485 | 42.326812 | 31.94476733 | 42.517379 | 36.46492425 | 24.023483 | 35.331366 | 35.272736 | 33.170205 | 27.697444 | 25.172979 | 13.137742 | 30.27686 | 32.347081 | 28.555158 | 30.069591 | 27.943642 | 31.149572 | 32.869739 | 28.624151 | 35.652893 | 35.676128 | 37.577503 | 41.300496 | 36.061326 | 8.386947333 | 10.93443267 | 5.945745 | 10.27815733 | 27.443098 | 10.411239 | 26.967591 | 11.003972 | 35.233806 | 19.249272 | 28.142909 | 23.732629 | 8.6803665 | 35.333547 | 20.15731 | 35.178956 | 29.874966 | 26.664276 | 24.688322 | 21.570438 | 26.48251 | 25.22045 | 26.372692 | 22.143139 | 21.22313 | 21.402564 | 19.537596 | 22.065135 | 23.159073 | 24.291703 | 23.273441 | 17.963116 | 18.443495 | 18.43671 | 19.681901 | 18.426525 | 18.43828 | 17.196782 | 15.579044 | 17.999199 | 19.970606 | 13.701113 | 13.28469484 | 8.406611 | 19.301513 | 18.349039 | 21.926239 | 18.115288 | 17.956352 | 14.209112 | 21.36348 | 21.48143 | 19.39146 | 22.06617 | 23.16873 | 25.15588 | 27.43741 | 23.0103 | 23.52936 | 26.84053 | 29.36085261715256 | 32.75670752614011 | 39.15773967351947 | 42.408615364359164 | 48.50435549639899
0.002886 | 16.380203 | 16.070134 | 15.690072 | 19.407924 | 35.43069175 | 42.32023433 | 31.93649033 | 42.50793367 | 36.45850075 | 24.01546 | 35.318421 | 35.267387 | 33.156276 | 27.67877 | 25.151909 | 13.124031 | 30.268055 | 32.334675 | 28.547333 | 30.059256 | 27.926118 | 31.142214 | 32.860915 | 28.613941 | 35.643062 | 35.671475 | 37.566677 | 41.291706 | 36.053696 | 8.380552333 | 10.924445 | 5.941329 | 10.271249 | 27.432175 | 10.415058 | 26.95722 | 10.993682 | 35.223452 | 19.229997 | 28.133208 | 23.727305 | 8.6688465 | 35.324757 | 20.152585 | 35.174714 | 29.846826 | 26.655798 | 24.673001 | 21.562648 | 26.477678 | 25.215295 | 26.366949 | 22.136357 | 21.219954 | 21.400129 | 19.538857 | 22.067328 | 23.162525 | 24.259937 | 23.239278 | 17.957005 | 18.436806 | 18.429944 | 19.67637 | 18.419789 | 18.431395 | 17.19219 | 15.570891 | 17.980334 | 19.958062 | 13.670228 | 13.26298832 | 8.385238 | 19.291495 | 18.320649 | 21.912076 | 18.083292 | 17.924884 | 14.173 | 21.36154 | 21.47906 | 19.39351 | 22.06761 | 23.17394 | 25.14906 | 27.43741 | 23.01646 | 23.5199 | 26.8369 | 29.35153097584372 | 32.76017650974731 | 39.152889851165995 | 42.40693991283411 | 48.50435549639899
0.002887 | 16.368002 | 16.056507 | 15.675369 | 19.398247 | 35.422949 | 42.31365567 | 31.92822733 | 42.49844633 | 36.45205275 | 24.007451 | 35.306226 | 35.262034 | 33.142276 | 27.660017 | 25.130844 | 13.110363 | 30.259364 | 32.322281 | 28.53952 | 30.048872 | 27.908563 | 31.134834 | 32.852084 | 28.603754 | 35.633236 | 35.666793 | 37.555851 | 41.282902 | 36.046069 | 8.374169333 | 10.91446033 | 5.937026 | 10.26433333 | 27.421244 | 10.418867 | 26.946831 | 10.983795 | 35.213101 | 19.210796 | 28.123488 | 23.721988 | 8.6573015 | 35.315962 | 20.147872 | 35.170486 | 29.818546 | 26.647331 | 24.657682 | 21.554879 | 26.472843 | 25.210144 | 26.361195 | 22.129578 | 21.216776 | 21.397692 | 19.540113 | 22.069515 | 23.165975 | 24.228161 | 23.205093 | 17.950933 | 18.430121 | 18.423174 | 19.67084 | 18.413053 | 18.424515 | 17.187593 | 15.562756 | 17.961391 | 19.94553 | 13.63946 | 13.23792833 | 8.364031 | 19.281491 | 18.292315 | 21.897913 | 18.05126 | 17.893387 | 14.137137 | 21.36003 | 21.47659 | 19.39576 | 22.06927 | 23.17944 | 25.14173 | 27.43741 | 23.02274 | 23.50997 | 26.83313 | 29.338042994631646 | 32.76363567097658 | 39.14757648702238 | 42.40693991283411 | 48.50435549639899
0.002888 | 16.35581 | 16.042898 | 15.660651 | 19.388562 | 35.41521975 | 42.30707533 | 31.91997833 | 42.48891667 | 36.4455815 | 23.999457 | 35.296454 | 35.256678 | 33.128205 | 27.641185 | 25.109785 | 13.096736 | 30.250782 | 32.309898 | 28.53172 | 30.038439 | 27.890975 | 31.12743 | 32.843246 | 28.593592 | 35.623417 | 35.662081 | 37.545026 | 41.274082 | 36.038444 | 8.367799667 | 10.90447867 | 5.932834 | 10.257409 | 27.410306 | 10.422667 | 26.936425 | 10.974155 | 35.202752 | 19.191669 | 28.113751 | 23.716676 | 8.6457285 | 35.307163 | 20.14317 | 35.16627 | 29.790123 | 26.638877 | 24.642365 | 21.547129 | 26.468004 | 25.204997 | 26.355431 | 22.122804 | 21.213596 | 21.395253 | 19.541363 | 22.071698 | 23.169423 | 24.196374 | 23.170888 | 17.944899 | 18.423439 | 18.416402 | 19.665309 | 18.406319 | 18.417641 | 17.182992 | 15.554637 | 17.942368 | 19.933012 | 13.60881 | 13.21125363 | 8.34299 | 19.271501 | 18.26404 | 21.883751 | 18.019193 | 17.861863 | 14.101527 | 21.35827 | 21.47409 | 19.39816 | 22.07121 | 23.18514 | 25.13419 | 27.43741 | 23.02921 | 23.49993 | 26.82937 | 29.321809828601168 | 32.76798552395236 | 39.14210088627482 | 42.40693991283411 | 48.50435549639899
0.002889 | 16.343626 | 16.029307 | 15.645919 | 19.37887 | 35.407504 | 42.30049167 | 31.91174433 | 42.479345 | 36.4388395 | 23.991478 | 35.288121 | 35.251317 | 33.114063 | 27.622273 | 25.088733 | 13.083152 | 30.242304 | 32.297529 | 28.52393 | 30.027956 | 27.873356 | 31.120002 | 32.834403 | 28.583453 | 35.613604 | 35.657339 | 37.534201 | 41.265247 | 36.030822 | 8.361443 | 10.8945 | 5.928752 | 10.25047667 | 27.399359 | 10.426457 | 26.926002 | 10.964518 | 35.192406 | 19.172613 | 28.103998 | 23.711367 | 8.634123 | 35.298359 | 20.138478 | 35.162067 | 29.761556 | 26.630433 | 24.627052 | 21.539399 | 26.463161 | 25.199856 | 26.349657 | 22.116034 | 21.210414 | 21.392811 | 19.542608 | 22.073875 | 23.172871 | 24.164577 | 23.136662 | 17.938903 | 18.416761 | 18.409626 | 19.659779 | 18.399586 | 18.410771 | 17.178386 | 15.546536 | 17.923267 | 19.920507 | 13.57828 | 13.18470301 | 8.322116 | 19.261524 | 18.235825 | 21.869587 | 17.987091 | 17.830311 | 14.066173 | 21.35629 | 21.47162 | 19.40065 | 22.07338 | 23.19097 | 25.12673 | 27.43741 | 23.03592 | 23.4902 | 26.82577 | 29.303737720144444 | 32.7729658727284 | 39.136764354109474 | 42.40693991283411 | 48.50435549639899
0.00289 | 16.331453 | 16.015736 | 15.631174 | 19.369169 | 35.39980075 | 42.29390367 | 31.90352467 | 42.469732 | 36.43197775 | 23.983513 | 35.276828 | 35.245952 | 33.09985 | 27.60328 | 25.06769 | 13.069608 | 30.233923 | 32.285175 | 28.516151 | 30.017616 | 27.855706 | 31.112549 | 32.825553 | 28.573337 | 35.603797 | 35.652568 | 37.523376 | 41.256397 | 36.023202 | 8.355101 | 10.88452367 | 5.924779 | 10.243536 | 27.388403 | 10.430237 | 26.915563 | 10.954884 | 35.182061 | 19.153629 | 28.094228 | 23.706061 | 8.6224825 | 35.28955 | 20.133797 | 35.157878 | 29.732842 | 26.622001 | 24.611744 | 21.531688 | 26.458314 | 25.19472 | 26.343872 | 22.109269 | 21.207229 | 21.390368 | 19.543848 | 22.076046 | 23.176318 | 24.13277 | 23.102416 | 17.932945 | 18.410085 | 18.402846 | 19.654249 | 18.392853 | 18.403907 | 17.173774 | 15.538453 | 17.904087 | 19.908016 | 13.547872 | 13.16001524 | 8.301408 | 19.251562 | 18.207674 | 21.855424 | 17.954956 | 17.798735 | 14.031081 | 21.35412 | 21.46922 | 19.40316 | 22.07572 | 23.19683 | 25.11964 | 27.43741 | 23.04294 | 23.48114 | 26.82247 | 29.28473291165364 | 32.77831649453688 | 39.13186819571254 | 42.40693991283411 | 48.50435549639899
0.002891 | 16.319289 | 16.002184 | 15.616415 | 19.359461 | 35.3921105 | 42.28731033 | 31.89532 | 42.460077 | 36.425093 | 23.975564 | 35.264012 | 35.240582 | 33.085566 | 27.584206 | 25.046655 | 13.056106 | 30.225634 | 32.272836 | 28.508381 | 30.007915 | 27.838025 | 31.10507 | 32.816699 | 28.563243 | 35.593995 | 35.647769 | 37.512552 | 41.247532 | 36.015584 | 8.348773 | 10.87455 | 5.920913 | 10.23658633 | 27.377436 | 10.434007 | 26.905109 | 10.945254 | 35.171716 | 19.134715 | 28.084443 | 23.700755 | 8.610802 | 35.280736 | 20.129125 | 35.153703 | 29.703979 | 26.61358 | 24.596441 | 21.523995 | 26.453464 | 25.189589 | 26.338076 | 22.102508 | 21.204042 | 21.387923 | 19.545082 | 22.078213 | 23.179764 | 24.100952 | 23.068148 | 17.927023 | 18.403412 | 18.396063 | 19.648721 | 18.386122 | 18.397048 | 17.169158 | 15.530388 | 17.884827 | 19.895539 | 13.517588 | 13.13892909 | 8.280868 | 19.241613 | 18.179589 | 21.841259 | 17.92279 | 17.767133 | 13.996253 | 21.35182 | 21.46695 | 19.40564 | 22.07817 | 23.20265 | 25.11322 | 27.43741 | 23.05032 | 23.47316 | 26.81963 | 29.265701645520917 | 32.78377716661002 | 39.12771371627019 | 42.40693991283411 | 48.50435549639899
0.002892 | 16.307136 | 15.988653 | 15.601642 | 19.349746 | 35.38443175 | 42.28071067 | 31.88713 | 42.45038067 | 36.4181855 | 23.96763 | 35.25135 | 35.235208 | 33.071211 | 27.565048 | 25.025631 | 13.042645 | 30.217432 | 32.260514 | 28.500619 | 29.99817 | 27.820313 | 31.097564 | 32.807839 | 28.55317 | 35.584201 | 35.64294 | 37.501729 | 41.238653 | 36.007967 | 8.34246 | 10.864579 | 5.917153 | 10.229628 | 27.366458 | 10.437769 | 26.894641 | 10.935627 | 35.161371 | 19.115871 | 28.074643 | 23.695448 | 8.599078 | 35.271916 | 20.124462 | 35.149542 | 29.674965 | 26.60517 | 24.581147 | 21.516321 | 26.44861 | 25.184463 | 26.332269 | 22.095553 | 21.200853 | 21.385474 | 19.546311 | 22.080375 | 23.183209 | 24.069123 | 23.03386 | 17.921138 | 18.396742 | 18.389277 | 19.643193 | 18.37939 | 18.390194 | 17.164535 | 15.522341 | 17.865489 | 19.883076 | 13.48743 | 13.12327749 | 8.260497 | 19.231677 | 18.151572 | 21.827094 | 17.890592 | 17.735509 | 13.96169 | 21.3494 | 21.46487 | 19.40805 | 22.08067 | 23.20834 | 25.10776 | 27.43741 | 23.05806 | 23.46665 | 26.81736 | 29.247550164138413 | 32.78908766618002 | 39.124450733080096 | 42.40693991283411 | 48.50420444077066
0.002893 | 16.294993 | 15.975143 | 15.586855 | 19.340024 | 35.3764825 | 42.274104 | 31.87895633 | 42.44064267 | 36.41125575 | 23.959712 | 35.240522 | 35.229829 | 33.056785 | 27.545807 | 25.004619 | 13.029224 | 30.209309 | 32.24821 | 28.492865 | 29.988383 | 27.802572 | 31.09003 | 32.798975 | 28.543118 | 35.574412 | 35.638082 | 37.490907 | 41.22976 | 36.000352 | 8.336162333 | 10.85461033 | 5.913497 | 10.22266067 | 27.355469 | 10.441521 | 26.88416 | 10.926004 | 35.151025 | 19.097096 | 28.06483 | 23.690139 | 8.587307 | 35.263091 | 20.119809 | 35.145395 | 29.645799 | 26.596771 | 24.56586 | 21.508664 | 26.443752 | 25.179342 | 26.326452 | 22.088496 | 21.197662 | 21.383024 | 19.547535 | 22.082531 | 23.186654 | 24.037284 | 22.999552 | 17.915288 | 18.390075 | 18.382488 | 19.637667 | 18.37266 | 18.383345 | 17.159906 | 15.514313 | 17.846071 | 19.870627 | 13.4574 | 13.10702135 | 8.240294 | 19.221322 | 18.122409 | 21.812311 | 17.858366 | 17.703864 | 13.927389 | 21.34692 | 21.46304 | 19.41031 | 22.08318 | 23.21381 | 25.10334 | 27.43741 | 23.06612 | 23.46124 | 26.81487 | 29.231184709898315 | 32.79398777047907 | 39.12057814916227 | 42.40693991283411 | 48.50237833212275
0.002894 | 16.282862 | 15.961654 | 15.572055 | 19.330294 | 35.36808625 | 42.267489 | 31.87079733 | 42.430863 | 36.40430475 | 23.95181 | 35.232467 | 35.224446 | 33.042288 | 27.526482 | 24.98362 | 13.015844 | 30.201261 | 32.235926 | 28.485118 | 29.978554 | 27.784801 | 31.082468 | 32.790106 | 28.533087 | 35.56463 | 35.633197 | 37.480086 | 41.220852 | 35.992737 | 8.329880333 | 10.84464367 | 5.909943 | 10.21568433 | 27.344467 | 10.445264 | 26.873666 | 10.916386 | 35.140676 | 19.078388 | 28.055003 | 23.684826 | 8.5754845 | 35.25426 | 20.115164 | 35.141263 | 29.616478 | 26.588383 | 24.550583 | 21.501024 | 26.438864 | 25.174227 | 26.320624 | 22.081443 | 21.194468 | 21.38057 | 19.548754 | 22.084683 | 23.190099 | 24.005434 | 22.965224 | 17.909474 | 18.38341 | 18.375695 | 19.632142 | 18.365929 | 18.376501 | 17.155271 | 15.506304 | 17.826576 | 19.858192 | 13.427496 | 13.08702658 | 8.220258 | 19.210918 | 18.093144 | 21.797434 | 17.826112 | 17.672198 | 13.893348 | 21.3444 | 21.46152 | 19.41237 | 22.08563 | 23.21899 | 25.09816 | 27.43741 | 23.07446 | 23.45457 | 26.81183 | 29.217511525192762 | 32.79821725673936 | 39.11587329934753 | 42.40693991283411 | 48.50008128942101
0.002895 | 16.270743 | 15.948187 | 15.557242 | 19.320557 | 35.35970875 | 42.26086433 | 31.862655 | 42.421042 | 36.39733225 | 23.943923 | 35.222183 | 35.219057 | 33.02772 | 27.507072 | 24.962635 | 13.002505 | 30.193281 | 32.223662 | 28.477377 | 29.968684 | 27.767001 | 31.074877 | 32.781232 | 28.523076 | 35.554854 | 35.628283 | 37.469267 | 41.21193 | 35.985124 | 8.323615 | 10.83467933 | 5.906492 | 10.20869767 | 27.333452 | 10.448998 | 26.863161 | 10.906771 | 35.130325 | 19.059748 | 28.045163 | 23.679507 | 8.563608 | 35.245424 | 20.110527 | 35.137146 | 29.587001 | 26.580005 | 24.535317 | 21.4934 | 26.433795 | 25.169118 | 26.314786 | 22.074396 | 21.191272 | 21.378114 | 19.549968 | 22.086829 | 23.193543 | 23.973573 | 22.930875 | 17.903695 | 18.376747 | 18.368899 | 19.626618 | 18.359199 | 18.369661 | 17.150629 | 15.498315 | 17.807004 | 19.84577 | 13.397719 | 13.06478356 | 8.200388 | 19.200529 | 18.063958 | 21.782556 | 17.793832 | 17.640514 | 13.859567 | 21.34188 | 21.46002 | 19.41418 | 22.08796 | 23.22379 | 25.09194 | 27.43741 | 23.08303 | 23.44688 | 26.8084 | 29.204231426468684 | 32.801785314816954 | 39.11063748882206 | 42.40693991283411 | 48.497483916764004
0.002896 | 16.258636 | 15.934743 | 15.542416 | 19.310813 | 35.35135025 | 42.25422933 | 31.85452833 | 42.41118 | 36.39033925 | 23.936053 | 35.209744 | 35.213663 | 33.013082 | 27.487576 | 24.941665 | 12.989205 | 30.185365 | 32.211419 | 28.469641 | 29.958774 | 27.749172 | 31.067256 | 32.772355 | 28.513084 | 35.545085 | 35.623341 | 37.458449 | 41.202994 | 35.977511 | 8.317366 | 10.82471633 | 5.90314 | 10.20190333 | 27.322422 | 10.452723 | 26.852645 | 10.897162 | 35.119971 | 19.041173 | 28.035312 | 23.674182 | 8.551672 | 35.236581 | 20.105899 | 35.133044 | 29.557364 | 26.571637 | 24.520062 | 21.485793 | 26.428723 | 25.164014 | 26.308936 | 22.067354 | 21.188073 | 21.375654 | 19.551176 | 22.088971 | 23.196987 | 23.941702 | 22.896506 | 17.89795 | 18.370086 | 18.362099 | 19.621096 | 18.35247 | 18.362827 | 17.14598 | 15.490345 | 17.787357 | 19.833362 | 13.368068 | 13.04178267 | 8.180683 | 19.190154 | 18.034852 | 21.767674 | 17.761527 | 17.608812 | 13.826043 | 21.3394 | 21.45821 | 19.41569 | 22.09012 | 23.22813 | 25.08499 | 27.43741 | 23.0918 | 23.43849 | 26.80472 | 29.185670684998897 | 32.80721966295749 | 39.105172022772045 | 42.40693991283411 | 48.494756818250266
0.002897 | 16.246541 | 15.921323 | 15.527576 | 19.301063 | 35.3430085 | 42.24758333 | 31.84641733 | 42.40127667 | 36.38332625 | 23.928199 | 35.196828 | 35.208265 | 32.998373 | 27.467993 | 24.920711 | 12.975946 | 30.177506 | 32.199199 | 28.461909 | 29.948823 | 27.731314 | 31.059604 | 32.763475 | 28.50311 | 35.535322 | 35.618371 | 37.447632 | 41.194044 | 35.969898 | 8.311134667 | 10.81475533 | 5.899886 | 10.19527167 | 27.311377 | 10.45644 | 26.842118 | 10.887557 | 35.109611 | 19.022664 | 28.02545 | 23.668849 | 8.539674 | 35.227733 | 20.101277 | 35.128958 | 29.527567 | 26.563279 | 24.504821 | 21.478202 | 26.423646 | 25.158917 | 26.303076 | 22.060317 | 21.184872 | 21.373192 | 19.55238 | 22.091107 | 23.200432 | 23.909819 | 22.862117 | 17.892239 | 18.363426 | 18.355296 | 19.615577 | 18.34574 | 18.355998 | 17.141324 | 15.482396 | 17.767636 | 19.820967 | 13.338543 | 13.01951429 | 8.16114 | 19.179793 | 18.005826 | 21.752789 | 17.729198 | 17.577095 | 13.792775 | 21.337 | 21.45615 | 19.41722 | 22.09206 | 23.23191 | 25.07759 | 27.43741 | 23.10072 | 23.42975 | 26.80094 | 29.16361638197168 | 32.81392613491711 | 39.09977820638368 | 42.40693991283411 | 48.49207059797836
0.002898 | 16.23446 | 15.907926 | 15.512723 | 19.291306 | 35.334684 | 42.240924 | 31.83832333 | 42.39133233 | 36.37629325 | 23.920362 | 35.185112 | 35.20286 | 32.983594 | 27.448322 | 24.899775 | 12.962726 | 30.169698 | 32.187003 | 28.454181 | 29.938833 | 27.713428 | 31.05192 | 32.754591 | 28.493155 | 35.525566 | 35.613374 | 37.436818 | 41.185081 | 35.962285 | 8.304921 | 10.804796 | 5.89673 | 10.18863433 | 27.300317 | 10.460148 | 26.831582 | 10.877957 | 35.099247 | 19.004219 | 28.015578 | 23.663505 | 8.5276095 | 35.218878 | 20.096663 | 35.124888 | 29.497608 | 26.554932 | 24.489594 | 21.470625 | 26.418565 | 25.153825 | 26.297205 | 22.053284 | 21.181668 | 21.370726 | 19.553578 | 22.093239 | 23.203876 | 23.877925 | 22.827708 | 17.886561 | 18.356769 | 18.34849 | 19.610059 | 18.33901 | 18.349174 | 17.136661 | 15.474467 | 17.747843 | 19.808584 | 13.309143 | 12.9994688 | 8.14176 | 19.169446 | 17.97688 | 21.737899 | 17.696847 | 17.545363 | 13.75976 | 21.33471 | 21.4539 | 19.41907 | 22.09371 | 23.23522 | 25.07005 | 27.43741 | 23.10976 | 23.42099 | 26.7972 | 29.139276840576564 | 32.82151439654411 | 39.09475734484313 | 42.40693991283411 | 48.48959586004684
0.002899 | 16.222391 | 15.894552 | 15.497858 | 19.281543 | 35.326376 | 42.23425167 | 31.830246 | 42.381347 | 36.3692415 | 23.912542 | 35.176234 | 35.197451 | 32.968743 | 27.428563 | 24.878858 | 12.949546 | 30.161936 | 32.174833 | 28.446454 | 29.928804 | 27.695514 | 31.044204 | 32.745705 | 28.483217 | 35.515816 | 35.60835 | 37.426005 | 41.176104 | 35.954672 | 8.298725667 | 10.794838 | 5.893669 | 10.18199167 | 27.28924 | 10.463847 | 26.821038 | 10.868363 | 35.088877 | 18.985837 | 28.005696 | 23.65815 | 8.515476 | 35.210016 | 20.092055 | 35.120597 | 29.467483 | 26.546594 | 24.474382 | 21.463064 | 26.41348 | 25.148739 | 26.291323 | 22.046257 | 21.178461 | 21.368256 | 19.554771 | 22.095366 | 23.207321 | 23.84602 | 22.793279 | 17.880917 | 18.350113 | 18.34168 | 19.604544 | 18.332281 | 18.342354 | 17.13199 | 15.466559 | 17.727978 | 19.796214 | 13.279868 | 12.98313657 | 8.12254 | 19.159113 | 17.948014 | 21.723004 | 17.664475 | 17.513618 | 13.726998 | 21.33257 | 21.45151 | 19.42116 | 22.09515 | 23.23898 | 25.06264 | 27.43741 | 23.11886 | 23.41257 | 26.79366 | 29.113860384003107 | 32.82959411368677 | 39.09041074333658 | 42.40693991283411 | 48.487503208554244
0.0029 | 16.210335 | 15.881203 | 15.482981 | 19.271773 | 35.31808325 | 42.22756433 | 31.822186 | 42.371321 | 36.36217075 | 23.904738 | 35.166104 | 35.192035 | 32.953823 | 27.408715 | 24.857961 | 12.936405 | 30.154213 | 32.162688 | 28.43873 | 29.918737 | 27.677572 | 31.036455 | 32.736816 | 28.473295 | 35.506073 | 35.603298 | 37.415195 | 41.167114 | 35.947059 | 8.292548667 | 10.784881 | 5.890703 | 10.175343 | 27.278146 | 10.467537 | 26.810486 | 10.858775 | 35.0785 | 18.967519 | 27.995805 | 23.652783 | 8.503268 | 35.201148 | 20.087454 | 35.115889 | 29.437192 | 26.538266 | 24.459187 | 21.455516 | 26.408391 | 25.14366 | 26.28543 | 22.039234 | 21.175252 | 21.365783 | 19.555959 | 22.097488 | 23.210766 | 23.814104 | 22.758831 | 17.875304 | 18.343458 | 18.334866 | 19.599031 | 18.325551 | 18.33554 | 17.12731 | 15.458672 | 17.708043 | 19.783856 | 13.250717 | 12.97005918 | 8.103479 | 19.148794 | 17.919231 | 21.708103 | 17.632083 | 17.481861 | 13.694485 | 21.33062 | 21.44904 | 19.42344 | 22.09686 | 23.2433 | 25.05567 | 27.43741 | 23.128 | 23.40483 | 26.79047 | 29.088575335440847 | 32.83777495219339 | 39.087020062916125 | 42.40693991283411 | 48.48526725588432
0.002901 | 16.198291 | 15.867877 | 15.468092 | 19.261998 | 35.30980575 | 42.22086167 | 31.81414267 | 42.361254 | 36.3550815 | 23.896952 | 35.152926 | 35.186614 | 32.938832 | 27.388776 | 24.837085 | 12.923303 | 30.146525 | 32.150571 | 28.431006 | 29.908632 | 27.659604 | 31.028672 | 32.727925 | 28.46339 | 35.496337 | 35.59822 | 37.404387 | 41.15811 | 35.939444 | 8.286391 | 10.77492567 | 5.887829 | 10.16868833 | 27.267034 | 10.47122 | 26.799928 | 10.849192 | 35.068116 | 18.949261 | 27.985906 | 23.647401 | 8.4909825 | 35.192273 | 20.082858 | 35.111202 | 29.406733 | 26.529947 | 24.444009 | 21.447983 | 26.403297 | 25.138587 | 26.279526 | 22.032216 | 21.172041 | 21.363306 | 19.557143 | 22.099605 | 23.214212 | 23.782176 | 22.724363 | 17.869724 | 18.336804 | 18.328048 | 19.593521 | 18.318821 | 18.32873 | 17.122622 | 15.450806 | 17.68804 | 19.771509 | 13.22169 | 12.95355147 | 8.084575 | 19.138489 | 17.890529 | 21.693195 | 17.599674 | 17.450095 | 13.662222 | 21.32888 | 21.44654 | 19.42585 | 22.09884 | 23.24808 | 25.04943 | 27.43741 | 23.13713 | 23.39809 | 26.78776 | 29.064630018079324 | 32.8456665779123 | 39.08337495586291 | 42.40693991283411 | 48.48131898448049
0.002902 | 16.18626 | 15.854575 | 15.453192 | 19.252216 | 35.3015425 | 42.214142 | 31.80611733 | 42.35114667 | 36.347975 | 23.889183 | 35.138557 | 35.181187 | 32.92377 | 27.368747 | 24.816231 | 12.910239 | 30.138865 | 32.138483 | 28.423282 | 29.89849 | 27.641609 | 31.020854 | 32.719032 | 28.453501 | 35.486608 | 35.593115 | 37.393581 | 41.149093 | 35.931829 | 8.280253667 | 10.76497133 | 5.885047 | 10.16202833 | 27.255903 | 10.474894 | 26.789363 | 10.839615 | 35.057723 | 18.931065 | 27.976 | 23.642004 | 8.4795955 | 35.183391 | 20.078268 | 35.106538 | 29.376102 | 26.521638 | 24.42885 | 21.440462 | 26.3982 | 25.13351 | 26.273611 | 22.025203 | 21.168826 | 21.360825 | 19.558321 | 22.101717 | 23.217658 | 23.750237 | 22.689875 | 17.864176 | 18.330151 | 18.321228 | 19.588015 | 18.312091 | 18.321924 | 17.117926 | 15.442963 | 17.667969 | 19.759173 | 13.192786 | 12.93419066 | 8.065828 | 19.128197 | 17.86191 | 21.67828 | 17.567248 | 17.418319 | 13.630204 | 21.32734 | 21.44407 | 19.42835 | 22.10104 | 23.25324 | 25.04421 | 27.43741 | 23.14622 | 23.3927 | 26.78523 | 29.043232755108097 | 32.85287865669176 | 39.078830163992194 | 42.40693991283411 | 48.47652369139296
0.002903 | 16.174241 | 15.841297 | 15.438283 | 19.242428 | 35.2932925 | 42.20740433 | 31.79752267 | 42.34099833 | 36.340851 | 23.881432 | 35.124855 | 35.175754 | 32.908639 | 27.348626 | 24.795401 | 12.896375 | 30.131228 | 32.126425 | 28.415557 | 29.888312 | 27.623587 | 31.013 | 32.710137 | 28.443627 | 35.476885 | 35.587983 | 37.382778 | 41.140062 | 35.924212 | 8.274136 | 10.755018 | 5.882355 | 10.15536267 | 27.244752 | 10.47856 | 26.778793 | 10.830044 | 35.047321 | 18.912929 | 27.966086 | 23.63659 | 8.469617 | 35.174502 | 20.073683 | 35.101894 | 29.345299 | 26.513338 | 24.413711 | 21.432955 | 26.393099 | 25.12824 | 26.267685 | 22.018194 | 21.165609 | 21.35834 | 19.559494 | 22.103825 | 23.221105 | 23.718286 | 22.655367 | 17.858658 | 18.323499 | 18.314403 | 19.582511 | 18.30536 | 18.315124 | 17.11322 | 15.435141 | 17.647832 | 19.746848 | 13.164004 | 12.91334293 | 8.047235 | 19.117919 | 17.833373 | 21.663358 | 17.534806 | 17.386536 | 13.598432 | 21.32482 | 21.44169 | 19.43086 | 22.10339 | 23.25871 | 25.04024 | 27.43741 | 23.15522 | 23.38709 | 26.78171 | 29.0255918697167 | 32.85902085438006 | 39.07368699249018 | 42.40693991283411 | 48.47122258481884
0.002904 | 16.162234 | 15.828043 | 15.423363 | 19.232635 | 35.28505575 | 42.20064833 | 31.78886833 | 42.33080967 | 36.3337105 | 23.873698 | 35.113677 | 35.170314 | 32.893437 | 27.328412 | 24.774595 | 12.881771 | 30.123608 | 32.114397 | 28.40783 | 29.878097 | 27.605539 | 31.00511 | 32.701241 | 28.433767 | 35.46717 | 35.582826 | 37.371977 | 41.131018 | 35.916593 | 8.268038667 | 10.74506533 | 5.879751 | 10.14869167 | 27.23358 | 10.482218 | 26.768219 | 10.82048 | 35.036909 | 18.894852 | 27.956167 | 23.631158 | 8.4596245 | 35.165605 | 20.069102 | 35.097271 | 29.314321 | 26.505047 | 24.398592 | 21.425459 | 26.387993 | 25.122976 | 26.261748 | 22.01119 | 21.162389 | 21.355851 | 19.560663 | 22.105928 | 23.224554 | 23.686324 | 22.620841 | 17.853171 | 18.316847 | 18.307575 | 19.577011 | 18.298629 | 18.308328 | 17.108505 | 15.42734 | 17.627631 | 19.734534 | 13.135345 | 12.89237448 | 8.028796 | 19.107654 | 17.80492 | 21.648426 | 17.50235 | 17.354747 | 13.566903 | 21.32187 | 21.43945 | 19.43333 | 22.10586 | 23.26439 | 25.03572 | 27.43741 | 23.16411 | 23.38018 | 26.77751 | 29.01194931022327 | 32.863882597450015 | 39.068246746543025 | 42.40637850269882 | 48.46575687295523
0.002905 | 16.15024 | 15.814813 | 15.408434 | 19.222836 | 35.276831 | 42.19387233 | 31.78023433 | 42.320581 | 36.32655325 | 23.865983 | 35.105215 | 35.164868 | 32.878164 | 27.308105 | 24.753815 | 12.867215 | 30.115998 | 32.102402 | 28.400101 | 29.867848 | 27.587466 | 30.997182 | 32.692344 | 28.423921 | 35.457462 | 35.577642 | 37.36118 | 41.121961 | 35.908973 | 8.261963 | 10.735113 | 5.877234 | 10.142015 | 27.222388 | 10.485869 | 26.757641 | 10.810923 | 35.026487 | 18.876833 | 27.946243 | 23.625709 | 8.449618 | 35.156701 | 20.064526 | 35.09267 | 29.283167 | 26.496765 | 24.383497 | 21.417976 | 26.382883 | 25.117719 | 26.255799 | 22.00419 | 21.159167 | 21.353358 | 19.561826 | 22.108027 | 23.228003 | 23.65435 | 22.586295 | 17.847714 | 18.310196 | 18.300743 | 19.571514 | 18.291897 | 18.301537 | 17.103781 | 15.419559 | 17.607366 | 19.722229 | 13.106808 | 12.87265147 | 8.010509 | 19.097403 | 17.776551 | 21.633486 | 17.469882 | 17.322954 | 13.535616 | 21.31857 | 21.43741 | 19.43572 | 22.10836 | 23.2702 | 25.03039 | 27.43741 | 23.17286 | 23.3723 | 26.77283 | 28.995565440848747 | 32.869552113614574 | 39.062810731336945 | 42.4044695457309 | 48.46046776399924
0.002906 | 16.138257 | 15.801607 | 15.393496 | 19.213032 | 35.26861825 | 42.18707533 | 31.77161967 | 42.31031167 | 36.3193805 | 23.858285 | 35.094141 | 35.159416 | 32.862822 | 27.287703 | 24.733062 | 12.852705 | 30.108394 | 32.09044 | 28.392368 | 29.857564 | 27.569367 | 30.989217 | 32.683446 | 28.414089 | 35.447761 | 35.572433 | 37.350385 | 41.112891 | 35.90135 | 8.255909 | 10.72516133 | 5.874803 | 10.13533267 | 27.211173 | 10.489511 | 26.74706 | 10.801372 | 35.016053 | 18.858872 | 27.936314 | 23.620242 | 8.4395985 | 35.147789 | 20.059954 | 35.088088 | 29.251834 | 26.488491 | 24.368424 | 21.410503 | 26.37777 | 25.112469 | 26.24984 | 21.997194 | 21.155941 | 21.35086 | 19.562985 | 22.11012 | 23.231454 | 23.622364 | 22.551729 | 17.842286 | 18.303545 | 18.293907 | 19.566021 | 18.285164 | 18.29475 | 17.099047 | 15.411798 | 17.587039 | 19.709935 | 13.078391 | 12.85554008 | 7.992373 | 19.087165 | 17.748266 | 21.618535 | 17.437403 | 17.291157 | 13.504568 | 21.31496 | 21.43563 | 19.43795 | 22.11086 | 23.27607 | 25.02449 | 27.43741 | 23.18142 | 23.36381 | 26.76787 | 28.976329962882517 | 32.876429799565194 | 39.057680252058084 | 42.40216183334345 | 48.45569646614795
0.002907 | 16.126287 | 15.788425 | 15.37855 | 19.203222 | 35.26041625 | 42.18025667 | 31.763025 | 42.300002 | 36.3121925 | 23.850606 | 35.081393 | 35.153957 | 32.847409 | 27.267206 | 24.712337 | 12.838243 | 30.10079 | 32.078512 | 28.38463 | 29.847246 | 27.551243 | 30.981213 | 32.674549 | 28.404269 | 35.438067 | 35.567198 | 37.339594 | 41.103808 | 35.893725 | 8.249876667 | 10.71522167 | 5.872456 | 10.12864467 | 27.199935 | 10.493146 | 26.736477 | 10.791829 | 35.005606 | 18.840967 | 27.926381 | 23.614755 | 8.4295665 | 35.138869 | 20.055385 | 35.083527 | 29.22032 | 26.480226 | 24.353376 | 21.403042 | 26.372652 | 25.107225 | 26.243869 | 21.990203 | 21.152712 | 21.348357 | 19.564138 | 22.11221 | 23.234906 | 23.590367 | 22.517145 | 17.836887 | 18.296894 | 18.287068 | 19.560532 | 18.278431 | 18.287968 | 17.094302 | 15.404057 | 17.566651 | 19.69765 | 13.050096 | 12.84232983 | 7.974385 | 19.07694 | 17.720067 | 21.603574 | 17.404914 | 17.259359 | 13.473758 | 21.31111 | 21.43409 | 19.43998 | 22.1133 | 23.2819 | 25.01828 | 27.43741 | 23.18976 | 23.35503 | 26.76282 | 28.955278581915586 | 32.884125321150194 | 39.05315661389263 | 42.399585671803386 | 48.45178418759848
0.002908 | 16.114328 | 15.775267 | 15.363596 | 19.193408 | 35.25222425 | 42.17341467 | 31.754449 | 42.28965233 | 36.3049895 | 23.842946 | 35.06865 | 35.148492 | 32.831927 | 27.246614 | 24.691642 | 12.823827 | 30.093179 | 32.06662 | 28.376887 | 29.836894 | 27.533652 | 30.973169 | 32.665651 | 28.394461 | 35.42838 | 35.561938 | 37.328806 | 41.094711 | 35.886097 | 8.24397 | 10.70569267 | 5.870191 | 10.121952 | 27.188674 | 10.496774 | 26.725894 | 10.782293 | 34.99474 | 18.823117 | 27.916445 | 23.609249 | 8.4195235 | 35.129941 | 20.05082 | 35.078985 | 29.188623 | 26.471969 | 24.338354 | 21.395591 | 26.367531 | 25.101988 | 26.237887 | 21.983216 | 21.149481 | 21.34585 | 19.565287 | 22.114294 | 23.23836 | 23.558357 | 22.482541 | 17.831517 | 18.290242 | 18.280225 | 19.555047 | 18.271697 | 18.281191 | 17.089548 | 15.396334 | 17.546204 | 19.685374 | 13.021921 | 12.82810231 | 7.956546 | 19.066728 | 17.691953 | 21.588601 | 17.372416 | 17.22756 | 13.443184 | 21.30708 | 21.43202 | 19.44174 | 22.11561 | 23.28761 | 25.012 | 27.43741 | 23.19784 | 23.34632 | 26.75789 | 28.93344700353903 | 32.89224834421783 | 39.04954112202678 | 42.39687136737761 | 48.449602231416584
0.002909 | 16.102381 | 15.762133 | 15.348635 | 19.183588 | 35.244042 | 42.16654867 | 31.74589167 | 42.27926267 | 36.2977725 | 23.835304 | 35.057588 | 35.143019 | 32.816374 | 27.225925 | 24.670977 | 12.809457 | 30.085557 | 32.054765 | 28.369138 | 29.82651 | 27.51618 | 30.965084 | 32.656453 | 28.384665 | 35.418701 | 35.556652 | 37.318022 | 41.085602 | 35.878466 | 8.238254667 | 10.69616367 | 5.868008 | 10.11525333 | 27.177388 | 10.500394 | 26.715309 | 10.772765 | 34.983845 | 18.805323 | 27.906507 | 23.603722 | 8.409469 | 35.121005 | 20.046257 | 35.074464 | 29.156742 | 26.463721 | 24.323359 | 21.38815 | 26.362405 | 25.096757 | 26.231894 | 21.976233 | 21.146247 | 21.343337 | 19.566431 | 22.116374 | 23.241815 | 23.526335 | 22.447919 | 17.826175 | 18.283591 | 18.273378 | 19.549566 | 18.264962 | 18.274418 | 17.084782 | 15.38863 | 17.525699 | 19.673107 | 12.993865 | 12.8102295 | 7.938853 | 19.05653 | 17.663925 | 21.573616 | 17.339911 | 17.195763 | 13.412844 | 21.30294 | 21.42955 | 19.4431 | 22.11774 | 23.29312 | 25.00588 | 27.4379 | 23.20564 | 23.33802 | 26.75326 | 28.911870933343863 | 32.900408534616446 | 39.04612671816758 | 42.39414922633303 | 48.4474932509995
0.00291 | 16.090445 | 15.749024 | 15.333667 | 19.173764 | 35.235869 | 42.15965767 | 31.73735367 | 42.26883333 | 36.29054125 | 23.827681 | 35.049441 | 35.137539 | 32.800751 | 27.205138 | 24.650343 | 12.795131 | 30.077916 | 32.042948 | 28.361383 | 29.816093 | 27.498687 | 30.956959 | 32.646815 | 28.37488 | 35.409029 | 35.551342 | 37.307241 | 41.076479 | 35.870832 | 8.232559667 | 10.68663467 | 5.865905 | 10.10851733 | 27.166078 | 10.504006 | 26.704726 | 10.763245 | 34.972933 | 18.787582 | 27.896567 | 23.598175 | 8.3994045 | 35.112061 | 20.041696 | 35.069961 | 29.124674 | 26.455481 | 24.308392 | 21.380718 | 26.357276 | 25.091532 | 26.225889 | 21.969254 | 21.143009 | 21.34082 | 19.567571 | 22.11845 | 23.245272 | 23.494301 | 22.413278 | 17.820861 | 18.276939 | 18.266527 | 19.54409 | 18.258225 | 18.26765 | 17.080006 | 15.380943 | 17.505137 | 19.660849 | 12.965929 | 12.79007757 | 7.921306 | 19.046344 | 17.635983 | 21.558619 | 17.3074 | 17.163968 | 13.382737 | 21.29874 | 21.42676 | 19.44417 | 22.11964 | 23.29834 | 25.00019 | 27.43882 | 23.21311 | 23.33046 | 26.74915 | 28.891586076921133 | 32.9082155581943 | 39.0417570696462 | 42.39154955493653 | 48.44500818295255
0.002911 | 16.078521 | 15.735939 | 15.318694 | 19.163934 | 35.22770375 | 42.15274033 | 31.728833 | 42.258364 | 36.28329675 | 23.820077 | 35.039432 | 35.132052 | 32.785059 | 27.184253 | 24.629742 | 12.780851 | 30.070252 | 32.03117 | 28.35362 | 29.805644 | 27.481174 | 30.948791 | 32.637176 | 28.365105 | 35.399365 | 35.546007 | 37.296464 | 41.067343 | 35.863194 | 8.226885 | 10.677105 | 5.86388 | 10.10166933 | 27.154741 | 10.507612 | 26.694143 | 10.753733 | 34.962005 | 18.769895 | 27.886626 | 23.592607 | 8.3893305 | 35.103108 | 20.037138 | 35.065478 | 29.092418 | 26.447248 | 24.293453 | 21.373296 | 26.352143 | 25.086313 | 26.219873 | 21.962279 | 21.139769 | 21.338297 | 19.568705 | 22.120521 | 23.248731 | 23.462255 | 22.378618 | 17.815574 | 18.270286 | 18.259672 | 19.538619 | 18.251488 | 18.260886 | 17.075218 | 15.373274 | 17.48452 | 19.648598 | 12.938112 | 12.76901271 | 7.903902 | 19.03617 | 17.608128 | 21.543608 | 17.274886 | 17.132177 | 13.352861 | 21.29455 | 21.42371 | 19.44542 | 22.12125 | 23.3032 | 24.99515 | 27.4399 | 23.22025 | 23.32399 | 26.74574 | 28.87362813986188 | 32.9152790807997 | 39.036721622572934 | 42.38920265945506 | 48.44231763137428
0.002912 | 16.066608 | 15.722878 | 15.303714 | 19.1541 | 35.219546 | 42.14579633 | 31.72033033 | 42.247855 | 36.2760395 | 23.812493 | 35.027118 | 35.126558 | 32.769296 | 27.163268 | 24.609176 | 12.766614 | 30.062559 | 32.019433 | 28.34585 | 29.795165 | 27.463642 | 30.94058 | 32.627536 | 28.35534 | 35.389708 | 35.540648 | 37.285691 | 41.058195 | 35.855553 | 8.221231 | 10.667575 | 5.861932 | 10.094816 | 27.143377 | 10.51121 | 26.683563 | 10.744229 | 34.95106 | 18.75226 | 27.876685 | 23.587016 | 8.3792475 | 35.094146 | 20.032581 | 35.061013 | 29.05997 | 26.439023 | 24.278546 | 21.365882 | 26.347005 | 25.081101 | 26.213846 | 21.955307 | 21.136525 | 21.335769 | 19.569835 | 22.122588 | 23.252193 | 23.430197 | 22.343939 | 17.810313 | 18.263632 | 18.252814 | 19.533096 | 18.244749 | 18.254126 | 17.070418 | 15.365621 | 17.463848 | 19.636356 | 12.910413 | 12.74840109 | 7.88664 | 19.026009 | 17.580361 | 21.528582 | 17.242368 | 17.100391 | 13.323214 | 21.29042 | 21.4205 | 19.44684 | 22.1227 | 23.3076 | 24.99101 | 27.44109 | 23.22709 | 23.3186 | 26.74276 | 28.859032827757133 | 32.92120876828095 | 39.03132168213395 | 42.38723884615548 | 48.43959220036324
0.002913 | 16.054706 | 15.709842 | 15.288729 | 19.144262 | 35.2113955 | 42.13882367 | 31.71184467 | 42.23730633 | 36.26877 | 23.804928 | 35.014176 | 35.121057 | 32.753464 | 27.142184 | 24.588644 | 12.752421 | 30.05483 | 32.007737 | 28.338071 | 29.784655 | 27.446092 | 30.932326 | 32.617895 | 28.345584 | 35.380058 | 35.535264 | 37.274922 | 41.049034 | 35.847907 | 8.215597 | 10.65804467 | 5.86006 | 10.08795733 | 27.131986 | 10.514802 | 26.672985 | 10.734734 | 34.940096 | 18.734675 | 27.866745 | 23.581403 | 8.369156 | 35.085175 | 20.028025 | 35.056566 | 29.02733 | 26.430806 | 24.263669 | 21.358475 | 26.341864 | 25.075894 | 26.207807 | 21.94834 | 21.133279 | 21.333236 | 19.57096 | 22.124651 | 23.255656 | 23.398126 | 22.309242 | 17.805079 | 18.256977 | 18.245952 | 19.527314 | 18.238009 | 18.247371 | 17.065607 | 15.357984 | 17.443124 | 19.62412 | 12.882831 | 12.7296089 | 7.869519 | 19.015861 | 17.552682 | 21.513542 | 17.209848 | 17.068612 | 13.293794 | 21.28642 | 21.41719 | 19.44838 | 22.12445 | 23.31147 | 24.98725 | 27.44233 | 23.23369 | 23.31183 | 26.73905 | 28.850369749168316 | 32.926022791858394 | 39.025858553515434 | 42.38563165214892 | 48.43700249401798
0.002914 | 16.042815 | 15.69683 | 15.27374 | 19.13442 | 35.20325125 | 42.13182167 | 31.70337667 | 42.226718 | 36.261488 | 23.797383 | 35.002283 | 35.115547 | 32.737562 | 27.120998 | 24.568149 | 12.73827 | 30.047061 | 31.996084 | 28.330284 | 29.774115 | 27.428525 | 30.924027 | 32.608252 | 28.335837 | 35.370417 | 35.529857 | 37.264157 | 41.03986 | 35.840258 | 8.209983 | 10.64851367 | 5.858262 | 10.081094 | 27.120566 | 10.518387 | 26.662412 | 10.725247 | 34.929114 | 18.717142 | 27.856806 | 23.575767 | 8.359057 | 35.076195 | 20.02347 | 35.052138 | 28.994496 | 26.422596 | 24.248826 | 21.351077 | 26.336719 | 25.070692 | 26.201757 | 21.941377 | 21.130029 | 21.330696 | 19.572081 | 22.126709 | 23.259122 | 23.366042 | 22.274526 | 17.79987 | 18.250321 | 18.239085 | 19.521537 | 18.231268 | 18.24062 | 17.060783 | 15.350363 | 17.422348 | 19.611892 | 12.855367 | 12.71400232 | 7.852538 | 19.005725 | 17.525091 | 21.498487 | 17.177328 | 17.036841 | 13.2646 | 21.28261 | 21.41386 | 19.45 | 22.12647 | 23.31448 | 24.98253 | 27.44359 | 23.24009 | 23.30366 | 26.73472 | 28.840547102492863 | 32.93191699754203 | 39.02063354190356 | 42.38364838824708 | 48.43471911643705
0.002915 | 16.030936 | 15.683842 | 15.258747 | 19.124573 | 35.1951125 | 42.12478967 | 31.694925 | 42.21609067 | 36.254195 | 23.789858 | 34.993118 | 35.11003 | 32.721591 | 27.099711 | 24.547691 | 12.724162 | 30.039245 | 31.984475 | 28.322487 | 29.763546 | 27.410941 | 30.915685 | 32.598606 | 28.326097 | 35.360783 | 35.524426 | 37.253396 | 41.030673 | 35.832603 | 8.204388667 | 10.63898133 | 5.856536 | 10.07422533 | 27.109117 | 10.521965 | 26.651842 | 10.71577 | 34.918111 | 18.699658 | 27.846868 | 23.570108 | 8.3489515 | 35.067206 | 20.018915 | 35.047728 | 28.961464 | 26.414393 | 24.234016 | 21.343685 | 26.33157 | 25.065497 | 26.195695 | 21.934417 | 21.126776 | 21.328151 | 19.573197 | 22.128763 | 23.26259 | 23.333946 | 22.239792 | 17.794686 | 18.243663 | 18.232215 | 19.515766 | 18.224524 | 18.233873 | 17.055947 | 15.342757 | 17.401522 | 19.599671 | 12.82802 | 12.69830815 | 7.835695 | 18.995602 | 17.49759 | 21.483415 | 17.14481 | 17.00508 | 13.23563 | 21.27904 | 21.41058 | 19.45167 | 22.12869 | 23.3171 | 24.97705 | 27.44481 | 23.24633 | 23.29447 | 26.72995 | 28.829144359905793 | 32.93895541897873 | 39.01594795248452 | 42.38128773276096 | 48.43291267171901
0.002916 | 16.019067 | 15.670879 | 15.24375 | 19.114722 | 35.18697825 | 42.11772567 | 31.68649 | 42.20542367 | 36.246891 | 23.782353 | 34.984318 | 35.104505 | 32.70555 | 27.078321 | 24.527272 | 12.710096 | 30.031377 | 31.97291 | 28.31468 | 29.752948 | 27.393342 | 30.9073 | 32.588957 | 28.316366 | 35.351157 | 35.518971 | 37.242639 | 41.021473 | 35.824944 | 8.198814667 | 10.62944767 | 5.854882 | 10.06735067 | 27.097638 | 10.525536 | 26.641279 | 10.706302 | 34.907087 | 18.682222 | 27.836934 | 23.564423 | 8.3388395 | 35.058208 | 20.014361 | 35.043335 | 28.928234 | 26.406197 | 24.219241 | 21.3363 | 26.326417 | 25.060306 | 26.189621 | 21.92746 | 21.123519 | 21.3256 | 19.574308 | 22.130812 | 23.266061 | 23.301837 | 22.205039 | 17.789527 | 18.237004 | 18.225341 | 19.510001 | 18.21778 | 18.227131 | 17.051099 | 15.335166 | 17.380647 | 19.587456 | 12.800789 | 12.67514386 | 7.818989 | 18.985491 | 17.470177 | 21.468326 | 17.112294 | 16.973329 | 13.206881 | 21.27579 | 21.40744 | 19.45334 | 22.13107 | 23.32013 | 24.97107 | 27.44594 | 23.25246 | 23.28466 | 26.72495 | 28.816765683001865 | 32.94674772201677 | 39.01210309044448 | 42.378679991957455 | 48.432815149059174
0.002917 | 16.007209 | 15.657941 | 15.22875 | 19.104868 | 35.1788485 | 42.11062967 | 31.678071 | 42.194717 | 36.2395765 | 23.774868 | 34.972637 | 35.098972 | 32.689439 | 27.056828 | 24.506893 | 12.696071 | 30.023451 | 31.961392 | 28.306863 | 29.742322 | 27.375729 | 30.898873 | 32.579305 | 28.30664 | 35.341539 | 35.513493 | 37.231886 | 41.01226 | 35.817279 | 8.193259333 | 10.61991233 | 5.853298 | 10.06052433 | 27.086129 | 10.529101 | 26.630721 | 10.696844 | 34.896042 | 18.664835 | 27.827002 | 23.558714 | 8.328722 | 35.0492 | 20.009806 | 35.03896 | 28.894804 | 26.398009 | 24.204502 | 21.328921 | 26.32126 | 25.055121 | 26.183536 | 21.920508 | 21.12026 | 21.323043 | 19.575415 | 22.132858 | 23.269535 | 23.269716 | 22.170268 | 17.784392 | 18.230343 | 18.218462 | 19.504241 | 18.211033 | 18.220393 | 17.046237 | 15.327589 | 17.359724 | 19.575246 | 12.773674 | 12.6475122 | 7.802418 | 18.975391 | 17.442855 | 21.45322 | 17.079782 | 16.941591 | 13.178353 | 21.27291 | 21.40449 | 19.45498 | 22.13354 | 23.32351 | 24.96483 | 27.44694 | 23.25853 | 23.27462 | 26.71991 | 28.80401523337587 | 32.95490357250445 | 39.008830060622444 | 42.37595547210348 | 48.432815149059174
0.002918 | 15.995362 | 15.645027 | 15.213748 | 19.09501 | 35.17072225 | 42.10350033 | 31.66966733 | 42.18397167 | 36.23225225 | 23.767404 | 34.959734 | 35.093431 | 32.673259 | 27.035231 | 24.486555 | 12.682087 | 30.015461 | 31.949922 | 28.299036 | 29.731668 | 27.358102 | 30.890404 | 32.569647 | 28.296922 | 35.331929 | 35.507991 | 37.221138 | 41.003035 | 35.809609 | 8.187724 | 10.610376 | 5.851782 | 10.05371767 | 27.074588 | 10.53266 | 26.62017 | 10.687395 | 34.884975 | 18.647494 | 27.817075 | 23.55298 | 8.3185995 | 35.040182 | 20.00525 | 35.034602 | 28.86117 | 26.389827 | 24.1898 | 21.321547 | 26.3161 | 25.049941 | 26.17744 | 21.913558 | 21.116997 | 21.32048 | 19.576517 | 22.134899 | 23.273012 | 23.237582 | 22.135479 | 17.779281 | 18.22368 | 18.21158 | 19.498486 | 18.204285 | 18.213659 | 17.041362 | 15.320025 | 17.338755 | 19.563043 | 12.746674 | 12.61740035 | 7.785982 | 18.965304 | 17.415624 | 21.438095 | 17.047275 | 16.909867 | 13.150044 | 21.27046 | 21.40183 | 19.45656 | 22.13605 | 23.32716 | 24.95856 | 27.44775 | 23.26458 | 23.26473 | 26.71504 | 28.791497172622577 | 32.96303263629008 | 39.0046506408557 | 42.37324447946594 | 48.432815149059174
0.002919 | 15.983525 | 15.632138 | 15.198744 | 19.085148 | 35.162599 | 42.096336 | 31.66127967 | 42.17318767 | 36.22491825 | 23.75996 | 34.94728 | 35.087882 | 32.657009 | 27.013529 | 24.466259 | 12.668143 | 30.007401 | 31.9385 | 28.291197 | 29.720988 | 27.340463 | 30.881893 | 32.559985 | 28.287209 | 35.322327 | 35.502467 | 37.210393 | 40.993798 | 35.801934 | 8.182208 | 10.60083767 | 5.850333 | 10.04690633 | 27.063014 | 10.536212 | 26.609627 | 10.677956 | 34.873884 | 18.6302 | 27.807153 | 23.547219 | 8.308473 | 35.031154 | 20.000693 | 35.03026 | 28.827332 | 26.381651 | 24.175137 | 21.314179 | 26.310936 | 25.044766 | 26.171332 | 21.906613 | 21.113731 | 21.31791 | 19.577614 | 22.136936 | 23.276491 | 23.205435 | 22.100673 | 17.774193 | 18.217014 | 18.204693 | 19.492737 | 18.197535 | 18.206929 | 17.036473 | 15.312474 | 17.317741 | 19.550845 | 12.719789 | 12.58679547 | 7.769677 | 18.955229 | 17.388483 | 21.422952 | 17.014775 | 16.878158 | 13.121951 | 21.26793 | 21.39952 | 19.45803 | 22.13855 | 23.33104 | 24.95251 | 27.44851 | 23.27067 | 23.25539 | 26.71052 | 28.779815662336745 | 32.97074457922195 | 38.999738003616486 | 42.37067732031173 | 48.432815149059174
0.00292 | 15.971699 | 15.619273 | 15.183738 | 19.075282 | 35.15447775 | 42.08913667 | 31.65290667 | 42.16239 | 36.21757525 | 23.752536 | 34.936946 | 35.082324 | 32.64069 | 26.991725 | 24.446007 | 12.654239 | 29.999266 | 31.927128 | 28.283345 | 29.710281 | 27.322812 | 30.873343 | 32.550317 | 28.2775 | 35.312733 | 35.49692 | 37.199653 | 40.984548 | 35.794252 | 8.176710667 | 10.59129733 | 5.848949 | 10.04008967 | 27.051408 | 10.539758 | 26.599092 | 10.668528 | 34.862769 | 18.612951 | 27.797236 | 23.541432 | 8.2983425 | 35.022117 | 19.996134 | 35.025935 | 28.793287 | 26.373482 | 24.160513 | 21.306815 | 26.305768 | 25.039596 | 26.165212 | 21.89967 | 21.110461 | 21.315334 | 19.578707 | 22.138969 | 23.279974 | 23.173274 | 22.065848 | 17.769128 | 18.210347 | 18.197803 | 19.486994 | 18.190783 | 18.200203 | 17.03157 | 15.304935 | 17.296683 | 19.538652 | 12.693018 | 12.55768474 | 7.753505 | 18.945165 | 17.361434 | 21.407788 | 16.982282 | 16.846466 | 13.094073 | 21.26498 | 21.3976 | 19.45935 | 22.14097 | 23.33508 | 24.94693 | 27.44947 | 23.27683 | 23.24699 | 26.70656 | 28.76957486411316 | 32.977649067148356 | 38.99439345409098 | 42.36838430090777 | 48.432815149059174
0.002921 | 15.959883 | 15.606434 | 15.168731 | 19.065414 | 35.146358 | 42.08190033 | 31.64454833 | 42.15158667 | 36.21022375 | 23.745133 | 34.92885 | 35.076757 | 32.624301 | 26.96982 | 24.425799 | 12.640374 | 29.991049 | 31.915806 | 28.275482 | 29.699548 | 27.30515 | 30.864752 | 32.540643 | 28.267797 | 35.303147 | 35.491351 | 37.188917 | 40.975285 | 35.786564 | 8.171232667 | 10.58175467 | 5.847629 | 10.03326867 | 27.039768 | 10.543298 | 26.588567 | 10.65911 | 34.851629 | 18.595746 | 27.787326 | 23.535618 | 8.2882095 | 35.013068 | 19.991574 | 35.021626 | 28.759034 | 26.365319 | 24.14593 | 21.299456 | 26.300596 | 25.03443 | 26.15908 | 21.892731 | 21.107188 | 21.312751 | 19.579796 | 22.140997 | 23.28346 | 23.141101 | 22.031005 | 17.764084 | 18.203677 | 18.190908 | 19.481255 | 18.184028 | 18.193482 | 17.026653 | 15.297408 | 17.275583 | 19.526464 | 12.666361 | 12.53205532 | 7.737462 | 18.935113 | 17.334477 | 21.392605 | 16.9498 | 16.814792 | 13.066408 | 21.26166 | 21.39545 | 19.4605 | 22.14326 | 23.33922 | 24.94207 | 27.45058 | 23.28308 | 23.23992 | 26.70336 | 28.761378939546585 | 32.9833557659176 | 38.98891829746534 | 42.366495727520956 | 48.432815149059174
0.002922 | 15.948078 | 15.593619 | 15.153724 | 19.055542 | 35.1382395 | 42.07462667 | 31.63620433 | 42.14074633 | 36.20286425 | 23.737748 | 34.918011 | 35.071182 | 32.607843 | 26.947815 | 24.405636 | 12.626547 | 29.982746 | 31.904537 | 28.267605 | 29.688791 | 27.287479 | 30.856122 | 32.530962 | 28.258097 | 35.29357 | 35.485759 | 37.178186 | 40.96601 | 35.77887 | 8.165773333 | 10.57221 | 5.846372 | 10.02644367 | 27.028092 | 10.546832 | 26.578053 | 10.649703 | 34.840463 | 18.578584 | 27.777422 | 23.529775 | 8.278073 | 35.00401 | 19.987011 | 35.017333 | 28.72457 | 26.357163 | 24.131389 | 21.2921 | 26.29542 | 25.029269 | 26.152937 | 21.885794 | 21.103911 | 21.310161 | 19.58088 | 22.143022 | 23.28695 | 23.108914 | 21.996144 | 17.759063 | 18.197004 | 18.18401 | 19.475522 | 18.177272 | 18.186764 | 17.021722 | 15.289893 | 17.254442 | 19.514279 | 12.639818 | 12.5118944 | 7.721547 | 18.925073 | 17.307613 | 21.3774 | 16.917328 | 16.783137 | 13.038955 | 21.25805 | 21.39292 | 19.46146 | 22.14536 | 23.34341 | 24.93816 | 27.45178 | 23.28941 | 23.23406 | 26.70025 | 28.754491968114404 | 32.9882041811986 | 38.98361383892576 | 42.36487115472574 | 48.432815149059174
0.002923 | 15.936282 | 15.580829 | 15.138717 | 19.045668 | 35.130121 | 42.067314 | 31.62787467 | 42.12986967 | 36.19549725 | 23.730383 | 34.905345 | 35.065598 | 32.591316 | 26.925714 | 24.385521 | 12.612758 | 29.974349 | 31.893321 | 28.259715 | 29.678009 | 27.269799 | 30.847454 | 32.521274 | 28.2484 | 35.284001 | 35.480146 | 37.167459 | 40.956722 | 35.771169 | 8.160332333 | 10.56266267 | 5.845177 | 10.01961367 | 27.016382 | 10.550361 | 26.567549 | 10.640306 | 34.829271 | 18.561465 | 27.767526 | 23.523905 | 8.267934 | 34.994941 | 19.982445 | 35.013055 | 28.689893 | 26.349012 | 24.11689 | 21.284747 | 26.290241 | 25.024113 | 26.146781 | 21.878861 | 21.100631 | 21.307564 | 19.58196 | 22.145043 | 23.290442 | 23.076714 | 21.961266 | 17.754063 | 18.190328 | 18.177107 | 19.469795 | 18.170513 | 18.180051 | 17.016776 | 15.282388 | 17.233262 | 19.502099 | 12.613387 | 12.48983964 | 7.705759 | 18.915044 | 17.280842 | 21.362173 | 16.884868 | 16.751503 | 13.011712 | 21.2542 | 21.39008 | 19.46255 | 22.14721 | 23.34758 | 24.9342 | 27.45304 | 23.2958 | 23.22696 | 26.69636 | 28.74585493438083 | 32.994312597896354 | 38.97878138365842 | 42.36281708651089 | 48.432488504853865
0.002924 | 15.924497 | 15.568064 | 15.123711 | 19.03579 | 35.12200175 | 42.05996167 | 31.61955833 | 42.11895767 | 36.188123 | 23.723037 | 34.892532 | 35.060004 | 32.57472 | 26.903516 | 24.365453 | 12.599007 | 29.965855 | 31.88216 | 28.25181 | 29.667203 | 27.252112 | 30.838747 | 32.511577 | 28.238707 | 35.27444 | 35.47451 | 37.156736 | 40.947422 | 35.763461 | 8.15491 | 10.55311233 | 5.844041 | 10.01278 | 27.004635 | 10.553883 | 26.557057 | 10.630921 | 34.818051 | 18.544388 | 27.757639 | 23.518005 | 8.2577925 | 34.985861 | 19.977877 | 35.008793 | 28.655001 | 26.340867 | 24.102436 | 21.277397 | 26.285058 | 25.018961 | 26.140614 | 21.871931 | 21.097347 | 21.30496 | 19.583035 | 22.147059 | 23.293938 | 23.044501 | 21.926371 | 17.749084 | 18.183649 | 18.170199 | 19.464072 | 18.163752 | 18.173342 | 17.011815 | 15.274894 | 17.212043 | 19.489923 | 12.587069 | 12.46139599 | 7.690098 | 18.905026 | 17.254164 | 21.346924 | 16.852421 | 16.719891 | 12.984676 | 21.25017 | 21.387 | 19.46384 | 22.14877 | 23.35168 | 24.9293 | 27.45429 | 23.30224 | 23.21853 | 26.6919 | 28.73593496909462 | 33.00150127631416 | 38.9747222368495 | 42.360406990547006 | 48.430601227327436
0.002925 | 15.912721 | 15.555324 | 15.108706 | 19.02591 | 35.113882 | 42.05256867 | 31.61125533 | 42.108011 | 36.1807425 | 23.71571 | 34.881248 | 35.054402 | 32.558054 | 26.881225 | 24.345435 | 12.585293 | 29.957256 | 31.871054 | 28.243891 | 29.656373 | 27.234417 | 30.830004 | 32.501872 | 28.229015 | 35.264888 | 35.468853 | 37.146018 | 40.93811 | 35.755745 | 8.149506 | 10.54355933 | 5.842963 | 10.00594233 | 26.994485 | 10.557401 | 26.546577 | 10.621547 | 34.806803 | 18.527352 | 27.747761 | 23.512075 | 8.247649 | 34.97677 | 19.973938 | 35.004546 | 28.619893 | 26.332727 | 24.088028 | 21.27005 | 26.279871 | 25.013813 | 26.134435 | 21.865004 | 21.09406 | 21.302349 | 19.584106 | 22.149071 | 23.297437 | 23.012274 | 21.891457 | 17.744125 | 18.176967 | 18.163288 | 19.458355 | 18.156988 | 18.166636 | 17.006838 | 15.267409 | 17.190787 | 19.47775 | 12.560862 | 12.42886579 | 7.67456 | 18.89502 | 17.227581 | 21.331652 | 16.81999 | 16.688303 | 12.957847 | 21.24603 | 21.38377 | 19.46528 | 22.15026 | 23.35564 | 24.9237 | 27.45549 | 23.30871 | 23.20918 | 26.68705 | 28.725249925051298 | 33.00937988230031 | 38.97221188432768 | 42.35777117310098 | 48.42826210449653
0.002926 | 15.900955 | 15.542609 | 15.093702 | 19.016027 | 35.1057595 | 42.04513367 | 31.60296567 | 42.097031 | 36.17335575 | 23.7084 | 34.872761 | 35.04879 | 32.54132 | 26.858842 | 24.325467 | 12.571615 | 29.948547 | 31.860005 | 28.235957 | 29.645521 | 27.216717 | 30.821224 | 32.492158 | 28.219325 | 35.255344 | 35.463175 | 37.135304 | 40.928785 | 35.748022 | 8.144120333 | 10.534003 | 5.841942 | 9.999101 | 26.984361 | 10.560912 | 26.536111 | 10.612185 | 34.795526 | 18.510356 | 27.737893 | 23.506116 | 8.237504 | 34.967668 | 19.970017 | 35.000314 | 28.584566 | 26.324593 | 24.073666 | 21.262704 | 26.27468 | 25.008669 | 26.128244 | 21.85808 | 21.090769 | 21.29973 | 19.585172 | 22.151079 | 23.300939 | 22.980034 | 21.856527 | 17.739185 | 18.170282 | 18.156372 | 19.452642 | 18.150222 | 18.159935 | 17.001846 | 15.259933 | 17.169495 | 19.465579 | 12.534767 | 12.39448461 | 7.659145 | 18.885025 | 17.201092 | 21.316356 | 16.787575 | 16.65674 | 12.931222 | 21.24183 | 21.38045 | 19.46683 | 22.15205 | 23.3594 | 24.91764 | 27.4566 | 23.31519 | 23.19928 | 26.68202 | 28.714317655046376 | 33.0175580817031 | 38.97022483152428 | 42.355039940439724 | 48.42564174045972
0.002927 | 15.889199 | 15.529919 | 15.078701 | 19.006142 | 35.09763525 | 42.03765567 | 31.594688 | 42.08601767 | 36.16596325 | 23.701109 | 34.861962 | 35.043169 | 32.524516 | 26.836368 | 24.305551 | 12.557972 | 29.939722 | 31.849014 | 28.228007 | 29.634647 | 27.199012 | 30.812407 | 32.482434 | 28.209636 | 35.245809 | 35.457475 | 37.124595 | 40.919448 | 35.740292 | 8.138752667 | 10.52444367 | 5.840977 | 9.992256333 | 26.97421 | 10.564419 | 26.52566 | 10.602834 | 34.784219 | 18.493399 | 27.728035 | 23.500126 | 8.227357 | 34.958554 | 19.966093 | 34.996096 | 28.549019 | 26.316465 | 24.059351 | 21.255359 | 26.269486 | 25.003529 | 26.122041 | 21.851158 | 21.087475 | 21.297104 | 19.586234 | 22.153083 | 23.304444 | 22.94778 | 21.821579 | 17.734265 | 18.163593 | 18.149452 | 19.446935 | 18.143453 | 18.153237 | 16.996837 | 15.252467 | 17.148168 | 19.453411 | 12.508783 | 12.36048801 | 7.643852 | 18.875041 | 17.174698 | 21.301036 | 16.755177 | 16.625204 | 12.904799 | 21.23763 | 21.37712 | 19.46846 | 22.1541 | 23.36291 | 24.91137 | 27.45756 | 23.32167 | 23.18924 | 26.67701 | 28.703656011875395 | 33.02564554037082 | 38.96783746052435 | 42.35234359883014 | 48.42291073931554
0.002928 | 15.877452 | 15.517254 | 15.063703 | 18.996254 | 35.08950725 | 42.030134 | 31.58642333 | 42.07497233 | 36.15856575 | 23.693835 | 34.848433 | 35.037539 | 32.507643 | 26.813805 | 24.285687 | 12.544365 | 29.930776 | 31.838083 | 28.22004 | 29.623751 | 27.181302 | 30.803555 | 32.472699 | 28.199947 | 35.236283 | 35.451755 | 37.11389 | 40.910099 | 35.732553 | 8.133402667 | 10.51488067 | 5.840066 | 9.985408 | 26.964033 | 10.56792 | 26.515223 | 10.593496 | 34.772881 | 18.47648 | 27.718189 | 23.494104 | 8.217209 | 34.94943 | 19.962168 | 34.991892 | 28.513248 | 26.308341 | 24.045085 | 21.248015 | 26.264288 | 24.998393 | 26.115826 | 21.844239 | 21.084176 | 21.29447 | 19.587292 | 22.155083 | 23.307952 | 22.915513 | 21.786614 | 17.729364 | 18.1569 | 18.142528 | 19.441233 | 18.136681 | 18.146543 | 16.991813 | 15.245008 | 17.126809 | 19.441246 | 12.482909 | 12.32911158 | 7.628679 | 18.865068 | 17.148399 | 21.28569 | 16.722799 | 16.593696 | 12.878578 | 21.23351 | 21.37386 | 19.47013 | 22.15636 | 23.3661 | 24.90513 | 27.45824 | 23.32814 | 23.17944 | 26.67221 | 28.693782848333846 | 33.033251924151756 | 38.965200423920976 | 42.34981245453913 | 48.42023970516253
0.002929 | 15.865715 | 15.504614 | 15.048708 | 18.986365 | 35.08137575 | 42.02256733 | 31.57817033 | 42.06389567 | 36.15116375 | 23.686578 | 34.834038 | 35.031898 | 32.490702 | 26.791156 | 24.265878 | 12.530793 | 29.921702 | 31.827211 | 28.212057 | 29.612834 | 27.16359 | 30.794669 | 32.462954 | 28.190258 | 35.226765 | 35.446014 | 37.10319 | 40.900738 | 35.724805 | 8.128070333 | 10.50531367 | 5.839207 | 9.978556333 | 26.953832 | 10.571416 | 26.504802 | 10.58417 | 34.761511 | 18.459598 | 27.708355 | 23.48805 | 8.207061 | 34.940293 | 19.95824 | 34.987702 | 28.477253 | 26.300222 | 24.030869 | 21.240672 | 26.259087 | 24.99326 | 26.1096 | 21.837323 | 21.080874 | 21.291829 | 19.588346 | 22.157078 | 23.311464 | 22.883231 | 21.751631 | 17.724482 | 18.150203 | 18.135599 | 19.435536 | 18.129907 | 18.139854 | 16.986772 | 15.237557 | 17.105418 | 19.429082 | 12.457145 | 12.30259086 | 7.613625 | 18.855106 | 17.122197 | 21.270319 | 16.690441 | 16.562217 | 12.852556 | 21.22951 | 21.37074 | 19.47181 | 22.15875 | 23.36892 | 24.89916 | 27.45824 | 23.33457 | 23.17027 | 26.66781 | 28.685216017217265 | 33.03998689889421 | 38.962464374307245 | 42.34757681383361 | 48.41779924209927
0.00293 | 15.853988 | 15.491999 | 15.033716 | 18.976473 | 35.07324 | 42.01495467 | 31.56992933 | 42.05278867 | 36.1437575 | 23.679338 | 34.820643 | 35.026249 | 32.473692 | 26.768421 | 24.246123 | 12.517255 | 29.912495 | 31.816401 | 28.204057 | 29.601897 | 27.145876 | 30.785748 | 32.453197 | 28.180568 | 35.217256 | 35.440252 | 37.092494 | 40.891364 | 35.717049 | 8.122755667 | 10.49574333 | 5.8384 | 9.971701667 | 26.943606 | 10.574907 | 26.494398 | 10.574857 | 34.75011 | 18.442753 | 27.698533 | 23.481964 | 8.196911 | 34.931145 | 19.954311 | 34.983526 | 28.441032 | 26.292109 | 24.016705 | 21.233328 | 26.253882 | 24.988131 | 26.103361 | 21.830409 | 21.077569 | 21.289179 | 19.589395 | 22.159069 | 23.314978 | 22.850936 | 21.716632 | 17.719617 | 18.143502 | 18.128666 | 19.429844 | 18.123129 | 18.133167 | 16.981714 | 15.230113 | 17.083996 | 19.41692 | 12.43149 | 12.28277794 | 7.598689 | 18.845154 | 17.096092 | 21.25492 | 16.658104 | 16.530768 | 12.826731 | 21.2257 | 21.36784 | 19.47344 | 22.16123 | 23.37132 | 24.89372 | 27.45824 | 23.34095 | 23.16212 | 26.66402 | 28.678317362620877 | 33.0454601304465 | 38.95977996427625 | 42.34576698298048 | 48.41575995422429
0.002931 | 15.842269 | 15.47941 | 15.018729 | 18.96658 | 35.06509875 | 42.00729433 | 31.561699 | 42.04165233 | 36.1363475 | 23.672114 | 34.810111 | 35.02059 | 32.456612 | 26.745603 | 24.226425 | 12.50375 | 29.90315 | 31.805654 | 28.196039 | 29.59094 | 27.12816 | 30.776794 | 32.443427 | 28.170876 | 35.207756 | 35.43447 | 37.081804 | 40.881979 | 35.709284 | 8.117458667 | 10.48616867 | 5.837642 | 9.964844333 | 26.933357 | 10.578393 | 26.484012 | 10.565556 | 34.738675 | 18.425944 | 27.688725 | 23.475845 | 8.186762 | 34.921985 | 19.95038 | 34.979363 | 28.404581 | 26.283999 | 24.002592 | 21.225984 | 26.248673 | 24.983006 | 26.097109 | 21.823498 | 21.074259 | 21.286771 | 19.59044 | 22.161056 | 23.318495 | 22.818627 | 21.681616 | 17.714769 | 18.136796 | 18.121729 | 19.424156 | 18.116349 | 18.126485 | 16.976639 | 15.222675 | 17.062545 | 19.404759 | 12.405945 | 12.26051128 | 7.583868 | 18.835213 | 17.070083 | 21.239495 | 16.625791 | 16.499352 | 12.801101 | 21.22214 | 21.36523 | 19.475 | 22.16374 | 23.37389 | 24.88903 | 27.45824 | 23.34729 | 23.15539 | 26.66087 | 28.669423045616952 | 33.050425048627105 | 38.957297846421085 | 42.34409758468725 | 48.41333789370149
0.002932 | 15.83056 | 15.466846 | 15.003747 | 18.956684 | 35.05736625 | 41.99958667 | 31.55348033 | 42.030487 | 36.1289345 | 23.664907 | 34.801449 | 35.014922 | 32.439464 | 26.722704 | 24.206784 | 12.490278 | 29.89366 | 31.79497 | 28.188002 | 29.579963 | 27.110444 | 30.767807 | 32.433645 | 28.161183 | 35.198265 | 35.428669 | 37.071118 | 40.872581 | 35.70151 | 8.112178333 | 10.47658967 | 5.836189 | 9.957984 | 26.923084 | 10.581874 | 26.473644 | 10.556268 | 34.727205 | 18.40917 | 27.678931 | 23.469692 | 8.176612 | 34.913605 | 19.946448 | 34.975213 | 28.3679 | 26.275894 | 23.988533 | 21.218639 | 26.24346 | 24.977883 | 26.090846 | 21.81659 | 21.070946 | 21.284387 | 19.591481 | 22.163039 | 23.322014 | 22.786665 | 21.646582 | 17.709938 | 18.130086 | 18.114787 | 19.418474 | 18.109565 | 18.119807 | 16.971547 | 15.215244 | 17.041066 | 19.392599 | 12.380507 | 12.23345984 | 7.569161 | 18.825283 | 17.044173 | 21.224041 | 16.593503 | 16.46797 | 12.775665 | 21.2189 | 21.36299 | 19.47645 | 22.16623 | 23.37687 | 24.88513 | 27.45824 | 23.35361 | 23.14835 | 26.65671 | 28.658367043642354 | 33.05673719783407 | 38.95516867333483 | 42.341976214780324 | 48.40927789682738
0.002933 | 15.818859 | 15.454307 | 14.98877 | 18.946787 | 35.049668 | 41.99182933 | 31.54527167 | 42.01929433 | 36.12151875 | 23.657715 | 34.789944 | 35.009246 | 32.422248 | 26.699724 | 24.187202 | 12.476839 | 29.884019 | 31.784352 | 28.179946 | 29.568969 | 27.092729 | 30.758788 | 32.423849 | 28.151487 | 35.188783 | 35.422847 | 37.060436 | 40.863172 | 35.693727 | 8.106915333 | 10.467006 | 5.834271 | 9.951121333 | 26.912789 | 10.585351 | 26.463295 | 10.546994 | 34.715701 | 18.392429 | 27.669152 | 23.463504 | 8.1664635 | 34.905734 | 19.942515 | 34.971076 | 28.330987 | 26.267794 | 23.974528 | 21.211292 | 26.238244 | 24.972764 | 26.084571 | 21.809683 | 21.067628 | 21.281997 | 19.592518 | 22.165017 | 23.325537 | 22.754937 | 21.611533 | 17.705124 | 18.123372 | 18.107841 | 19.412796 | 18.102778 | 18.113132 | 16.966437 | 15.207817 | 17.019561 | 19.38044 | 12.355178 | 12.20361079 | 7.554568 | 18.815363 | 17.01836 | 21.208559 | 16.56124 | 16.436622 | 12.750422 | 21.21602 | 21.36108 | 19.47775 | 22.16863 | 23.3802 | 24.88012 | 27.45824 | 23.35992 | 23.13907 | 26.65165 | 28.645796672691475 | 33.064065654728054 | 38.95315431415325 | 42.339520180959596 | 48.404409055768284
0.002934 | 15.807168 | 15.441794 | 14.973799 | 18.936889 | 35.04196625 | 41.984022 | 31.53707333 | 42.008074 | 36.11410075 | 23.650539 | 34.777073 | 35.003563 | 32.404962 | 26.676667 | 24.167679 | 12.463432 | 29.874222 | 31.773799 | 28.171871 | 29.557956 | 27.075016 | 30.749737 | 32.414039 | 28.141787 | 35.17931 | 35.417005 | 37.04976 | 40.853751 | 35.685933 | 8.101669667 | 10.457418 | 5.832806 | 9.944256333 | 26.902472 | 10.588823 | 26.452965 | 10.537733 | 34.704162 | 18.375721 | 27.659389 | 23.457282 | 8.1563145 | 34.897855 | 19.938581 | 34.966952 | 28.293838 | 26.259697 | 23.960579 | 21.203943 | 26.233025 | 24.967648 | 26.078283 | 21.802779 | 21.064307 | 21.2796 | 19.59355 | 22.166991 | 23.329062 | 22.723194 | 21.576466 | 17.700325 | 18.116652 | 18.10089 | 19.407123 | 18.095988 | 18.10646 | 16.961309 | 15.200396 | 16.998031 | 19.368281 | 12.329956 | 12.17295131 | 7.540087 | 18.805453 | 16.992646 | 21.193048 | 16.529004 | 16.405311 | 12.725369 | 21.21363 | 21.35887 | 19.47886 | 22.1709 | 23.38382 | 24.87403 | 27.45824 | 23.36624 | 23.12824 | 26.64593 | 28.63235924875873 | 33.07202008515736 | 38.9494006081117 | 42.33685978949196 | 48.3990725787213
0.002935 | 15.795485 | 15.429306 | 14.958835 | 18.92699 | 35.0342615 | 41.976163 | 31.52888533 | 41.996828 | 36.106681 | 23.643378 | 34.764512 | 34.997872 | 32.384863 | 26.653532 | 24.148218 | 12.450056 | 29.864263 | 31.763315 | 28.163776 | 29.546926 | 27.057305 | 30.740656 | 32.404215 | 28.132084 | 35.169847 | 35.411145 | 37.039089 | 40.844317 | 35.67813 | 8.096440667 | 10.44782533 | 5.831724 | 9.937388667 | 26.892134 | 10.592291 | 26.442657 | 10.528486 | 34.692585 | 18.359046 | 27.649642 | 23.451024 | 8.1461675 | 34.889967 | 19.934646 | 34.962839 | 28.256453 | 26.251605 | 23.946687 | 21.196591 | 26.227802 | 24.962534 | 26.071983 | 21.795878 | 21.060981 | 21.277197 | 19.594579 | 22.16896 | 23.33259 | 22.691436 | 21.541383 | 17.695542 | 18.109928 | 18.093935 | 19.401455 | 18.089195 | 18.099793 | 16.956162 | 15.192979 | 16.976476 | 19.356121 | 12.304841 | 12.14346856 | 7.525716 | 18.795553 | 16.967031 | 21.177506 | 16.496797 | 16.374038 | 12.700504 | 21.2116 | 21.35628 | 19.47982 | 22.17297 | 23.38767 | 24.86716 | 27.45824 | 23.37259 | 23.11636 | 26.63979 | 28.618702087838503 | 33.08021015497029 | 38.944778846756506 | 42.33412534664434 | 48.393609673883546
0.002936 | 15.783811 | 15.416843 | 14.943877 | 18.917089 | 35.02655375 | 41.96825233 | 31.520707 | 41.98555633 | 36.09926 | 23.636231 | 34.753937 | 34.992175 | 32.356936 | 26.630324 | 24.128818 | 12.436711 | 29.854137 | 31.752898 | 28.15566 | 29.535879 | 27.039598 | 30.731544 | 32.394375 | 28.122377 | 35.160392 | 35.405265 | 37.028422 | 40.834872 | 35.670317 | 8.091228 | 10.43822733 | 5.830957 | 9.930519333 | 26.881775 | 10.595754 | 26.43237 | 10.519252 | 34.680972 | 18.342402 | 27.639913 | 23.44473 | 8.1360215 | 34.882072 | 19.93071 | 34.958739 | 28.218829 | 26.243516 | 23.932853 | 21.189237 | 26.222575 | 24.957423 | 26.065671 | 21.788978 | 21.057652 | 21.274787 | 19.595603 | 22.170926 | 23.336121 | 22.659662 | 21.506283 | 17.690774 | 18.103198 | 18.086975 | 19.395791 | 18.082398 | 18.093129 | 16.950997 | 15.185566 | 16.954899 | 19.343961 | 12.279832 | 12.11714972 | 7.511455 | 18.785664 | 16.941516 | 21.161934 | 16.464621 | 16.342803 | 12.675826 | 21.20923 | 21.35339 | 19.48095 | 22.17478 | 23.39169 | 24.85981 | 27.45824 | 23.37898 | 23.10391 | 26.63349 | 28.6054725059252 | 33.088245530015136 | 38.93959033527382 | 42.331447158683645 | 48.3883615494521
0.002937 | 15.772146 | 15.404406 | 14.928927 | 18.907187 | 35.018843 | 41.96028767 | 31.51253767 | 41.97426067 | 36.0918385 | 23.629099 | 34.746359 | 34.986471 | 32.32883 | 26.607042 | 24.109482 | 12.423396 | 29.843837 | 31.742552 | 28.147524 | 29.524816 | 27.021895 | 30.722402 | 32.384519 | 28.112664 | 35.150947 | 35.399366 | 37.01776 | 40.825415 | 35.662492 | 8.086032 | 10.42862433 | 5.830436 | 9.923648333 | 26.871395 | 10.599213 | 26.422106 | 10.510033 | 34.66932 | 18.325788 | 27.630201 | 23.4384 | 8.125877 | 34.874169 | 19.926773 | 34.95465 | 28.180965 | 26.235431 | 23.919079 | 21.181879 | 26.217345 | 24.952315 | 26.059346 | 21.78208 | 21.054319 | 21.272372 | 19.596623 | 22.172887 | 23.339655 | 22.62787 | 21.471167 | 17.686021 | 18.096463 | 18.080011 | 19.390132 | 18.075597 | 18.086468 | 16.945814 | 15.178157 | 16.933301 | 19.3318 | 12.254929 | 12.09598196 | 7.497301 | 18.775785 | 16.916101 | 21.14633 | 16.432475 | 16.31161 | 12.651333 | 21.20658 | 21.35028 | 19.48226 | 22.17631 | 23.39582 | 24.85227 | 27.45824 | 23.38543 | 23.09138 | 26.62726 | 28.59331781901322 | 33.095735876140196 | 38.93413637884984 | 42.32895553187675 | 48.383669413624084
0.002938 | 15.760489 | 15.391995 | 14.913985 | 18.897285 | 35.01112975 | 41.952269 | 31.504377 | 41.96294133 | 36.08441675 | 23.621982 | 34.736979 | 34.980761 | 32.300543 | 26.583689 | 24.09021 | 12.410111 | 29.833358 | 31.732276 | 28.139365 | 29.513737 | 27.004198 | 30.713231 | 32.374647 | 28.102947 | 35.141511 | 35.393449 | 37.007103 | 40.815947 | 35.654658 | 8.080852333 | 10.41901533 | 5.830089 | 9.916775333 | 26.860996 | 10.602669 | 26.411865 | 10.500829 | 34.657629 | 18.309204 | 27.620507 | 23.432032 | 8.115734 | 34.866258 | 19.922837 | 34.950573 | 28.142858 | 26.22735 | 23.905364 | 21.174516 | 26.212112 | 24.94721 | 26.053009 | 21.775185 | 21.050981 | 21.269951 | 19.597639 | 22.174843 | 23.343191 | 22.596061 | 21.436035 | 17.681281 | 18.089722 | 18.073042 | 19.384478 | 18.068793 | 18.079812 | 16.940611 | 15.17075 | 16.911682 | 19.319638 | 12.230132 | 12.07807254 | 7.483253 | 18.765915 | 16.890787 | 21.130694 | 16.400363 | 16.280459 | 12.627023 | 21.20368 | 21.34703 | 19.48372 | 22.17835 | 23.40001 | 24.84483 | 27.45799 | 23.39196 | 23.07926 | 26.62136 | 28.58288534309696 | 33.10229085919377 | 38.92871828267075 | 42.326780772490594 | 48.37987447459659
0.002939 | 15.74884 | 15.379609 | 14.899052 | 18.887382 | 35.003414 | 41.944195 | 31.49622533 | 41.951599 | 36.07699475 | 23.614877 | 34.725821 | 34.975046 | 32.272073 | 26.560267 | 24.071004 | 12.396856 | 29.822694 | 31.722072 | 28.131184 | 29.502643 | 26.986507 | 30.704032 | 32.364758 | 28.093222 | 35.132085 | 35.387513 | 36.996452 | 40.806466 | 35.646812 | 8.075688667 | 10.40940133 | 5.82985 | 9.909901 | 26.850578 | 10.60612 | 26.401647 | 10.491639 | 34.645898 | 18.292648 | 27.610833 | 23.425626 | 8.1055935 | 34.85834 | 19.9189 | 34.946506 | 28.104506 | 26.219272 | 23.891711 | 21.16715 | 26.206874 | 24.942106 | 26.04666 | 21.768291 | 21.047639 | 21.267523 | 19.598651 | 22.176795 | 23.34673 | 22.564234 | 21.400886 | 17.676554 | 18.082976 | 18.066069 | 19.378828 | 18.061984 | 18.073158 | 16.935389 | 15.163345 | 16.890045 | 19.307475 | 12.205439 | 12.05508601 | 7.46931 | 18.756055 | 16.865573 | 21.115025 | 16.368284 | 16.249351 | 12.602895 | 21.2006 | 21.3437 | 19.48529 | 22.1808 | 23.40418 | 24.83778 | 27.45714 | 23.39859 | 23.06803 | 26.61604 | 28.573967953115755 | 33.10752014502417 | 38.92363735192273 | 42.32505307892412 | 48.37784993277157
0.00294 | 15.7372 | 15.367249 | 14.884128 | 18.877478 | 34.99569525 | 41.93606433 | 31.48808167 | 41.94023533 | 36.06957375 | 23.607787 | 34.714376 | 34.969326 | 32.243416 | 26.536777 | 24.051865 | 12.383628 | 29.811839 | 31.711942 | 28.122981 | 29.491535 | 26.968823 | 30.694805 | 32.354851 | 28.083492 | 35.122668 | 35.381558 | 36.985805 | 40.796974 | 35.638954 | 8.070541 | 10.39978133 | 5.829648 | 9.903025333 | 26.840141 | 10.609567 | 26.391455 | 10.482464 | 34.634126 | 18.276121 | 27.601179 | 23.419182 | 8.0954555 | 34.850415 | 19.914963 | 34.942451 | 28.065907 | 26.211197 | 23.878121 | 21.159779 | 26.201634 | 24.937005 | 26.040298 | 21.761399 | 21.044294 | 21.26509 | 19.599659 | 22.178743 | 23.350271 | 22.532387 | 21.365722 | 17.671841 | 18.076223 | 18.05909 | 19.373182 | 18.055172 | 18.066508 | 16.930146 | 15.155942 | 16.868391 | 19.295309 | 12.180851 | 12.02839644 | 7.455471 | 18.746205 | 16.840462 | 21.099323 | 16.336241 | 16.218288 | 12.578947 | 21.19737 | 21.34038 | 19.48693 | 22.18358 | 23.40829 | 24.83141 | 27.4561 | 23.40532 | 23.05819 | 26.61153 | 28.561044547219144 | 33.112683677300424 | 38.91919489179195 | 42.32331151629149 | 48.375690395762724
0.002941 | 15.725568 | 15.354915 | 14.869213 | 18.867574 | 34.98797425 | 41.927876 | 31.47994633 | 41.92885 | 36.06215375 | 23.600709 | 34.704135 | 34.963601 | 32.21457 | 26.513222 | 24.032793 | 12.370429 | 29.800788 | 31.701886 | 28.114755 | 29.480413 | 26.951148 | 30.68555 | 32.344926 | 28.073753 | 35.113261 | 35.375586 | 36.975163 | 40.78747 | 35.631085 | 8.065409667 | 10.39015533 | 5.829413 | 9.896148667 | 26.829687 | 10.613011 | 26.381288 | 10.473304 | 34.622313 | 18.25962 | 27.591546 | 23.412699 | 8.08532 | 34.842484 | 19.911026 | 34.938405 | 28.02706 | 26.203125 | 23.864594 | 21.152402 | 26.19639 | 24.931906 | 26.033924 | 21.754509 | 21.040944 | 21.262651 | 19.600663 | 22.180686 | 23.353815 | 22.500521 | 21.330541 | 17.66714 | 18.069464 | 18.052108 | 19.367541 | 18.048356 | 18.059862 | 16.924884 | 15.14854 | 16.846721 | 19.283141 | 12.156367 | 11.99986682 | 7.441733 | 18.736365 | 16.815453 | 21.083586 | 16.304235 | 16.187271 | 12.555176 | 21.19406 | 21.33714 | 19.4886 | 22.18662 | 23.41227 | 24.82603 | 27.45495 | 23.41211 | 23.05022 | 26.60785 | 28.54521979601391 | 33.119189080511624 | 38.91569214433581 | 42.32112634731339 | 48.37317385987336
0.002942 | 15.713944 | 15.342606 | 14.854308 | 18.857669 | 34.98025075 | 41.919629 | 31.471818 | 41.917445 | 36.054736 | 23.593644 | 34.696412 | 34.957871 | 32.185534 | 26.489602 | 24.013791 | 12.357258 | 29.789534 | 31.691905 | 28.106504 | 29.469278 | 26.933482 | 30.67627 | 32.334983 | 28.064007 | 35.103863 | 35.369596 | 36.964527 | 40.777955 | 35.623204 | 8.060293667 | 10.38052333 | 5.829077 | 9.889270667 | 26.819215 | 10.616451 | 26.371148 | 10.464159 | 34.610458 | 18.243146 | 27.581934 | 23.406176 | 8.0751875 | 34.834546 | 19.90709 | 34.934371 | 27.987962 | 26.195055 | 23.851132 | 21.145019 | 26.191142 | 24.926809 | 26.027537 | 21.74762 | 21.037589 | 21.260206 | 19.601664 | 22.182625 | 23.357361 | 22.468633 | 21.295344 | 17.662451 | 18.062699 | 18.04512 | 19.361905 | 18.041536 | 18.053219 | 16.919602 | 15.141139 | 16.825035 | 19.270971 | 12.131987 | 11.97136011 | 7.428097 | 18.726534 | 16.790546 | 21.067815 | 16.272267 | 16.156302 | 12.531582 | 21.1907 | 21.33405 | 19.49027 | 22.18983 | 23.41607 | 24.82098 | 27.45371 | 23.41892 | 23.04322 | 26.60345 | 28.52739994189222 | 33.126646837376846 | 38.9121739232648 | 42.31862787825673 | 48.37047092920203
0.002943 | 15.702328 | 15.330323 | 14.839414 | 18.847764 | 34.97252475 | 41.91132267 | 31.463697 | 41.90602033 | 36.04732 | 23.586592 | 34.686974 | 34.952139 | 32.156303 | 26.465919 | 23.994859 | 12.344113 | 29.778072 | 31.682002 | 28.09823 | 29.458131 | 26.915826 | 30.666963 | 32.325019 | 28.054253 | 35.094475 | 35.363588 | 36.953896 | 40.768428 | 35.615311 | 8.055193333 | 10.37088467 | 5.828571 | 9.882391333 | 26.808727 | 10.619887 | 26.361035 | 10.45503 | 34.598559 | 18.226696 | 27.572344 | 23.399613 | 8.065059 | 34.826602 | 19.903154 | 34.930346 | 27.948612 | 26.186989 | 23.837737 | 21.13763 | 26.185891 | 24.921713 | 26.021138 | 21.740733 | 21.034231 | 21.257756 | 19.60266 | 22.184559 | 23.36091 | 22.436725 | 21.260132 | 17.657774 | 18.055928 | 18.038128 | 19.356272 | 18.034712 | 18.046579 | 16.914299 | 15.133738 | 16.803337 | 19.258798 | 12.107709 | 11.94473929 | 7.414559 | 18.716712 | 16.765743 | 21.052008 | 16.240339 | 16.125382 | 12.508162 | 21.18734 | 21.3312 | 19.4919 | 22.19315 | 23.41961 | 24.81395 | 27.45246 | 23.42568 | 23.03453 | 26.5982 | 28.50849122724622 | 33.13466661374437 | 38.90772022795956 | 42.31594641538841 | 48.36775220784728
0.002944 | 15.690719 | 15.318066 | 14.824531 | 18.83786 | 34.964797 | 41.90295533 | 31.45558333 | 41.894577 | 36.0399065 | 23.579551 | 34.674946 | 34.946402 | 32.126877 | 26.442177 | 23.975998 | 12.330995 | 29.766397 | 31.672176 | 28.08993 | 29.446971 | 26.898181 | 30.657631 | 32.315036 | 28.044489 | 35.085097 | 35.357563 | 36.94327 | 40.75889 | 35.607406 | 8.050108667 | 10.36123967 | 5.827825 | 9.875512 | 26.798222 | 10.62332 | 26.35095 | 10.445917 | 34.586616 | 18.210271 | 27.562777 | 23.393009 | 8.054934 | 34.818653 | 19.899219 | 34.92633 | 27.909006 | 26.178925 | 23.824408 | 21.130234 | 26.180637 | 24.916619 | 26.014726 | 21.733848 | 21.030868 | 21.2553 | 19.603652 | 22.186488 | 23.364461 | 22.404794 | 21.224904 | 17.653108 | 18.04915 | 18.031131 | 19.350644 | 18.027883 | 18.039943 | 16.908975 | 15.126337 | 16.781626 | 19.246621 | 12.083534 | 11.92186734 | 7.40112 | 18.7069 | 16.741043 | 21.036164 | 16.208452 | 16.094512 | 12.484914 | 21.18404 | 21.32864 | 19.49344 | 22.1965 | 23.42285 | 24.80558 | 27.45122 | 23.43234 | 23.02454 | 26.59235 | 28.48939989446809 | 33.142858075462506 | 38.90263236360624 | 42.313212264975355 | 48.36518829990768
0.002945 | 15.679119 | 15.305835 | 14.809659 | 18.827955 | 34.95706625 | 41.89452667 | 31.447476 | 41.88311633 | 36.0324965 | 23.572523 | 34.662 | 34.940663 | 32.097251 | 26.418375 | 23.957211 | 12.317903 | 29.754501 | 31.662429 | 28.081605 | 29.4358 | 26.880548 | 30.648275 | 32.305032 | 28.034716 | 35.075729 | 35.35152 | 36.932649 | 40.749341 | 35.599488 | 8.045039 | 10.351588 | 5.826769 | 9.868632333 | 26.787702 | 10.62675 | 26.340893 | 10.436819 | 34.574629 | 18.193869 | 27.553233 | 23.386364 | 8.0448135 | 34.810698 | 19.895285 | 34.922324 | 27.869144 | 26.170863 | 23.810891 | 21.12283 | 26.175379 | 24.911527 | 26.008301 | 21.726964 | 21.0275 | 21.252839 | 19.60464 | 22.188414 | 23.368014 | 22.37284 | 21.18966 | 17.648452 | 18.042365 | 18.024129 | 19.34502 | 18.021051 | 18.03331 | 16.90363 | 15.118934 | 16.759905 | 19.234441 | 12.059461 | 11.90473897 | 7.387777 | 18.697097 | 16.716448 | 21.020284 | 16.176607 | 16.063695 | 12.461838 | 21.18084 | 21.32647 | 19.49487 | 22.1998 | 23.42573 | 24.79626 | 27.45005 | 23.43886 | 23.0137 | 26.58615 | 28.471032185949973 | 33.15083088837956 | 38.897211635391045 | 42.31055573328444 | 48.36294980948177
0.002946 | 15.667526 | 15.29363 | 14.7948 | 18.818051 | 34.949334 | 41.88603467 | 31.43937467 | 41.87163867 | 36.02508975 | 23.565505 | 34.649807 | 34.934922 | 32.067425 | 26.394516 | 23.938497 | 12.304836 | 29.742381 | 31.652763 | 28.073255 | 29.424618 | 26.862928 | 30.638894 | 32.295007 | 28.024932 | 35.066371 | 35.345461 | 36.922033 | 40.739779 | 35.591557 | 8.039984333 | 10.341929 | 5.825335 | 9.861752333 | 26.777167 | 10.630176 | 26.330867 | 10.427738 | 34.562596 | 18.17749 | 27.543714 | 23.379677 | 8.0346965 | 34.802737 | 19.891352 | 34.918327 | 27.829024 | 26.162802 | 23.79551 | 21.115419 | 26.170118 | 24.906436 | 26.001638 | 21.720082 | 21.024129 | 21.250372 | 19.605625 | 22.190334 | 23.37157 | 22.340863 | 21.1544 | 17.643806 | 18.035573 | 18.017123 | 19.339401 | 18.014213 | 18.02668 | 16.898264 | 15.11153 | 16.738174 | 19.222257 | 12.035489 | 11.88741783 | 7.37453 | 18.687302 | 16.691957 | 21.004366 | 16.144806 | 16.032931 | 12.438931 | 21.1778 | 21.32487 | 19.49614 | 22.20298 | 23.42817 | 24.78637 | 27.44901 | 23.44518 | 23.00244 | 26.57984 | 28.454294344084026 | 33.15819471834379 | 38.89175934850016 | 42.30810712658259 | 48.36120592074952
0.002947 | 15.65594 | 15.281451 | 14.779954 | 18.808147 | 34.94159925 | 41.87747967 | 31.431279 | 41.86014533 | 36.01768725 | 23.558499 | 34.640038 | 34.929179 | 32.037395 | 26.370601 | 23.919857 | 12.291794 | 29.730029 | 31.643178 | 28.064877 | 29.413426 | 26.845322 | 30.62949 | 32.28496 | 28.015138 | 35.057023 | 35.339385 | 36.911423 | 40.730207 | 35.583612 | 8.034945 | 10.33226367 | 5.823453 | 9.854871667 | 26.766618 | 10.6336 | 26.320871 | 10.418674 | 34.550516 | 18.161133 | 27.53422 | 23.372947 | 8.0245845 | 34.794772 | 19.88742 | 34.914339 | 27.788642 | 26.154742 | 23.780222 | 21.108 | 26.164854 | 24.901346 | 25.994894 | 21.713201 | 21.020753 | 21.247899 | 19.606606 | 22.19225 | 23.375128 | 22.308861 | 21.119125 | 17.63917 | 18.028773 | 18.010111 | 19.333785 | 18.007371 | 18.020053 | 16.892875 | 15.104124 | 16.716435 | 19.210068 | 12.011618 | 11.86595116 | 7.361376 | 18.677517 | 16.667572 | 20.98841 | 16.11305 | 16.002221 | 12.416191 | 21.17496 | 21.32316 | 19.49722 | 22.20597 | 23.43068 | 24.77631 | 27.44814 | 23.45125 | 22.99121 | 26.57367 | 28.44009261126242 | 33.16455923120354 | 38.88657680811974 | 42.305996751136696 | 48.359410207274806
0.002948 | 15.644362 | 15.269298 | 14.765121 | 18.798244 | 34.93386275 | 41.868859 | 31.42318933 | 41.84863667 | 36.0102895 | 23.551503 | 34.631702 | 34.923434 | 32.007159 | 26.346633 | 23.901295 | 12.278776 | 29.717441 | 31.633676 | 28.056473 | 29.402224 | 26.827731 | 30.620064 | 32.27489 | 28.005332 | 35.047685 | 35.333292 | 36.900818 | 40.720623 | 35.575654 | 8.029919667 | 10.32259 | 5.821054 | 9.847991 | 26.756055 | 10.637021 | 26.310906 | 10.409626 | 34.538389 | 18.144797 | 27.524752 | 23.366175 | 8.014477 | 34.786802 | 19.883489 | 34.910359 | 27.747998 | 26.146683 | 23.765026 | 21.100572 | 26.159586 | 24.896258 | 25.988137 | 21.706321 | 21.017372 | 21.245422 | 19.607583 | 22.194162 | 23.378688 | 22.276834 | 21.083835 | 17.634543 | 18.021966 | 18.003095 | 19.328174 | 18.000525 | 18.01343 | 16.887465 | 15.096716 | 16.69469 | 19.197875 | 11.987848 | 11.84195353 | 7.348315 | 18.667741 | 16.643292 | 20.972414 | 16.081341 | 15.971568 | 12.393617 | 21.17237 | 21.32117 | 19.49818 | 22.20868 | 23.43361 | 24.76646 | 27.4474 | 23.45702 | 22.98044 | 26.56789 | 28.42936794186431 | 33.169354834068926 | 38.881965319435984 | 42.30433674671455 | 48.35713431403301
0.002949 | 15.632791 | 15.257171 | 14.750301 | 18.788341 | 34.92612425 | 41.86017267 | 31.415105 | 41.83711367 | 36.00289675 | 23.544518 | 34.620405 | 34.917688 | 31.976714 | 26.322613 | 23.882809 | 12.265782 | 29.70461 | 31.624257 | 28.048042 | 29.391013 | 26.810156 | 30.610615 | 32.264797 | 27.995514 | 35.038357 | 35.327183 | 36.890219 | 40.711028 | 35.567683 | 8.024909667 | 10.31290967 | 5.818068 | 9.841111333 | 26.745479 | 10.640438 | 26.300974 | 10.400595 | 34.526213 | 18.12848 | 27.51531 | 23.359358 | 8.004375 | 34.778828 | 19.87956 | 34.906388 | 27.70709 | 26.138623 | 23.749921 | 21.093134 | 26.154315 | 24.89117 | 25.981365 | 21.699442 | 21.013987 | 21.242939 | 19.608556 | 22.196069 | 23.382251 | 22.244782 | 21.048529 | 17.629924 | 18.015152 | 17.996074 | 19.322567 | 17.993674 | 18.00681 | 16.882032 | 15.089304 | 16.672939 | 19.185677 | 11.964178 | 11.81703953 | 7.335344 | 18.657973 | 16.619119 | 20.956379 | 16.04968 | 15.940972 | 12.371206 | 21.17007 | 21.31897 | 19.49935 | 22.21104 | 23.43689 | 24.75723 | 27.4465 | 23.46242 | 22.97056 | 26.56275 | 28.41790149383759 | 33.172961130694105 | 38.87822618763508 | 42.30251352379643 | 48.35454884512267
0.00295 | 15.621227 | 15.245071 | 14.735496 | 18.77844 | 34.91838425 | 41.85141967 | 31.407025 | 41.82557733 | 35.99550925 | 23.537543 | 34.607587 | 34.911941 | 31.946057 | 26.298543 | 23.864402 | 12.252811 | 29.69153 | 31.614924 | 28.039582 | 29.379793 | 26.792598 | 30.601145 | 32.254681 | 27.985683 | 35.029039 | 35.321058 | 36.879625 | 40.701422 | 35.559697 | 8.019914 | 10.30322133 | 5.814427 | 9.834231333 | 26.73489 | 10.643853 | 26.291074 | 10.391582 | 34.513989 | 18.112183 | 27.505895 | 23.352497 | 7.9942785 | 34.770849 | 19.875633 | 34.902425 | 27.665914 | 26.130562 | 23.734905 | 21.085687 | 26.14904 | 24.886084 | 25.97458 | 21.692565 | 21.010597 | 21.240451 | 19.609525 | 22.197971 | 23.385815 | 22.212702 | 21.013208 | 17.625314 | 18.00833 | 17.989048 | 19.316964 | 17.986818 | 18.000193 | 16.876577 | 15.081889 | 16.651183 | 19.173473 | 11.940607 | 11.79282373 | 7.322464 | 18.648214 | 16.595052 | 20.940304 | 16.018068 | 15.910436 | 12.348958 | 21.16812 | 21.31662 | 19.50069 | 22.21282 | 23.44048 | 24.74899 | 27.44543 | 23.46745 | 22.96203 | 26.55849 | 28.40405533296092 | 33.17741991650112 | 38.87490040215812 | 42.300268058368076 | 48.351824404642336
0.002951 | 15.60967 | 15.232996 | 14.720706 | 18.768539 | 34.91064225 | 41.84259833 | 31.39895 | 41.814029 | 35.98812825 | 23.530577 | 34.594928 | 34.906195 | 31.915187 | 26.274425 | 23.846075 | 12.239863 | 29.678196 | 31.605676 | 28.031093 | 29.368566 | 26.775057 | 30.591654 | 32.24454 | 27.975839 | 35.019732 | 35.314917 | 36.869036 | 40.691805 | 35.551697 | 8.014933 | 10.293525 | 5.81006 | 9.827352 | 26.724289 | 10.647266 | 26.281208 | 10.382586 | 34.501715 | 18.095904 | 27.496509 | 23.345591 | 7.984188 | 34.762866 | 19.871708 | 34.898469 | 27.62447 | 26.1225 | 23.719978 | 21.07823 | 26.143763 | 24.880998 | 25.967782 | 21.685688 | 21.007203 | 21.237958 | 19.610491 | 22.199869 | 23.389382 | 22.180596 | 20.977872 | 17.620711 | 18.0015 | 17.982017 | 19.311364 | 17.979957 | 17.993579 | 16.871099 | 15.074469 | 16.629425 | 19.161264 | 11.917135 | 11.7709207 | 7.309671 | 18.638464 | 16.571093 | 20.924187 | 15.986506 | 15.87996 | 12.32687 | 21.16609 | 21.31417 | 19.50217 | 22.21388 | 23.4443 | 24.74214 | 27.44426 | 23.47215 | 22.95555 | 26.55477 | 28.38860623842755 | 33.18247096872213 | 38.87062985830813 | 42.29773065669641 | 48.34913159669057
0.002952 | 15.59812 | 15.220948 | 14.705931 | 18.75864 | 34.90289875 | 41.83370833 | 31.39087867 | 41.80246833 | 35.9807535 | 23.523621 | 34.584104 | 34.900448 | 31.884101 | 26.25026 | 23.827828 | 12.226937 | 29.664603 | 31.59589 | 28.022576 | 29.357332 | 26.757535 | 30.582143 | 32.234375 | 27.965981 | 35.010435 | 35.30876 | 36.858453 | 40.682176 | 35.543683 | 8.009966 | 10.28382067 | 5.804899 | 9.820473667 | 26.713677 | 10.650676 | 26.271377 | 10.373607 | 34.48939 | 18.079642 | 27.487151 | 23.33864 | 7.974104 | 34.75488 | 19.867785 | 34.89452 | 27.582756 | 26.114436 | 23.705137 | 21.070762 | 26.138482 | 24.875912 | 25.960969 | 21.678813 | 21.003804 | 21.23546 | 19.611453 | 22.201762 | 23.392951 | 22.148461 | 20.942521 | 17.616115 | 17.994662 | 17.974981 | 19.305769 | 17.973091 | 17.986968 | 16.865597 | 15.067045 | 16.607665 | 19.149049 | 11.893762 | 11.75294503 | 7.296966 | 18.628722 | 16.547241 | 20.908028 | 15.954997 | 15.849545 | 12.304941 | 21.16371 | 21.31167 | 19.50375 | 22.21513 | 23.4483 | 24.73623 | 27.44301 | 23.47658 | 22.95064 | 26.55013 | 28.372330989430765 | 33.18785406458932 | 38.86565772648949 | 42.29503162504833 | 48.34664102536591
0.002953 | 15.586577 | 15.208926 | 14.691172 | 18.748741 | 34.8951535 | 41.82474767 | 31.38281167 | 41.79089667 | 35.97338575 | 23.516673 | 34.57605 | 34.894702 | 31.852797 | 26.22605 | 23.809664 | 12.214032 | 29.650743 | 31.58369 | 28.014029 | 29.346091 | 26.740032 | 30.572613 | 32.224184 | 27.956109 | 35.001148 | 35.302589 | 36.847876 | 40.672536 | 35.535653 | 8.005013 | 10.27410833 | 5.798875 | 9.813596 | 26.703054 | 10.654084 | 26.261581 | 10.364647 | 34.477014 | 18.063397 | 27.477822 | 23.331643 | 7.964026 | 34.746891 | 19.863864 | 34.890579 | 27.540768 | 26.10637 | 23.690382 | 21.063283 | 26.133197 | 24.870827 | 25.954143 | 21.671938 | 21.0004 | 21.232957 | 19.612412 | 22.203651 | 23.396522 | 22.116298 | 20.907155 | 17.611526 | 17.987815 | 17.96794 | 19.300178 | 17.96622 | 17.98036 | 16.860072 | 15.059616 | 16.585905 | 19.136827 | 11.870487 | 11.73873867 | 7.284345 | 18.618988 | 16.523498 | 20.891827 | 15.923541 | 15.819194 | 12.283168 | 21.16105 | 21.30918 | 19.5054 | 22.21654 | 23.45242 | 24.72889 | 27.44175 | 23.48079 | 22.94464 | 26.54471 | 28.356006365163854 | 33.19330898133492 | 38.86028531188839 | 42.29230126969073 | 48.34452329476692
0.002954 | 15.575041 | 15.19693 | 14.676429 | 18.738844 | 34.88740675 | 41.81571567 | 31.374748 | 41.77931567 | 35.966026 | 23.509735 | 34.565759 | 34.888958 | 31.821271 | 26.201796 | 23.791582 | 12.201148 | 29.636612 | 31.571647 | 28.005451 | 29.334843 | 26.72255 | 30.563063 | 32.213967 | 27.946222 | 34.991872 | 35.296401 | 36.837304 | 40.662886 | 35.527609 | 8.000073333 | 10.264387 | 5.791918 | 9.806719333 | 26.692421 | 10.657489 | 26.251821 | 10.355705 | 34.464585 | 18.047167 | 27.468523 | 23.324598 | 7.9539545 | 34.738898 | 19.859945 | 34.886644 | 27.498506 | 26.0983 | 23.675712 | 21.055792 | 26.12791 | 24.865743 | 25.947304 | 21.665064 | 20.996992 | 21.230449 | 19.613366 | 22.205534 | 23.400095 | 22.084105 | 20.871775 | 17.606943 | 17.98096 | 17.960894 | 19.29459 | 17.959344 | 17.973755 | 16.854524 | 15.052181 | 16.564146 | 19.124599 | 11.84731 | 11.72096067 | 7.271809 | 18.609263 | 16.499863 | 20.875583 | 15.892139 | 15.788908 | 12.261551 | 21.15816 | 21.30677 | 19.50707 | 22.21808 | 23.45661 | 24.72028 | 27.44053 | 23.48486 | 22.93783 | 26.53875 | 28.340409144820093 | 33.198575496191125 | 38.85481391969099 | 42.28966989689054 | 48.34287968954335
0.002955 | 15.563511 | 15.184961 | 14.661704 | 18.728949 | 34.8796585 | 41.80661233 | 31.366687 | 41.767725 | 35.9586735 | 23.502804 | 34.553317 | 34.883215 | 31.789521 | 26.177502 | 23.773585 | 12.188285 | 29.622204 | 31.559755 | 27.996843 | 29.323591 | 26.70509 | 30.553495 | 32.203723 | 27.93632 | 34.982607 | 35.290199 | 36.826738 | 40.653224 | 35.519549 | 7.995148 | 10.25465733 | 5.783958 | 9.799844 | 26.681778 | 10.660892 | 26.242098 | 10.346781 | 34.452103 | 18.030953 | 27.459255 | 23.317507 | 7.94389 | 34.730903 | 19.856029 | 34.882716 | 27.455967 | 26.090227 | 23.661125 | 21.048289 | 26.122619 | 24.860658 | 25.940451 | 21.658191 | 20.993579 | 21.227936 | 19.614317 | 22.207413 | 23.40367 | 22.051882 | 20.836379 | 17.602366 | 17.974097 | 17.953843 | 19.289006 | 17.952462 | 17.967153 | 16.848951 | 15.044739 | 16.542389 | 19.112364 | 11.824229 | 11.69998219 | 7.259356 | 18.599545 | 16.476338 | 20.859295 | 15.860794 | 15.758687 | 12.240086 | 21.15507 | 21.30448 | 19.50873 | 22.2197 | 23.46079 | 24.7108 | 27.43939 | 23.48882 | 22.93052 | 26.5325 | 28.326316107592767 | 33.203393386390104 | 38.84954485508349 | 42.28726781291464 | 48.34093337896255
0.002956 | 15.551988 | 15.173018 | 14.646995 | 18.719056 | 34.87190925 | 41.797435 | 31.35862933 | 41.756126 | 35.95133 | 23.495882 | 34.540401 | 34.877474 | 31.757545 | 26.153168 | 23.755674 | 12.175441 | 29.60761 | 31.548012 | 27.988204 | 29.312333 | 26.687652 | 30.54391 | 32.193452 | 27.926401 | 34.973352 | 35.283982 | 36.816178 | 40.643552 | 35.511473 | 7.990236333 | 10.24491833 | 5.774946 | 9.79297 | 26.671126 | 10.664293 | 26.232413 | 10.337875 | 34.439568 | 18.014752 | 27.450019 | 23.310368 | 7.933833 | 34.722905 | 19.852116 | 34.878794 | 27.41315 | 26.082149 | 23.646621 | 21.040773 | 26.117325 | 24.855574 | 25.933585 | 21.651318 | 20.990161 | 21.225419 | 19.615265 | 22.209288 | 23.407247 | 22.019627 | 20.800969 | 17.597794 | 17.967224 | 17.946787 | 19.283426 | 17.945575 | 17.960554 | 16.843354 | 15.037291 | 16.520636 | 19.100121 | 11.801245 | 11.6772936 | 7.246984 | 18.589836 | 16.452922 | 20.842962 | 15.829506 | 15.728534 | 12.218774 | 21.15184 | 21.30237 | 19.51035 | 22.22136 | 23.46491 | 24.70084 | 27.43838 | 23.49275 | 22.923 | 26.5262 | 28.314504032675135 | 33.20750242916409 | 38.84477942325206 | 42.28522532402995 | 48.33855431182663
0.002957 | 15.540471 | 15.161102 | 14.632305 | 18.709164 | 34.864159 | 41.78818367 | 31.350574 | 41.74451967 | 35.943995 | 23.488967 | 34.528689 | 34.871735 | 31.725341 | 26.128796 | 23.737849 | 12.162617 | 29.599832 | 31.536414 | 27.979532 | 29.301071 | 26.670237 | 30.534307 | 32.183154 | 27.916465 | 34.964107 | 35.277751 | 36.805623 | 40.633868 | 35.503382 | 7.985338 | 10.235171 | 5.773874 | 9.786097667 | 26.660466 | 10.667693 | 26.222766 | 10.328989 | 34.426977 | 17.998564 | 27.440815 | 23.30318 | 7.923784 | 34.714905 | 19.848206 | 34.874879 | 27.370051 | 26.074067 | 23.632197 | 21.033245 | 26.112028 | 24.850489 | 25.926705 | 21.644446 | 20.986738 | 21.222897 | 19.616209 | 22.211157 | 23.410825 | 21.987341 | 20.765544 | 17.593227 | 17.960343 | 17.939726 | 19.27785 | 17.938683 | 17.953958 | 16.837732 | 15.029835 | 16.498888 | 19.08787 | 11.778357 | 11.65438529 | 7.234692 | 18.580134 | 16.429617 | 20.826584 | 15.798278 | 15.69845 | 12.197611 | 21.14852 | 21.3005 | 19.51188 | 22.22303 | 23.46891 | 24.69079 | 27.43755 | 23.4967 | 22.91555 | 26.52011 | 28.304870497055767 | 33.21122485486285 | 38.84081892938288 | 42.283605562042766 | 48.33591309223415
0.002958 | 15.528961 | 15.149212 | 14.617633 | 18.699274 | 34.856407 | 41.778857 | 31.34252067 | 41.732907 | 35.93667 | 23.48206 | 34.519852 | 34.866 | 31.692905 | 26.104387 | 23.720112 | 12.149811 | 29.591977 | 31.524956 | 27.970829 | 29.289806 | 26.652847 | 30.524688 | 32.172826 | 27.906512 | 34.954874 | 35.271505 | 36.795074 | 40.624174 | 35.495274 | 7.980452333 | 10.22541433 | 5.772788 | 9.779227 | 26.649798 | 10.67109 | 26.213159 | 10.320121 | 34.414331 | 17.982388 | 27.431644 | 23.295943 | 7.9137425 | 34.706903 | 19.844299 | 34.870968 | 27.326671 | 26.065979 | 23.617853 | 21.025702 | 26.106728 | 24.845405 | 25.919812 | 21.637575 | 20.98331 | 21.22037 | 19.617149 | 22.213022 | 23.414406 | 21.955023 | 20.730105 | 17.588663 | 17.953452 | 17.93266 | 19.272277 | 17.931785 | 17.947365 | 16.832085 | 15.022371 | 16.477147 | 19.075612 | 11.755564 | 11.63274763 | 7.222478 | 18.570441 | 16.406423 | 20.81016 | 15.767109 | 15.668437 | 12.176595 | 21.14516 | 21.29893 | 19.51328 | 22.22468 | 23.47273 | 24.68105 | 27.4368 | 23.50074 | 22.90847 | 26.51446 | 28.293029587733624 | 33.21687055082802 | 38.837576669337835 | 42.28170418146007 | 48.33318032428366
0.002959 | 15.517457 | 15.137348 | 14.602981 | 18.689387 | 34.848654 | 41.769454 | 31.33446967 | 41.721288 | 35.92935475 | 23.475159 | 34.510728 | 34.860268 | 31.660236 | 26.079945 | 23.702464 | 12.137024 | 29.584045 | 31.513636 | 27.962092 | 29.278537 | 26.635482 | 30.515054 | 32.16247 | 27.896541 | 34.945652 | 35.265245 | 36.784531 | 40.614469 | 35.48715 | 7.975580333 | 10.21564767 | 5.771688 | 9.772358 | 26.639122 | 10.674337 | 26.203593 | 10.311273 | 34.401628 | 17.966224 | 27.422506 | 23.288657 | 7.90371 | 34.6989 | 19.840395 | 34.867064 | 27.283005 | 26.057886 | 23.603587 | 21.018146 | 26.101424 | 24.84032 | 25.912906 | 21.630704 | 20.979878 | 21.217839 | 19.618086 | 22.214882 | 23.417988 | 21.922671 | 20.694651 | 17.584104 | 17.946552 | 17.925589 | 19.266708 | 17.924882 | 17.940774 | 16.826413 | 15.014899 | 16.455413 | 19.063345 | 11.732867 | 11.61387101 | 7.210342 | 18.560755 | 16.38334 | 20.79369 | 15.736002 | 15.638495 | 12.155727 | 21.14181 | 21.29747 | 19.51452 | 22.22626 | 23.47632 | 24.67199 | 27.43585 | 23.50491 | 22.90206 | 26.50952 | 28.278916120118947 | 33.223731026532874 | 38.8335043623484 | 42.279401922202396 | 48.330526612073704
0.00296 | 15.505958 | 15.125512 | 14.588347 | 18.679501 | 34.8409 | 41.75997367 | 31.32641967 | 41.70966433 | 35.92204975 | 23.468265 | 34.498864 | 34.854539 | 31.62733 | 26.055469 | 23.684907 | 12.124254 | 29.576038 | 31.502449 | 27.953322 | 29.267266 | 26.618143 | 30.505404 | 32.152084 | 27.886552 | 34.93644 | 35.258971 | 36.773994 | 40.604753 | 35.479009 | 7.970721333 | 10.205872 | 5.770574 | 9.765491333 | 26.62844 | 10.677569 | 26.194067 | 10.302444 | 34.388868 | 17.95007 | 27.413403 | 23.281321 | 7.8936855 | 34.690895 | 19.836495 | 34.863164 | 27.239053 | 26.049785 | 23.589399 | 21.010576 | 26.096117 | 24.835234 | 25.905987 | 21.623833 | 20.97644 | 21.215303 | 19.619019 | 22.216738 | 23.421572 | 21.890285 | 20.659183 | 17.579548 | 17.939642 | 17.918512 | 19.261142 | 17.917972 | 17.934187 | 16.820715 | 15.007418 | 16.433688 | 19.051069 | 11.710264 | 11.5991582 | 7.198281 | 18.551076 | 16.360368 | 20.777172 | 15.704959 | 15.608626 | 12.135002 | 21.13851 | 21.2957 | 19.51557 | 22.22773 | 23.4796 | 24.66402 | 27.43476 | 23.50923 | 22.8966 | 26.50551 | 28.263306873404996 | 33.231415947825724 | 38.82866304846974 | 42.27682909053664 | 48.32812255970284
0.002961 | 15.494466 | 15.113702 | 14.573734 | 18.669619 | 34.833145 | 41.75041467 | 31.318371 | 41.698037 | 35.91475575 | 23.461377 | 34.485933 | 34.848815 | 31.594186 | 26.030963 | 23.667441 | 12.111502 | 29.567957 | 31.491391 | 27.944518 | 29.255993 | 26.600831 | 30.49574 | 32.141668 | 27.876543 | 34.927239 | 35.252684 | 36.763463 | 40.595026 | 35.470851 | 7.965875 | 10.19608633 | 5.769447 | 9.758627 | 26.617752 | 10.6808 | 26.184583 | 10.293635 | 34.37605 | 17.933925 | 27.404336 | 23.273933 | 7.8836695 | 34.682889 | 19.832599 | 34.859269 | 27.197013 | 26.041678 | 23.575287 | 21.00299 | 26.090808 | 24.830148 | 25.899054 | 21.616963 | 20.972998 | 21.212763 | 19.619949 | 22.218588 | 23.425158 | 21.857865 | 20.623701 | 17.574994 | 17.932723 | 17.91143 | 19.25558 | 17.911057 | 17.927602 | 16.814992 | 14.999928 | 16.411973 | 19.038784 | 11.687755 | 11.58264877 | 7.186295 | 18.541405 | 16.337509 | 20.760606 | 15.673979 | 15.578831 | 12.114421 | 21.13532 | 21.29368 | 19.51655 | 22.22906 | 23.48253 | 24.65752 | 27.43356 | 23.51366 | 22.89246 | 26.50162 | 28.246978626785047 | 33.239534980554865 | 38.82335403288803 | 42.274115992729705 | 48.32613877126962
0.002962 | 15.482979 | 15.101919 | 14.559142 | 18.659738 | 34.8253895 | 41.74077633 | 31.310323 | 41.68640567 | 35.90747325 | 23.454495 | 34.473604 | 34.843096 | 31.5608 | 26.006428 | 23.650067 | 12.098766 | 29.559803 | 31.48046 | 27.93568 | 29.244719 | 26.583547 | 30.486062 | 32.131221 | 27.866515 | 34.91805 | 35.246383 | 36.752937 | 40.585289 | 35.462676 | 7.961041333 | 10.186291 | 5.768306 | 9.751765 | 26.607058 | 10.68403 | 26.175142 | 10.284846 | 34.363172 | 17.91779 | 27.395303 | 23.266494 | 7.873663 | 34.674881 | 19.828706 | 34.855379 | 27.158876 | 26.033563 | 23.561249 | 20.995389 | 26.085495 | 24.825061 | 25.892108 | 21.610093 | 20.96955 | 21.210219 | 19.620876 | 22.220434 | 23.428746 | 21.825409 | 20.588205 | 17.570443 | 17.925793 | 17.904343 | 19.250021 | 17.904136 | 17.92102 | 16.809242 | 14.992427 | 16.39027 | 19.026489 | 11.66534 | 11.56173591 | 7.174381 | 18.531742 | 16.314763 | 20.743991 | 15.643066 | 15.549113 | 12.09398 | 21.13228 | 21.29145 | 19.51775 | 22.23021 | 23.48503 | 24.65209 | 27.43231 | 23.51814 | 22.88815 | 26.49676 | 28.230708159452405 | 33.247697790568566 | 38.81787862078943 | 42.271392935048496 | 48.325504628049444
0.002963 | 15.471498 | 15.090162 | 14.54457 | 18.649861 | 34.817633 | 41.73186033 | 31.30227533 | 41.67477267 | 35.9002025 | 23.447619 | 34.463549 | 34.837381 | 31.527171 | 25.981865 | 23.632787 | 12.086046 | 29.551578 | 31.469651 | 27.926807 | 29.233444 | 26.566293 | 30.476371 | 32.120742 | 27.856467 | 34.908871 | 35.240069 | 36.742418 | 40.575541 | 35.454483 | 7.956220333 | 10.176485 | 5.767152 | 9.744905 | 26.596359 | 10.687259 | 26.165744 | 10.276078 | 34.350236 | 17.901662 | 27.386308 | 23.259004 | 7.8636665 | 34.666874 | 19.824817 | 34.851492 | 27.120531 | 26.025441 | 23.547285 | 20.987771 | 26.080179 | 24.819973 | 25.885149 | 21.603223 | 20.966098 | 21.207671 | 19.621799 | 22.222275 | 23.432335 | 21.792917 | 20.552695 | 17.565893 | 17.918854 | 17.897251 | 19.244466 | 17.897209 | 17.91444 | 16.803466 | 14.984916 | 16.36858 | 19.014185 | 11.643018 | 11.5380342 | 7.16254 | 18.522085 | 16.292131 | 20.727327 | 15.612219 | 15.519472 | 12.073678 | 21.12944 | 21.28908 | 19.51911 | 22.23118 | 23.48702 | 24.6454 | 27.43105 | 23.52263 | 22.88298 | 26.49118 | 28.215272250600325 | 33.255514043715166 | 38.81253811736014 | 42.268790223759936 | 48.325504628049444
0.002964 | 15.460023 | 15.078432 | 14.53002 | 18.639986 | 34.80987575 | 41.723005 | 31.29422767 | 41.66313767 | 35.89294425 | 23.440748 | 34.455363 | 34.831673 | 31.493296 | 25.957276 | 23.615602 | 12.073341 | 29.543281 | 31.45896 | 27.917897 | 29.222169 | 26.549068 | 30.466667 | 32.110231 | 27.846397 | 34.899704 | 35.233742 | 36.731904 | 40.565782 | 35.446272 | 7.951411333 | 10.16666867 | 5.765984 | 9.738048667 | 26.585656 | 10.690486 | 26.156391 | 10.26733 | 34.337238 | 17.885541 | 27.37735 | 23.25146 | 7.853679 | 34.658866 | 19.820933 | 34.84761 | 27.081984 | 26.017309 | 23.533394 | 20.980138 | 26.074859 | 24.814884 | 25.878177 | 21.596353 | 20.96264 | 21.205118 | 19.622718 | 22.224111 | 23.435926 | 21.760388 | 20.51717 | 17.561345 | 17.911904 | 17.890154 | 19.238914 | 17.890276 | 17.907863 | 16.797664 | 14.977394 | 16.346904 | 19.00187 | 11.620789 | 11.51315822 | 7.150768 | 18.512436 | 16.269612 | 20.710612 | 15.581441 | 15.48991 | 12.053514 | 21.12685 | 21.28661 | 19.52061 | 22.23226 | 23.48932 | 24.63767 | 27.42984 | 23.52709 | 22.8772 | 26.48513 | 28.20144767942209 | 33.26259340584295 | 38.80763382778633 | 42.26643816513091 | 48.325504628049444
0.002965 | 15.448553 | 15.06673 | 14.515493 | 18.630114 | 34.8021175 | 41.71408867 | 31.28618 | 41.65150233 | 35.88569875 | 23.433882 | 34.444286 | 34.82597 | 31.459172 | 25.932664 | 23.598513 | 12.060652 | 29.534915 | 31.448384 | 27.908952 | 29.210894 | 26.531874 | 30.456951 | 32.099688 | 27.836306 | 34.890548 | 35.227402 | 36.721397 | 40.556013 | 35.438043 | 7.946614667 | 10.15684233 | 5.764804 | 9.731195 | 26.574949 | 10.693711 | 26.147082 | 10.258602 | 34.324179 | 17.869426 | 27.36843 | 23.243864 | 7.843702 | 34.650858 | 19.817052 | 34.843732 | 27.043237 | 26.009168 | 23.519574 | 20.972487 | 26.069537 | 24.809794 | 25.871192 | 21.589483 | 20.959177 | 21.202562 | 19.623635 | 22.225942 | 23.439518 | 21.727821 | 20.481632 | 17.556798 | 17.904944 | 17.883051 | 19.233366 | 17.883336 | 17.901289 | 16.791834 | 14.96986 | 16.325244 | 18.989545 | 11.598651 | 11.48872255 | 7.139065 | 18.502794 | 16.247207 | 20.693847 | 15.550733 | 15.460428 | 12.033486 | 21.12456 | 21.28411 | 19.52221 | 22.23354 | 23.49191 | 24.62926 | 27.42873 | 23.53146 | 22.87105 | 26.47884 | 28.19001122511099 | 33.2685455428002 | 38.80346705725421 | 42.26446706542832 | 48.325504628049444
0.002966 | 15.437089 | 15.055054 | 14.500988 | 18.620246 | 34.794359 | 41.70511167 | 31.27813167 | 41.63986667 | 35.87846625 | 23.42702 | 34.431537 | 34.820274 | 31.424797 | 25.90803 | 23.581521 | 12.047976 | 29.526481 | 31.437919 | 27.899971 | 29.199621 | 26.514712 | 30.447224 | 32.089111 | 27.826193 | 34.881404 | 35.221049 | 36.710896 | 40.546234 | 35.429796 | 7.941830333 | 10.14700467 | 5.76361 | 9.724344333 | 26.564239 | 10.696935 | 26.13782 | 10.249896 | 34.311058 | 17.853316 | 27.359548 | 23.236213 | 7.8337355 | 34.64285 | 19.813177 | 34.839857 | 27.004297 | 26.001017 | 23.505823 | 20.96482 | 26.064212 | 24.804703 | 25.864194 | 21.582614 | 20.955709 | 21.200001 | 19.624547 | 22.227769 | 23.443112 | 21.695216 | 20.446081 | 17.552251 | 17.897973 | 17.875942 | 19.227821 | 17.87639 | 17.894718 | 16.785977 | 14.962313 | 16.3036 | 18.977209 | 11.576605 | 11.46634175 | 7.12743 | 18.493159 | 16.224918 | 20.677031 | 15.520096 | 15.431027 | 12.013591 | 21.12262 | 21.28163 | 19.52386 | 22.23498 | 23.49475 | 24.6205 | 27.42775 | 23.53569 | 22.86477 | 26.47257 | 28.18031502504679 | 33.27261069320137 | 38.80072727018003 | 42.26286009916677 | 48.325504628049444
0.002967 | 15.42563 | 15.043405 | 14.486506 | 18.61038 | 34.7866005 | 41.69607467 | 31.27008233 | 41.62823267 | 35.87124775 | 23.420163 | 34.418794 | 34.814585 | 31.390168 | 25.883375 | 23.564628 | 12.035315 | 29.517979 | 31.427561 | 27.890952 | 29.188349 | 26.497583 | 30.437486 | 32.078501 | 27.816058 | 34.872271 | 35.214684 | 36.7004 | 40.536444 | 35.421531 | 7.937057333 | 10.13715633 | 5.762404 | 9.717496667 | 26.553527 | 10.700159 | 26.128604 | 10.24121 | 34.297873 | 17.83721 | 27.350706 | 23.228509 | 7.82378 | 34.634843 | 19.809306 | 34.835985 | 26.965166 | 25.992856 | 23.492142 | 20.957134 | 26.058884 | 24.799611 | 25.857183 | 21.575743 | 20.952236 | 21.197437 | 19.625457 | 22.22959 | 23.446708 | 21.662572 | 20.410515 | 17.547703 | 17.890991 | 17.868829 | 19.222279 | 17.869438 | 17.888149 | 16.780093 | 14.954754 | 16.281975 | 18.964862 | 11.554651 | 11.44763041 | 7.115861 | 18.483531 | 16.202744 | 20.660162 | 15.489532 | 15.40171 | 11.993829 | 21.12057 | 21.27924 | 19.52554 | 22.23652 | 23.49779 | 24.61174 | 27.42696 | 23.53974 | 22.85861 | 26.46657 | 28.168114436106283 | 33.27652500552644 | 38.798797777818244 | 42.26088406354042 | 48.325504628049444
0.002968 | 15.414176 | 15.031783 | 14.472048 | 18.600519 | 34.778841 | 41.68697867 | 31.262032 | 41.61660033 | 35.86404375 | 23.41331 | 34.407735 | 34.808903 | 31.355283 | 25.858701 | 23.547834 | 12.022667 | 29.509411 | 31.417306 | 27.881895 | 29.17708 | 26.480488 | 30.427739 | 32.067856 | 27.805899 | 34.863149 | 35.208307 | 36.689912 | 40.526643 | 35.413246 | 7.932296667 | 10.12729667 | 5.761185 | 9.710653333 | 26.542812 | 10.70338 | 26.119436 | 10.232546 | 34.284625 | 17.821109 | 27.341905 | 23.220749 | 7.8138345 | 34.626837 | 19.80544 | 34.832115 | 26.92585 | 25.984683 | 23.478527 | 20.94943 | 26.053552 | 24.794516 | 25.850159 | 21.568873 | 20.948757 | 21.194868 | 19.626363 | 22.231406 | 23.450305 | 21.629888 | 20.374936 | 17.543155 | 17.883998 | 17.86171 | 19.21674 | 17.86248 | 17.881582 | 16.77418 | 14.947182 | 16.260369 | 18.952503 | 11.532786 | 11.43277692 | 7.104356 | 18.473909 | 16.180685 | 20.64324 | 15.459042 | 15.372477 | 11.974197 | 21.1182 | 21.27697 | 19.5272 | 22.23815 | 23.50097 | 24.60331 | 27.42537 | 23.54356 | 22.85281 | 26.46108 | 28.153748443430654 | 33.28120653498928 | 38.79645007255155 | 42.25852851307433 | 48.325504628049444
0.002969 | 15.402727 | 15.020188 | 14.457614 | 18.59066 | 34.77108125 | 41.677824 | 31.25398 | 41.60497033 | 35.85685425 | 23.40646 | 34.399588 | 34.803229 | 31.320139 | 25.834011 | 23.531142 | 12.010031 | 29.500778 | 31.407152 | 27.8728 | 29.165813 | 26.463427 | 30.417981 | 32.057176 | 27.795716 | 34.854039 | 35.201918 | 36.679429 | 40.516832 | 35.404942 | 7.927547333 | 10.11742567 | 5.759954 | 9.703812667 | 26.532096 | 10.706601 | 26.110316 | 10.223904 | 34.271312 | 17.805009 | 27.333144 | 23.212934 | 7.8039005 | 34.618831 | 19.801579 | 34.828249 | 26.886352 | 25.976499 | 23.46498 | 20.941707 | 26.048218 | 24.78942 | 25.843122 | 21.562003 | 20.945273 | 21.192296 | 19.627267 | 22.233218 | 23.453903 | 21.597163 | 20.339344 | 17.538606 | 17.876994 | 17.854586 | 19.211205 | 17.855514 | 17.875018 | 16.76824 | 14.939596 | 16.238784 | 18.940133 | 11.511013 | 11.41422079 | 7.092915 | 18.464294 | 16.158743 | 20.626265 | 15.428627 | 15.34333 | 11.954693 | 21.11553 | 21.2749 | 19.5288 | 22.23982 | 23.50426 | 24.59556 | 27.4234 | 23.54712 | 22.84762 | 26.45634 | 28.137993826213172 | 33.28639505882211 | 38.79383480697303 | 42.2559237540354 | 48.325504628049444
0.00297 | 15.391284 | 15.00862 | 14.443205 | 18.580806 | 34.7633215 | 41.66861133 | 31.245926 | 41.59334433 | 35.84968025 | 23.399613 | 34.389573 | 34.797563 | 31.284734 | 25.809305 | 23.514551 | 11.997408 | 29.492081 | 31.397093 | 27.863666 | 29.15455 | 26.446402 | 30.408215 | 32.04646 | 27.785509 | 34.844941 | 35.195518 | 36.668952 | 40.507011 | 35.396619 | 7.922809667 | 10.10754333 | 5.75871 | 9.696976333 | 26.521379 | 10.70982 | 26.101245 | 10.215283 | 34.257933 | 17.788912 | 27.324424 | 23.205063 | 7.793979 | 34.610827 | 19.797723 | 34.824384 | 26.846677 | 25.968303 | 23.451497 | 20.933965 | 26.042881 | 24.784323 | 25.836073 | 21.555132 | 20.941784 | 21.18972 | 19.628166 | 22.235025 | 23.457503 | 21.564397 | 20.303738 | 17.534055 | 17.869979 | 17.847456 | 19.205672 | 17.848542 | 17.868457 | 16.762271 | 14.931996 | 16.217221 | 18.92775 | 11.489328 | 11.39193956 | 7.081536 | 18.454686 | 16.136918 | 20.609235 | 15.398289 | 15.31427 | 11.935316 | 21.11263 | 21.27308 | 19.53031 | 22.24149 | 23.5076 | 24.58883 | 27.42116 | 23.55046 | 22.84327 | 26.45271 | 28.121627363647125 | 33.29183035425712 | 38.791102633675784 | 42.253200092690534 | 48.32244760355579
0.002971 | 15.379844 | 14.99708 | 14.428822 | 18.570955 | 34.7555615 | 41.65934167 | 31.23786967 | 41.58172267 | 35.842522 | 23.392769 | 34.377255 | 34.791906 | 31.249065 | 25.784587 | 23.498063 | 11.984796 | 29.483321 | 31.387127 | 27.854493 | 29.143291 | 26.429414 | 30.398441 | 32.035708 | 27.775277 | 34.835854 | 35.189106 | 36.658482 | 40.49718 | 35.388276 | 7.918083 | 10.09764933 | 5.757454 | 9.690143333 | 26.510662 | 10.713038 | 26.091391 | 10.206685 | 34.244488 | 17.772815 | 27.314945 | 23.197135 | 7.7840685 | 34.602825 | 19.793872 | 34.820522 | 26.80683 | 25.960095 | 23.438078 | 20.926203 | 26.03754 | 24.779223 | 25.82901 | 21.54826 | 20.93829 | 21.187141 | 19.629063 | 22.236826 | 23.461104 | 21.531589 | 20.268118 | 17.529502 | 17.862952 | 17.84032 | 19.200143 | 17.841564 | 17.861898 | 16.756273 | 14.924381 | 16.195681 | 18.915354 | 11.467733 | 11.36754783 | 7.070217 | 18.445084 | 16.11521 | 20.592151 | 15.36803 | 15.285299 | 11.916065 | 21.10954 | 21.27156 | 19.53169 | 22.24313 | 23.51095 | 24.58346 | 27.41873 | 23.55374 | 22.84004 | 26.44938 | 28.105425834925782 | 33.29725219852651 | 38.78840420525291 | 42.25048783530664 | 48.31803168800283
0.002972 | 15.36841 | 14.985566 | 14.414464 | 18.561108 | 34.7478015 | 41.65001467 | 31.22981067 | 41.57010633 | 35.83538 | 23.385927 | 34.364312 | 34.786258 | 31.21313 | 25.759856 | 23.481679 | 11.972196 | 29.4745 | 31.377249 | 27.84528 | 29.132036 | 26.412463 | 30.38866 | 32.024919 | 27.765019 | 34.826779 | 35.182683 | 36.648018 | 40.487338 | 35.379913 | 7.913367333 | 10.08774333 | 5.756186 | 9.683315 | 26.499945 | 10.716255 | 26.080935 | 10.198109 | 34.230975 | 17.757841 | 27.30488 | 23.18915 | 7.774171 | 34.594824 | 19.790027 | 34.816661 | 26.766814 | 25.951873 | 23.424721 | 20.918421 | 26.032197 | 24.774121 | 25.821935 | 21.541388 | 20.93479 | 21.184558 | 19.629956 | 22.238623 | 23.464706 | 21.498738 | 20.232486 | 17.524947 | 17.855913 | 17.83318 | 19.194616 | 17.834578 | 17.855341 | 16.750246 | 14.91675 | 16.174166 | 18.902946 | 11.446226 | 11.34266016 | 7.058957 | 18.435488 | 16.093621 | 20.57501 | 15.337849 | 15.256417 | 11.896936 | 21.10631 | 21.26907 | 19.5329 | 22.24469 | 23.51425 | 24.57781 | 27.41622 | 23.55708 | 22.83643 | 26.44533 | 28.09016601924243 | 33.30240036886249 | 38.785890174297464 | 42.247917288150624 | 48.312939952187556
0.002973 | 15.356981 | 14.97408 | 14.400132 | 18.551265 | 34.7400415 | 41.640632 | 31.22174867 | 41.558496 | 35.82825425 | 23.379088 | 34.352424 | 34.780619 | 31.176927 | 25.735115 | 23.465401 | 11.959605 | 29.465618 | 31.367455 | 27.836027 | 29.120787 | 26.395551 | 30.378871 | 32.014092 | 27.754735 | 34.817716 | 35.176248 | 36.637561 | 40.477486 | 35.37153 | 7.908663 | 10.07782533 | 5.754905 | 9.676491 | 26.489229 | 10.719471 | 26.070545 | 10.189555 | 34.217395 | 17.743532 | 27.29487 | 23.181107 | 7.7642855 | 34.586826 | 19.786188 | 34.812802 | 26.726634 | 25.943637 | 23.411426 | 20.910618 | 26.026851 | 24.769017 | 25.814848 | 21.534516 | 20.931284 | 21.181971 | 19.630847 | 22.240414 | 23.46831 | 21.465843 | 20.196841 | 17.520388 | 17.848863 | 17.826033 | 19.189093 | 17.827585 | 17.848787 | 16.74419 | 14.909104 | 16.152677 | 18.890524 | 11.424808 | 11.31889114 | 7.047755 | 18.425899 | 16.072149 | 20.557814 | 15.30775 | 15.227628 | 11.87793 | 21.10299 | 21.26604 | 19.5339 | 22.24615 | 23.51747 | 24.57087 | 27.41372 | 23.56061 | 22.83217 | 26.44076 | 28.07662469579035 | 33.30701464249725 | 38.78371119340257 | 42.24561875748939 | 48.30751360430706
0.002974 | 15.345555 | 14.962621 | 14.385828 | 18.541427 | 34.73228175 | 41.63119467 | 31.21368367 | 41.54689233 | 35.82114625 | 23.372251 | 34.343267 | 34.774991 | 31.140452 | 25.710367 | 23.449229 | 11.947025 | 29.456677 | 31.357743 | 27.826733 | 29.109544 | 26.378678 | 30.369077 | 32.003228 | 27.744424 | 34.808664 | 35.169803 | 36.62711 | 40.467624 | 35.363127 | 7.903969 | 10.067895 | 5.753613 | 9.669671333 | 26.478515 | 10.722686 | 26.06022 | 10.181025 | 34.203745 | 17.729224 | 27.284914 | 23.173006 | 7.7544125 | 34.57883 | 19.782355 | 34.808944 | 26.686294 | 25.935386 | 23.398192 | 20.902793 | 26.021502 | 24.763911 | 25.807748 | 21.527643 | 20.927773 | 21.179381 | 19.631734 | 22.242201 | 23.471915 | 21.432904 | 20.161182 | 17.515826 | 17.8418 | 17.818881 | 19.183572 | 17.820586 | 17.842235 | 16.738105 | 14.901441 | 16.131216 | 18.878089 | 11.403477 | 11.29785534 | 7.036609 | 18.416316 | 16.050797 | 20.54056 | 15.277733 | 15.198931 | 11.859043 | 21.09963 | 21.2626 | 19.53441 | 22.24746 | 23.52055 | 24.56297 | 27.41134 | 23.56446 | 22.82747 | 26.43585 | 28.065578643762823 | 33.310834796662974 | 38.78184139672692 | 42.24372254958983 | 48.30209385255845
0.002975 | 15.334135 | 14.95119 | 14.371551 | 18.531593 | 34.72452175 | 41.621702 | 31.205615 | 41.535297 | 35.814056 | 23.365415 | 34.3354 | 34.769373 | 31.103704 | 25.685612 | 23.433166 | 11.934455 | 29.447677 | 31.348108 | 27.817397 | 29.098307 | 26.361845 | 30.359276 | 31.992324 | 27.734086 | 34.799625 | 35.163347 | 36.616665 | 40.457752 | 35.354704 | 7.899286 | 10.05795233 | 5.752309 | 9.662856333 | 26.467803 | 10.7259 | 26.049958 | 10.172517 | 34.190026 | 17.714917 | 27.275011 | 23.164845 | 7.744553 | 34.570836 | 19.778528 | 34.805086 | 26.645798 | 25.927121 | 23.385016 | 20.894948 | 26.01615 | 24.758802 | 25.800635 | 21.520769 | 20.924257 | 21.176788 | 19.632618 | 22.243983 | 23.475521 | 21.39992 | 20.125511 | 17.51126 | 17.834725 | 17.811724 | 19.178055 | 17.813579 | 17.835685 | 16.731989 | 14.893761 | 16.109783 | 18.86564 | 11.382233 | 11.28116733 | 7.025518 | 18.406739 | 16.029564 | 20.523249 | 15.247799 | 15.170328 | 11.840274 | 21.09628 | 21.25884 | 19.53502 | 22.24858 | 23.52345 | 24.55445 | 27.40916 | 23.56877 | 22.82251 | 26.4308 | 28.057014970388412 | 33.31406216733478 | 38.77821081967451 | 42.24210093234457 | 48.29702190513883
0.002976 | 15.322718 | 14.939785 | 14.357302 | 18.521764 | 34.71676225 | 41.61215567 | 31.19754233 | 41.52371 | 35.806984 | 23.35858 | 34.325013 | 34.763766 | 31.066679 | 25.660852 | 23.417211 | 11.921893 | 29.43862 | 31.338547 | 27.808019 | 29.087077 | 26.345054 | 30.349471 | 31.981382 | 27.72372 | 34.790598 | 35.156881 | 36.606227 | 40.44787 | 35.34626 | 7.894613333 | 10.04799633 | 5.750993 | 9.656046333 | 26.457093 | 10.729112 | 26.039757 | 10.164033 | 34.176236 | 17.700611 | 27.26516 | 23.156625 | 7.734707 | 34.562846 | 19.774707 | 34.801229 | 26.605152 | 25.918841 | 23.371898 | 20.88708 | 26.010795 | 24.753691 | 25.793509 | 21.513894 | 20.920735 | 21.174191 | 19.633498 | 22.245759 | 23.479129 | 21.36689 | 20.089826 | 17.506689 | 17.827638 | 17.804561 | 19.17254 | 17.806565 | 17.829138 | 16.725844 | 14.886064 | 16.088381 | 18.853176 | 11.361076 | 11.26545312 | 7.014481 | 18.397167 | 16.008451 | 20.505879 | 15.217951 | 15.141822 | 11.821621 | 21.09298 | 21.25485 | 19.53571 | 22.24977 | 23.52611 | 24.54566 | 27.40729 | 23.57368 | 22.81749 | 26.42582 | 28.046560397986894 | 33.31812000900483 | 38.773676397891705 | 42.240053744295494 | 48.292638970245285
0.002977 | 15.311306 | 14.928409 | 14.343081 | 18.511939 | 34.70900325 | 41.60255533 | 31.189465 | 41.51213267 | 35.79993 | 23.351746 | 34.313543 | 34.75817 | 31.029376 | 25.63609 | 23.401366 | 11.909339 | 29.429507 | 31.329056 | 27.798599 | 29.075855 | 26.328305 | 30.339661 | 31.9704 | 27.713325 | 34.781583 | 35.150405 | 36.595795 | 40.437978 | 35.337796 | 7.889951333 | 10.038028 | 5.749665 | 9.649241 | 26.446387 | 10.732324 | 26.029617 | 10.155572 | 34.162375 | 17.686305 | 27.255357 | 23.148345 | 7.724875 | 34.554859 | 19.770892 | 34.797373 | 26.564358 | 25.910544 | 23.358836 | 20.879189 | 26.005437 | 24.748577 | 25.786371 | 21.507019 | 20.917275 | 21.171592 | 19.634376 | 22.247531 | 23.482737 | 21.333814 | 20.054129 | 17.502113 | 17.820538 | 17.797392 | 19.167028 | 17.799544 | 17.822593 | 16.719668 | 14.878348 | 16.067009 | 18.840698 | 11.340006 | 11.24513528 | 7.003496 | 18.387602 | 15.987458 | 20.48845 | 15.188189 | 15.113412 | 11.803083 | 21.08979 | 21.25073 | 19.53647 | 22.25145 | 23.52849 | 24.53694 | 27.40598 | 23.57931 | 22.81261 | 26.4211 | 28.03439061793729 | 33.32290243179065 | 38.768539436564666 | 42.2376484052419 | 48.28925323581303
0.002978 | 15.299898 | 14.91706 | 14.328889 | 18.502119 | 34.70124425 | 41.592903 | 31.181383 | 41.50056567 | 35.7928955 | 23.344913 | 34.302476 | 34.752586 | 30.991791 | 25.611326 | 23.385633 | 11.896793 | 29.420339 | 31.31963 | 27.789136 | 29.064641 | 26.311599 | 30.329848 | 31.959377 | 27.702902 | 34.77258 | 35.143919 | 36.58537 | 40.428076 | 35.329312 | 7.885299333 | 10.028047 | 5.748327 | 9.642441 | 26.435685 | 10.735535 | 26.019535 | 10.147134 | 34.148441 | 17.672002 | 27.245603 | 23.140003 | 7.7150565 | 34.546876 | 19.767085 | 34.793516 | 26.523422 | 25.90223 | 23.34583 | 20.871275 | 26.000076 | 24.74346 | 25.779221 | 21.500142 | 20.913918 | 21.168989 | 19.635251 | 22.249297 | 23.486346 | 21.30069 | 20.01842 | 17.497531 | 17.813425 | 17.790217 | 19.161518 | 17.792515 | 17.81605 | 16.713461 | 14.870614 | 16.045671 | 18.828205 | 11.319021 | 11.22177068 | 6.992562 | 18.378042 | 15.966586 | 20.470962 | 15.158515 | 15.085101 | 11.784657 | 21.08675 | 21.24656 | 19.53728 | 22.25341 | 23.53055 | 24.52863 | 27.40514 | 23.58579 | 22.80805 | 26.41684 | 28.021152946233986 | 33.32814921292445 | 38.763101240879585 | 42.23501522145071 | 48.28553740211639
0.002979 | 15.288493 | 14.905738 | 14.314727 | 18.492305 | 34.693486 | 41.583198 | 31.17329667 | 41.48901 | 35.785881 | 23.338079 | 34.293296 | 34.747015 | 30.953923 | 25.586563 | 23.370012 | 11.884255 | 29.411117 | 31.310267 | 27.779629 | 29.053436 | 26.294937 | 30.320032 | 31.948313 | 27.69245 | 34.763589 | 35.137423 | 36.574952 | 40.418164 | 35.320808 | 7.880657333 | 10.01805233 | 5.746976 | 9.635646333 | 26.424987 | 10.738744 | 26.00951 | 10.138721 | 34.134435 | 17.6577 | 27.235896 | 23.131601 | 7.705253 | 34.538896 | 19.763284 | 34.789659 | 26.482347 | 25.8939 | 23.332878 | 20.863979 | 25.994713 | 24.73834 | 25.772058 | 21.493264 | 20.910557 | 21.166383 | 19.636122 | 22.251058 | 23.489957 | 21.267519 | 19.982697 | 17.492944 | 17.8063 | 17.783037 | 19.156012 | 17.785478 | 17.809509 | 16.707223 | 14.862861 | 16.024366 | 18.815697 | 11.298121 | 11.19697392 | 6.981677 | 18.368488 | 15.945836 | 20.453413 | 15.12893 | 15.05689 | 11.766343 | 21.08392 | 21.24245 | 19.53811 | 22.25558 | 23.53247 | 24.52107 | 27.40412 | 23.59322 | 22.80403 | 26.41324 | 28.0074946988714 | 33.33360012963842 | 38.757663116022634 | 42.232284499188836 | 48.28089938638428
0.00298 | 15.277093 | 14.894444 | 14.300595 | 18.482495 | 34.68572825 | 41.57344167 | 31.16520467 | 41.47746567 | 35.778886 | 23.331246 | 34.2861 | 34.741456 | 30.915768 | 25.561802 | 23.354505 | 11.871723 | 29.401843 | 31.300962 | 27.770078 | 29.04224 | 26.27832 | 30.310213 | 31.937207 | 27.681969 | 34.754611 | 35.130918 | 36.56454 | 40.408242 | 35.312284 | 7.876025333 | 10.00804433 | 5.745615 | 9.628857 | 26.414294 | 10.741953 | 25.999541 | 10.130332 | 34.120354 | 17.643401 | 27.226233 | 23.123136 | 7.6954635 | 34.53092 | 19.759489 | 34.785802 | 26.441139 | 25.885551 | 23.319978 | 20.856745 | 25.989346 | 24.733216 | 25.764883 | 21.486386 | 20.907191 | 21.163774 | 19.63699 | 22.252814 | 23.493568 | 21.234298 | 19.946963 | 17.48835 | 17.799162 | 17.775851 | 19.150508 | 17.778434 | 17.802969 | 16.700955 | 14.855088 | 16.003096 | 18.803172 | 11.277305 | 11.17235956 | 6.970841 | 18.358939 | 15.925208 | 20.435802 | 15.099435 | 15.02878 | 11.748137 | 21.08133 | 21.23849 | 19.53894 | 22.25793 | 23.53473 | 24.51461 | 27.40297 | 23.60146 | 22.80073 | 26.41062 | 27.994063191843917 | 33.33899495916477 | 38.752526367179996 | 42.22958654472317 | 48.275680396813804
0.002981 | 15.265696 | 14.883177 | 14.286493 | 18.472691 | 34.677971 | 41.56363467 | 31.15710667 | 41.465935 | 35.77191225 | 23.324411 | 34.276461 | 34.73591 | 30.877325 | 25.537045 | 23.339112 | 11.859197 | 29.392517 | 31.291713 | 27.760482 | 29.031054 | 26.261749 | 30.300392 | 31.926059 | 27.671461 | 34.745645 | 35.124403 | 36.554135 | 40.398311 | 35.303739 | 7.871403 | 9.998022667 | 5.744243 | 9.622073333 | 26.403607 | 10.745161 | 25.989625 | 10.121967 | 34.106199 | 17.629104 | 27.216615 | 23.114609 | 7.6856885 | 34.522949 | 19.755702 | 34.781944 | 26.399801 | 25.877184 | 23.30713 | 20.849492 | 25.983977 | 24.72809 | 25.757696 | 21.479506 | 20.90382 | 21.161162 | 19.637855 | 22.254565 | 23.497181 | 21.201028 | 19.911218 | 17.483749 | 17.792012 | 17.768658 | 19.145006 | 17.771382 | 17.796431 | 16.694657 | 14.847295 | 15.981863 | 18.790632 | 11.256574 | 11.14954218 | 6.96005 | 18.349396 | 15.904702 | 20.41813 | 15.070032 | 15.000773 | 11.730039 | 21.07905 | 21.23476 | 19.53977 | 22.26038 | 23.53728 | 24.5092 | 27.40174 | 23.61029 | 22.7971 | 26.40798 | 27.98150574114595 | 33.344073478735694 | 38.74799229953785 | 42.22705166432061 | 48.27022164160205
0.002982 | 15.254303 | 14.871938 | 14.272423 | 18.462892 | 34.6702145 | 41.55377767 | 31.149003 | 41.45441767 | 35.764959 | 23.317576 | 34.265201 | 34.730378 | 30.838591 | 25.512295 | 23.323836 | 11.846677 | 29.383141 | 31.282514 | 27.750841 | 29.019879 | 26.245226 | 30.290571 | 31.914868 | 27.660924 | 34.736692 | 35.11788 | 36.543737 | 40.388369 | 35.295174 | 7.866790333 | 9.987987667 | 5.742859 | 9.615296 | 26.392926 | 10.748368 | 25.979762 | 10.113627 | 34.091968 | 17.61481 | 27.207038 | 23.106018 | 7.6759295 | 34.514983 | 19.751923 | 34.778084 | 26.358337 | 25.868799 | 23.294333 | 20.842221 | 25.978605 | 24.72296 | 25.750496 | 21.472625 | 20.900444 | 21.158548 | 19.638718 | 22.256311 | 23.500794 | 21.167708 | 19.875462 | 17.479141 | 17.784849 | 17.761459 | 19.139507 | 17.764323 | 17.789894 | 16.688329 | 14.839481 | 15.960668 | 18.778075 | 11.235927 | 11.13013637 | 6.949305 | 18.339858 | 15.884319 | 20.400395 | 15.040723 | 14.972871 | 11.712047 | 21.07711 | 21.23137 | 19.54057 | 22.26289 | 23.54009 | 24.5024 | 27.40049 | 23.6195 | 22.79239 | 26.40483 | 27.970469662771887 | 33.34857546558337 | 38.74436221828238 | 42.224810164248076 | 48.26486432894614
0.002983 | 15.242914 | 14.860727 | 14.258384 | 18.453098 | 34.662459 | 41.54387067 | 31.14089267 | 41.44291533 | 35.75802775 | 23.31074 | 34.253813 | 34.72486 | 30.799563 | 25.487552 | 23.308677 | 11.834162 | 29.373715 | 31.273363 | 27.741154 | 29.008715 | 26.22875 | 30.280748 | 31.903634 | 27.650361 | 34.727751 | 35.111347 | 36.533345 | 40.378418 | 35.286589 | 7.862187 | 9.977938 | 5.741465 | 9.608524 | 26.382252 | 10.751575 | 25.969951 | 10.105312 | 34.077661 | 17.60052 | 27.197501 | 23.097364 | 7.666186 | 34.507021 | 19.748151 | 34.774223 | 26.316753 | 25.860393 | 23.281585 | 20.834931 | 25.97323 | 24.717827 | 25.743285 | 21.465743 | 20.897063 | 21.15593 | 19.639577 | 22.258052 | 23.504409 | 21.134337 | 19.839696 | 17.474526 | 17.777674 | 17.754254 | 19.134011 | 17.757255 | 17.783358 | 16.681971 | 14.831646 | 15.939513 | 18.765502 | 11.215363 | 11.1154747 | 6.938604 | 18.330325 | 15.86406 | 20.382597 | 15.011508 | 14.945073 | 11.694159 | 21.07506 | 21.22842 | 19.54131 | 22.26539 | 23.5431 | 24.4942 | 27.39925 | 23.62888 | 22.78693 | 26.40132 | 27.96160227271613 | 33.35224069694003 | 38.739426437574124 | 42.22299235077247 | 48.25994966704316
0.002984 | 15.231528 | 14.849544 | 14.244377 | 18.443311 | 34.65470425 | 41.533915 | 31.132776 | 41.43142833 | 35.75111875 | 23.303902 | 34.243786 | 34.719356 | 30.760239 | 25.462818 | 23.293636 | 11.821651 | 29.364241 | 31.264255 | 27.731421 | 28.997563 | 26.212323 | 30.270926 | 31.892355 | 27.63977 | 34.718823 | 35.104518 | 36.52296 | 40.368457 | 35.277983 | 7.857593333 | 9.967874333 | 5.740061 | 9.601758667 | 26.371586 | 10.75478 | 25.960188 | 10.097022 | 34.063277 | 17.586233 | 27.188004 | 23.088646 | 7.6564585 | 34.499064 | 19.744386 | 34.770361 | 26.275052 | 25.851968 | 23.268885 | 20.827624 | 25.967853 | 24.712689 | 25.736061 | 21.458859 | 20.893678 | 21.15331 | 19.640432 | 22.259787 | 23.508024 | 21.100914 | 19.803921 | 17.469903 | 17.770486 | 17.747043 | 19.128517 | 17.750179 | 17.776823 | 16.675583 | 14.823789 | 15.918397 | 18.752912 | 11.194881 | 11.09903324 | 6.927946 | 18.320797 | 15.843925 | 20.364735 | 14.982389 | 14.917383 | 11.676373 | 21.07268 | 21.22604 | 19.54199 | 22.26784 | 23.54626 | 24.48499 | 27.39807 | 23.63821 | 22.78096 | 26.3976 | 27.951552462810497 | 33.35822226403166 | 38.732888916133724 | 42.221328635834155 | 48.25581886409022
0.002985 | 15.220145 | 14.838389 | 14.230403 | 18.433528 | 34.6469505 | 41.52391167 | 31.12465267 | 41.419957 | 35.74423175 | 23.297062 | 34.23641 | 34.713867 | 30.720616 | 25.438095 | 23.277567 | 11.809144 | 29.35472 | 31.255187 | 27.721641 | 28.986424 | 26.195946 | 30.261105 | 31.881032 | 27.629152 | 34.709907 | 35.097202 | 36.512583 | 40.358487 | 35.269358 | 7.853008333 | 9.957796333 | 5.738645 | 9.594999667 | 26.360927 | 10.757985 | 25.950474 | 10.088758 | 34.048814 | 17.57195 | 27.178544 | 23.079862 | 7.646747 | 34.491113 | 19.740629 | 34.766496 | 26.233238 | 25.843522 | 23.256231 | 20.8203 | 25.962472 | 24.707548 | 25.728824 | 21.451973 | 20.890288 | 21.150688 | 19.641285 | 22.261517 | 23.51164 | 21.067439 | 19.768137 | 17.465273 | 17.763286 | 17.739824 | 19.123026 | 17.743095 | 17.770287 | 16.669165 | 14.815909 | 15.897324 | 18.740304 | 11.174482 | 11.07891518 | 6.917328 | 18.311274 | 15.823914 | 20.346809 | 14.953368 | 14.889802 | 11.658687 | 21.07001 | 21.22395 | 19.54258 | 22.27016 | 23.54954 | 24.47515 | 27.39701 | 23.64727 | 22.77472 | 26.39381 | 27.9386768596644 | 33.366611034721785 | 38.72534645699611 | 42.219213797983244 | 48.253964280709624
0.002986 | 15.208765 | 14.827261 | 14.216462 | 18.423752 | 34.63919775 | 41.51386033 | 31.11652133 | 41.40850333 | 35.737368 | 23.29022 | 34.227768 | 34.708394 | 30.680692 | 25.413385 | 23.2613 | 11.796641 | 29.345154 | 31.246155 | 27.711814 | 28.975297 | 26.179619 | 30.251285 | 31.869664 | 27.618508 | 34.701004 | 35.089875 | 36.502212 | 40.348507 | 35.260712 | 7.848432333 | 9.947704333 | 5.73722 | 9.588247 | 26.350277 | 10.761189 | 25.940806 | 10.080519 | 34.034273 | 17.557672 | 27.16912 | 23.071013 | 7.637052 | 34.483168 | 19.736881 | 34.762629 | 26.191316 | 25.835055 | 23.243623 | 20.812959 | 25.957089 | 24.702404 | 25.721576 | 21.445087 | 20.886893 | 21.148062 | 19.642135 | 22.263242 | 23.515256 | 21.03391 | 19.732345 | 17.460635 | 17.756074 | 17.732599 | 19.117537 | 17.736002 | 17.763752 | 16.662719 | 14.808007 | 15.876294 | 18.727678 | 11.154164 | 11.0566109 | 6.906751 | 18.301756 | 15.804028 | 20.328817 | 14.924445 | 14.86233 | 11.6411 | 21.06711 | 21.22148 | 19.54298 | 22.27231 | 23.55288 | 24.46509 | 27.39612 | 23.65586 | 22.76846 | 26.39011 | 27.923850161898034 | 33.376363695599466 | 38.717251017940534 | 42.21676217296309 | 48.253964280709624
0.002987 | 15.197389 | 14.816161 | 14.202555 | 18.41398 | 34.63144575 | 41.503762 | 31.10838267 | 41.39706767 | 35.7305275 | 23.283376 | 34.216945 | 34.702936 | 30.640464 | 25.38869 | 23.245174 | 11.78414 | 29.335542 | 31.237156 | 27.701939 | 28.964184 | 26.163345 | 30.241467 | 31.858249 | 27.607838 | 34.692114 | 35.082539 | 36.491847 | 40.338517 | 35.252046 | 7.843865333 | 9.937596667 | 5.735784 | 9.581501333 | 26.339636 | 10.764392 | 25.931183 | 10.072306 | 34.019652 | 17.543398 | 27.159731 | 23.062098 | 7.6273735 | 34.475228 | 19.73314 | 34.758759 | 26.149291 | 25.826566 | 23.23106 | 20.805601 | 25.951703 | 24.697255 | 25.714316 | 21.438198 | 20.883494 | 21.145435 | 19.642982 | 22.264962 | 23.518874 | 21.000328 | 19.696546 | 17.45599 | 17.748849 | 17.725368 | 19.11205 | 17.728901 | 17.757216 | 16.656243 | 14.800081 | 15.855308 | 18.715034 | 11.133928 | 11.03361078 | 6.896211 | 18.292243 | 15.784268 | 20.310759 | 14.895623 | 14.834969 | 11.623609 | 21.06401 | 21.21867 | 19.54298 | 22.27424 | 23.55623 | 24.45519 | 27.39574 | 23.66375 | 22.76243 | 26.38665 | 27.907849148704653 | 33.38695980112908 | 38.70905455674628 | 42.214104067040566 | 48.253964280709624
0.002988 | 15.186015 | 14.80509 | 14.188682 | 18.404213 | 34.6236955 | 41.49361733 | 31.10023533 | 41.38565067 | 35.723711 | 23.276528 | 34.205431 | 34.697494 | 30.59993 | 25.364011 | 23.229185 | 11.771642 | 29.325887 | 31.228185 | 27.692015 | 28.953085 | 26.147122 | 30.231651 | 31.846788 | 27.597142 | 34.683237 | 35.075194 | 36.48149 | 40.328518 | 35.243359 | 7.839306667 | 9.927474333 | 5.734338 | 9.574761667 | 26.329005 | 10.767594 | 25.921603 | 10.064118 | 34.00495 | 17.529129 | 27.150374 | 23.053116 | 7.6177125 | 34.467295 | 19.729408 | 34.754887 | 26.107166 | 25.818055 | 23.218539 | 20.798227 | 25.946315 | 24.692101 | 25.707044 | 21.431308 | 20.880091 | 21.142805 | 19.643825 | 22.266676 | 23.522492 | 20.966691 | 19.66074 | 17.451335 | 17.741612 | 17.718129 | 19.106566 | 17.721791 | 17.75068 | 16.649739 | 14.792132 | 15.834368 | 18.702372 | 11.113773 | 11.01140519 | 6.885709 | 18.282734 | 15.764633 | 20.292634 | 14.866902 | 14.807722 | 11.606214 | 21.06078 | 21.21563 | 19.54298 | 22.27587 | 23.55954 | 24.44585 | 27.39574 | 23.67074 | 22.75686 | 26.38356 | 27.891450599277544 | 33.397878905775016 | 38.70120903119262 | 42.21136978648259 | 48.253964280709624
0.002989 | 15.174645 | 14.794046 | 14.174843 | 18.394452 | 34.61594625 | 41.48342733 | 31.09208 | 41.374254 | 35.71686075 | 23.269677 | 34.194716 | 34.69207 | 30.559087 | 25.33935 | 23.213333 | 11.759145 | 29.316189 | 31.219239 | 27.682042 | 28.942001 | 26.130954 | 30.221839 | 31.83528 | 27.586421 | 34.674373 | 35.067841 | 36.47114 | 40.318509 | 35.234652 | 7.834757 | 9.917337333 | 5.732881 | 9.56803 | 26.318384 | 10.770796 | 25.912065 | 10.055958 | 33.990422 | 17.514865 | 27.141049 | 23.044067 | 7.6080685 | 34.459369 | 19.725684 | 34.751012 | 26.064945 | 25.809521 | 23.206061 | 20.790838 | 25.940924 | 24.686944 | 25.699759 | 21.424416 | 20.876683 | 21.140172 | 19.644666 | 22.268385 | 23.526111 | 20.932999 | 19.624929 | 17.446673 | 17.734362 | 17.710883 | 19.101083 | 17.714673 | 17.744142 | 16.643205 | 14.784158 | 15.813475 | 18.689691 | 11.093697 | 10.99148451 | 6.875242 | 18.273296 | 15.74526 | 20.274568 | 14.838284 | 14.780588 | 11.588912 | 21.05746 | 21.21241 | 19.54298 | 22.277 | 23.56277 | 24.43744 | 27.39574 | 23.67672 | 22.75201 | 26.381 | 27.875431292809974 | 33.40860056400169 | 38.69416639905882 | 42.20868963755606 | 48.253964280709624
0.00299 | 15.163277 | 14.78303 | 14.16104 | 18.384694 | 34.60819825 | 41.473192 | 31.08391633 | 41.36287733 | 35.70994 | 23.262823 | 34.186291 | 34.686662 | 30.517933 | 25.314709 | 23.197614 | 11.74665 | 29.30645 | 31.210314 | 27.67202 | 28.930932 | 26.11484 | 30.212031 | 31.823725 | 27.575675 | 34.665522 | 35.060479 | 36.460797 | 40.308491 | 35.225925 | 7.830215333 | 9.907184333 | 5.731415 | 9.561305 | 26.307774 | 10.773997 | 25.902568 | 10.047823 | 33.979502 | 17.500607 | 27.131754 | 23.03495 | 7.5984425 | 34.451449 | 19.721969 | 34.747133 | 26.022634 | 25.800964 | 23.193623 | 20.783434 | 25.93553 | 24.681782 | 25.692463 | 21.417523 | 20.873272 | 21.137538 | 19.645503 | 22.270089 | 23.52973 | 20.89925 | 19.589112 | 17.442002 | 17.7271 | 17.70363 | 19.095603 | 17.707545 | 17.737604 | 16.636644 | 14.776159 | 15.79263 | 18.676991 | 11.073702 | 10.97533913 | 6.864809 | 18.264248 | 15.726798 | 20.257179 | 14.80977 | 14.75357 | 11.571702 | 21.0541 | 21.2091 | 19.54298 | 22.27815 | 23.56588 | 24.43038 | 27.39574 | 23.68181 | 22.74804 | 26.37877 | 27.86056800849525 | 33.41860433027348 | 38.688378618124155 | 42.20619392652789 | 48.253964280709624
0.002991 | 15.151912 | 14.772043 | 14.147273 | 18.374941 | 34.60045175 | 41.46291267 | 31.075743 | 41.351522 | 35.70304175 | 23.255964 | 34.177855 | 34.681272 | 30.476466 | 25.29009 | 23.182026 | 11.734155 | 29.29667 | 31.201407 | 27.661948 | 28.91988 | 26.098781 | 30.202227 | 31.812121 | 27.564903 | 34.656684 | 35.05311 | 36.450461 | 40.298464 | 35.217178 | 7.825682333 | 9.897016 | 5.72994 | 9.554587667 | 26.297175 | 10.777198 | 25.893109 | 10.039716 | 33.968538 | 17.486355 | 27.122487 | 23.025765 | 7.588834 | 34.443536 | 19.718263 | 34.74325 | 25.980237 | 25.792383 | 23.181224 | 20.776014 | 25.930161 | 24.676615 | 25.685155 | 21.410889 | 20.869855 | 21.134901 | 19.646338 | 22.271788 | 23.53335 | 20.865445 | 19.55329 | 17.437322 | 17.719826 | 17.69637 | 19.090125 | 17.700409 | 17.731064 | 16.630054 | 14.768134 | 15.771836 | 18.664272 | 11.053785 | 10.96311357 | 6.854409 | 18.255205 | 15.70845 | 20.23973 | 14.781362 | 14.726668 | 11.554582 | 21.05075 | 21.20577 | 19.54298 | 22.27948 | 23.5688 | 24.4249 | 27.39574 | 23.68622 | 22.74093 | 26.37599 | 27.847637525526633 | 33.42736975905479 | 38.68237000160474 | 42.20401295966498 | 48.253964280709624
0.002992 | 15.140549 | 14.761083 | 14.133543 | 18.365192 | 34.592707 | 41.45258967 | 31.06756033 | 41.340189 | 35.696166 | 23.249102 | 34.166348 | 34.6759 | 30.434682 | 25.265494 | 23.166566 | 11.72166 | 29.286852 | 31.192514 | 27.651825 | 28.908843 | 26.082779 | 30.192429 | 31.800468 | 27.554107 | 34.647859 | 35.045734 | 36.440133 | 40.288427 | 35.208411 | 7.821157333 | 9.886832 | 5.728454 | 9.547877667 | 26.286589 | 10.780398 | 25.883688 | 10.031635 | 33.957531 | 17.472109 | 27.113246 | 23.01651 | 7.5792445 | 34.435631 | 19.714566 | 34.739363 | 25.937757 | 25.783777 | 23.168864 | 20.76858 | 25.924978 | 24.671444 | 25.677836 | 21.404291 | 20.866435 | 21.132262 | 19.647169 | 22.273481 | 23.53697 | 20.831581 | 19.517465 | 17.432633 | 17.71254 | 17.689102 | 19.08465 | 17.693263 | 17.724522 | 16.623435 | 14.760084 | 15.751092 | 18.651532 | 11.033948 | 10.94797385 | 6.84404 | 18.246165 | 15.690216 | 20.222221 | 14.752868 | 14.699703 | 11.537433 | 21.04745 | 21.2025 | 19.54298 | 22.28095 | 23.5715 | 24.41865 | 27.39574 | 23.69012 | 22.73212 | 26.37273 | 27.837490238608407 | 33.43437640481003 | 38.67403562547324 | 42.20227704323425 | 48.253964280709624
0.002993 | 15.129189 | 14.750152 | 14.119849 | 18.355446 | 34.5849635 | 41.44222333 | 31.059368 | 41.32887867 | 35.68931325 | 23.242234 | 34.153474 | 34.670546 | 30.39258 | 25.240923 | 23.151233 | 11.709165 | 29.276995 | 31.18363 | 27.641651 | 28.897824 | 26.066834 | 30.182636 | 31.788765 | 27.543287 | 34.639048 | 35.038351 | 36.429811 | 40.278381 | 35.199623 | 7.816639667 | 9.876632333 | 5.726959 | 9.541176 | 26.276015 | 10.783597 | 25.874303 | 10.023341 | 33.94648 | 17.45787 | 27.104032 | 23.007186 | 7.569673 | 34.427733 | 19.710878 | 34.735472 | 25.895199 | 25.775146 | 23.15654 | 20.761132 | 25.919793 | 24.666267 | 25.670504 | 21.397692 | 20.863011 | 21.129621 | 19.647998 | 22.275169 | 23.540591 | 20.79766 | 19.481636 | 17.427935 | 17.705241 | 17.681827 | 19.079176 | 17.686108 | 17.717978 | 16.616789 | 14.752006 | 15.730401 | 18.638773 | 11.014188 | 10.93029209 | 6.833701 | 18.237129 | 15.672094 | 20.204654 | 14.723269 | 14.67171 | 11.519643 | 21.04426 | 21.19935 | 19.54298 | 22.28253 | 23.57392 | 24.41126 | 27.39574 | 23.69371 | 22.72205 | 26.36916 | 27.828681723210774 | 33.43791688246277 | 38.66422649457095 | 42.200543783893536 | 48.25275782400437
0.002994 | 15.117831 | 14.739249 | 14.106192 | 18.345704 | 34.577222 | 41.431815 | 31.051166 | 41.317593 | 35.68248325 | 23.235362 | 34.140913 | 34.665211 | 30.350156 | 25.216379 | 23.136023 | 11.696669 | 29.267101 | 31.174752 | 27.631426 | 28.886823 | 26.050948 | 30.17285 | 31.777013 | 27.532443 | 34.63025 | 35.030962 | 36.419497 | 40.268326 | 35.190815 | 7.812130333 | 9.866416667 | 5.725455 | 9.534481667 | 26.265455 | 10.786796 | 25.864951 | 10.014171 | 33.935386 | 17.443638 | 27.094841 | 22.997792 | 7.5601205 | 34.419844 | 19.707199 | 34.731576 | 25.852567 | 25.766489 | 23.144253 | 20.75367 | 25.914605 | 24.661086 | 25.663161 | 21.391092 | 20.859582 | 21.126978 | 19.648823 | 22.276851 | 23.544213 | 20.763679 | 19.445805 | 17.423228 | 17.69793 | 17.674544 | 19.073704 | 17.678944 | 17.711432 | 16.610116 | 14.743902 | 15.709763 | 18.625993 | 10.994507 | 10.91131027 | 6.823391 | 18.228096 | 15.654085 | 20.187028 | 14.693788 | 14.643846 | 11.501947 | 21.04123 | 21.19641 | 19.54298 | 22.28417 | 23.57602 | 24.40305 | 27.39574 | 23.69716 | 22.71116 | 26.36541 | 27.817689275099692 | 33.44224082581292 | 38.65354521927021 | 42.19836479886173 | 48.25062250756945
0.002995 | 15.106475 | 14.728374 | 14.092573 | 18.335966 | 34.569482 | 41.42136467 | 31.042953 | 41.306332 | 35.67567575 | 23.228484 | 34.130341 | 34.659896 | 30.307409 | 25.191864 | 23.120935 | 11.684171 | 29.257172 | 31.165877 | 27.621148 | 28.87507 | 26.03512 | 30.16307 | 31.76521 | 27.521575 | 34.621465 | 35.023567 | 36.409189 | 40.258261 | 35.181986 | 7.807628 | 9.856184333 | 5.723941 | 9.527795667 | 26.254908 | 10.789994 | 25.855633 | 10.005037 | 33.924249 | 17.429413 | 27.085672 | 22.988327 | 7.550587 | 34.411962 | 19.70353 | 34.727675 | 25.809867 | 25.757806 | 23.132 | 20.746195 | 25.909414 | 24.6559 | 25.655806 | 21.384489 | 20.85615 | 21.124333 | 19.649646 | 22.278528 | 23.547835 | 20.729639 | 19.409971 | 17.418511 | 17.690607 | 17.667253 | 19.068234 | 17.67177 | 17.704883 | 16.603414 | 14.73577 | 15.689179 | 18.613192 | 10.974903 | 10.89227039 | 6.81311 | 18.219066 | 15.636186 | 20.169345 | 14.664426 | 14.616111 | 11.484345 | 21.0384 | 21.19376 | 19.54298 | 22.28585 | 23.57824 | 24.39437 | 27.39574 | 23.70067 | 22.69989 | 26.36163 | 27.805160210269552 | 33.4472040782348 | 38.64259440994338 | 42.19587039049591 | 48.24812094654075
0.002996 | 15.095121 | 14.717528 | 14.078993 | 18.326231 | 34.56170275 | 41.410873 | 31.03472967 | 41.295096 | 35.66889125 | 23.221601 | 34.122318 | 34.6546 | 30.264335 | 25.167379 | 23.105966 | 11.672556 | 29.247208 | 31.157001 | 27.610817 | 28.863111 | 26.019353 | 30.153299 | 31.753355 | 27.510684 | 34.612693 | 35.016166 | 36.39889 | 40.248187 | 35.173137 | 7.803134 | 9.845935667 | 5.722418 | 9.521117333 | 26.244376 | 10.793192 | 25.846346 | 9.995937 | 33.91307 | 17.415196 | 27.076524 | 22.978792 | 7.5410735 | 34.404089 | 19.699871 | 34.723768 | 25.767101 | 25.749096 | 23.11978 | 20.738707 | 25.904222 | 24.650708 | 25.648439 | 21.377885 | 20.852714 | 21.121686 | 19.650465 | 22.2802 | 23.551457 | 20.695538 | 19.374137 | 17.413784 | 17.683272 | 17.659954 | 19.062766 | 17.664587 | 17.698331 | 16.596686 | 14.727609 | 15.668649 | 18.600372 | 10.955375 | 10.87441442 | 6.802857 | 18.21004 | 15.618397 | 20.151606 | 14.635183 | 14.588503 | 11.466836 | 21.03582 | 21.19146 | 19.54298 | 22.28751 | 23.581 | 24.38557 | 27.39574 | 23.70442 | 22.68867 | 26.35797 | 27.791741844714753 | 33.452546416960644 | 38.631976676962836 | 42.19319086506297 | 48.245423745016815
0.002997 | 15.083769 | 14.70671 | 14.065452 | 18.316498 | 34.55367825 | 41.40034167 | 31.02649533 | 41.28388733 | 35.662129 | 23.214711 | 34.111755 | 34.649325 | 30.220933 | 25.142926 | 23.091113 | 11.661443 | 29.23721 | 31.148119 | 27.600434 | 28.851173 | 26.003647 | 30.143536 | 31.741449 | 27.49977 | 34.603936 | 35.008761 | 36.388597 | 40.238105 | 35.164268 | 7.798646667 | 9.835670333 | 5.720886 | 9.514448333 | 26.233859 | 10.79639 | 25.837089 | 9.986873 | 33.901849 | 17.400987 | 27.067395 | 22.96919 | 7.5315795 | 34.396225 | 19.696222 | 34.719854 | 25.724274 | 25.740359 | 23.107592 | 20.731207 | 25.899027 | 24.645511 | 25.641061 | 21.37128 | 20.849274 | 21.119038 | 19.651282 | 22.281866 | 23.55508 | 20.661376 | 19.338302 | 17.409047 | 17.675925 | 17.652647 | 19.0573 | 17.657394 | 17.691776 | 16.58993 | 14.71942 | 15.648173 | 18.587532 | 10.935924 | 10.85898435 | 6.792634 | 18.201016 | 15.600718 | 20.133811 | 14.606057 | 14.561019 | 11.449419 | 21.03354 | 21.18984 | 19.54298 | 22.28913 | 23.58415 | 24.37699 | 27.39574 | 23.7086 | 22.67796 | 26.35459 | 27.778081494429706 | 33.45800761922265 | 38.62229463070092 | 42.190456528829806 | 48.24270150709621
0.002998 | 15.072419 | 14.695921 | 14.05195 | 18.306768 | 34.5456565 | 41.38977 | 31.018249 | 41.27270533 | 35.65539 | 23.207816 | 34.099197 | 34.64407 | 30.177199 | 25.118507 | 23.076374 | 11.650329 | 29.22718 | 31.139229 | 27.589996 | 28.839256 | 25.988003 | 30.133782 | 31.72949 | 27.488834 | 34.595191 | 35.001352 | 36.378312 | 40.228013 | 35.155379 | 7.794166333 | 9.825388 | 5.719345 | 9.507787 | 26.223358 | 10.799587 | 25.827859 | 9.977842 | 33.890586 | 17.386786 | 27.058284 | 22.959523 | 7.522106 | 34.38837 | 19.692583 | 34.715933 | 25.681392 | 25.731594 | 23.095436 | 20.723694 | 25.89383 | 24.640308 | 25.633671 | 21.364673 | 20.84583 | 21.116388 | 19.652095 | 22.283527 | 23.558702 | 20.627151 | 19.302467 | 17.404301 | 17.668566 | 17.645332 | 19.051836 | 17.650191 | 17.685218 | 16.583147 | 14.711202 | 15.627751 | 18.574672 | 10.916548 | 10.84709661 | 6.782438 | 18.191995 | 15.583148 | 20.115962 | 14.577049 | 14.533659 | 11.432093 | 21.03152 | 21.18876 | 19.54298 | 22.29066 | 23.58762 | 24.36896 | 27.39574 | 23.71339 | 22.66818 | 26.35162 | 27.76482647540879 | 33.46332746225302 | 38.61415088153002 | 42.18779768806334 | 48.240124836877456
0.002999 | 15.061071 | 14.68516 | 14.038488 | 18.297041 | 34.537638 | 41.37915867 | 31.00999133 | 41.26155167 | 35.64867325 | 23.200913 | 34.086321 | 34.638836 | 30.133132 | 25.094124 | 23.061747 | 11.639214 | 29.217119 | 31.130326 | 27.579504 | 28.82736 | 25.972422 | 30.124037 | 31.717478 | 27.477875 | 34.586461 | 34.993938 | 36.368034 | 40.217912 | 35.146469 | 7.789693 | 9.815089 | 5.717796 | 9.501135 | 26.212873 | 10.802784 | 25.818657 | 9.968844 | 33.879282 | 17.372594 | 27.049189 | 22.949795 | 7.5126525 | 34.380524 | 19.688954 | 34.712004 | 25.638457 | 25.7228 | 23.083309 | 20.71617 | 25.88863 | 24.635109 | 25.62627 | 21.358065 | 20.842383 | 21.113736 | 19.652906 | 22.285182 | 23.562326 | 20.592864 | 19.266632 | 17.399543 | 17.661194 | 17.638009 | 19.046374 | 17.642978 | 17.678656 | 16.576338 | 14.702954 | 15.607383 | 18.561793 | 10.897247 | 10.83399982 | 6.772272 | 18.182977 | 15.565685 | 20.098059 | 14.548157 | 14.506421 | 11.414858 | 21.02895 | 21.18749 | 19.54332 | 22.29208 | 23.59135 | 24.36183 | 27.39574 | 23.71884 | 22.65977 | 26.34922 | 27.752624103646422 | 33.46824572328394 | 38.609079187070066 | 42.185344649030476 | 48.23786433845913
0.003 | 15.049725 | 14.674426 | 14.025065 | 18.287316 | 34.5296225 | 41.36851 | 31.001757 | 41.250427 | 35.6419795 | 23.194004 | 34.074807 | 34.633624 | 30.088729 | 25.069777 | 23.047229 | 11.628098 | 29.207027 | 31.121407 | 27.568957 | 28.815484 | 25.956905 | 30.114303 | 31.705412 | 27.466894 | 34.577744 | 34.986522 | 36.357764 | 40.207802 | 35.137539 | 7.785227 | 9.804772667 | 5.716238 | 9.494491333 | 26.202405 | 10.80598 | 25.80948 | 9.95988 | 33.867937 | 17.35841 | 27.040109 | 22.940006 | 7.50322 | 34.372687 | 19.685335 | 34.708068 | 25.595474 | 25.713977 | 23.07121 | 20.708634 | 25.883428 | 24.630104 | 25.618857 | 21.351455 | 20.838932 | 21.111083 | 19.653713 | 22.286832 | 23.565949 | 20.558513 | 19.2308 | 17.394776 | 17.653811 | 17.630678 | 19.040913 | 17.635755 | 17.672089 | 16.569501 | 14.694675 | 15.58707 | 18.548894 | 10.878022 | 10.81764081 | 6.762135 | 18.173962 | 15.548329 | 20.080103 | 14.519383 | 14.479303 | 11.397713 | 21.02597 | 21.18607 | 19.54441 | 22.29333 | 23.59528 | 24.35594 | 27.39574 | 23.72485 | 22.65322 | 26.34614 | 27.742121695136998 | 33.4725021795476 | 38.60511824397079 | 42.18322771799811 | 48.23609061593979
0.003001 | 15.03838 | 14.66372 | 14.01168 | 18.277593 | 34.5216105 | 41.35782233 | 30.99411233 | 41.23933233 | 35.63530825 | 23.187087 | 34.066471 | 34.628434 | 30.043987 | 25.045471 | 23.032818 | 11.616981 | 29.196907 | 31.112468 | 27.558355 | 28.803628 | 25.941453 | 30.104579 | 31.693292 | 27.455891 | 34.569041 | 34.979102 | 36.347501 | 40.197682 | 35.128589 | 7.780767667 | 9.794438667 | 5.714671 | 9.487857333 | 26.191954 | 10.809176 | 25.800326 | 9.950949 | 33.856551 | 17.344237 | 27.031042 | 22.930161 | 7.493808 | 34.364861 | 19.681727 | 34.704122 | 25.552448 | 25.705125 | 23.059138 | 20.701088 | 25.878224 | 24.625093 | 25.611433 | 21.344844 | 20.835477 | 21.108428 | 19.654518 | 22.288476 | 23.569573 | 20.524098 | 19.194969 | 17.389997 | 17.646415 | 17.623338 | 19.035454 | 17.628522 | 17.665519 | 16.562639 | 14.686365 | 15.566811 | 18.535977 | 10.85887 | 10.79926157 | 6.752028 | 18.164948 | 15.53108 | 20.062096 | 14.490725 | 14.452303 | 11.380656 | 21.02263 | 21.18453 | 19.54569 | 22.29439 | 23.59936 | 24.35128 | 27.39574 | 23.73128 | 22.64654 | 26.34225 | 27.73415448635602 | 33.475478694024744 | 38.60035250456554 | 42.1815622146068 | 48.234325758980425
0.003002 | 15.027036 | 14.653041 | 13.998334 | 18.267872 | 34.51360175 | 41.34709833 | 30.986457 | 41.22826833 | 35.6286595 | 23.180162 | 34.059118 | 34.623267 | 29.998903 | 25.021204 | 23.018512 | 11.605864 | 29.186758 | 31.103505 | 27.547697 | 28.791791 | 25.926067 | 30.094868 | 31.681117 | 27.444867 | 34.560351 | 34.97168 | 36.337246 | 40.187553 | 35.119618 | 7.776314667 | 9.784087667 | 5.713096 | 9.481232667 | 26.181521 | 10.812372 | 25.791195 | 9.94205 | 33.845125 | 17.330072 | 27.021986 | 22.920261 | 7.484418 | 34.357044 | 19.67813 | 34.700168 | 25.509383 | 25.696242 | 23.047093 | 20.693531 | 25.873018 | 24.620077 | 25.603997 | 21.338232 | 20.832019 | 21.105772 | 19.655319 | 22.290115 | 23.573196 | 20.489618 | 19.159141 | 17.385208 | 17.639007 | 17.615989 | 19.029997 | 17.621278 | 17.658943 | 16.555751 | 14.678025 | 15.546606 | 18.523041 | 10.839792 | 10.78010407 | 6.741949 | 18.155937 | 15.513935 | 20.044037 | 14.462182 | 14.42542 | 11.363688 | 21.01899 | 21.18291 | 19.54712 | 22.29537 | 23.60353 | 24.34569 | 27.39574 | 23.73801 | 22.63844 | 26.33779 | 27.726835869059524 | 33.475478694024744 | 38.595083274040476 | 42.17974695078071 | 48.23207151626046
0.003003 | 15.015693 | 14.642387 | 13.985024 | 18.258152 | 34.50559725 | 41.33633733 | 30.978792 | 41.21723567 | 35.62203375 | 23.17323 | 34.049759 | 34.618122 | 29.953476 | 24.996981 | 23.004308 | 11.594746 | 29.176583 | 31.094515 | 27.536982 | 28.779973 | 25.910747 | 30.085168 | 31.668886 | 27.433822 | 34.551675 | 34.964255 | 36.326998 | 40.177414 | 35.110627 | 7.771868 | 9.773718 | 5.711512 | 9.474617333 | 26.171106 | 10.815567 | 25.782084 | 9.933183 | 33.833658 | 17.315918 | 27.012941 | 22.910309 | 7.475049 | 34.349238 | 19.674544 | 34.696203 | 25.466282 | 25.687329 | 23.035072 | 20.685964 | 25.86781 | 24.615056 | 25.596551 | 21.331619 | 20.828558 | 21.103115 | 19.656118 | 22.291749 | 23.57682 | 20.455073 | 19.123316 | 17.380407 | 17.631588 | 17.608631 | 19.024541 | 17.614024 | 17.652363 | 16.548836 | 14.669652 | 15.526455 | 18.510087 | 10.820786 | 10.76141031 | 6.7319 | 18.146928 | 15.496896 | 20.025929 | 14.433756 | 14.398652 | 11.346808 | 21.01512 | 21.18125 | 19.54867 | 22.29655 | 23.60772 | 24.33918 | 27.39574 | 23.74491 | 22.62929 | 26.33294 | 27.71784154196388 | 33.475478694024744 | 38.589611857581794 | 42.177507321188926 | 48.229498452158694
0.003004 | 15.00435 | 14.63176 | 13.971751 | 18.248434 | 34.49759575 | 41.32554033 | 30.97111633 | 41.20623567 | 35.61543 | 23.166289 | 34.039691 | 34.613001 | 29.907703 | 24.972802 | 22.990203 | 11.583629 | 29.166382 | 31.085494 | 27.52621 | 28.768174 | 25.895495 | 30.075481 | 31.6566 | 27.422756 | 34.543012 | 34.956829 | 36.316758 | 40.167265 | 35.101616 | 7.767427333 | 9.763331 | 5.709921 | 9.468011333 | 26.160711 | 10.818762 | 25.772993 | 9.924347 | 33.822152 | 17.301774 | 27.003904 | 22.900307 | 7.4657025 | 34.341443 | 19.670969 | 34.692229 | 25.423152 | 25.678384 | 23.023075 | 20.678387 | 25.862599 | 24.610029 | 25.589092 | 21.325004 | 20.825093 | 21.100456 | 19.656914 | 22.293376 | 23.580444 | 20.42046 | 19.087495 | 17.375595 | 17.624156 | 17.601265 | 19.019087 | 17.60676 | 17.645778 | 16.541896 | 14.661247 | 15.50636 | 18.497115 | 10.801854 | 10.74442225 | 6.72188 | 18.137921 | 15.47996 | 20.007771 | 14.405444 | 14.371998 | 11.330014 | 21.01108 | 21.17959 | 19.5503 | 22.2979 | 23.61187 | 24.33203 | 27.39574 | 23.75186 | 22.61951 | 26.32791 | 27.707689357864606 | 33.475478694024744 | 38.58423956037565 | 42.17497363209834 | 48.22677717077367
0.003005 | 14.993009 | 14.621157 | 13.958514 | 18.238716 | 34.4895985 | 41.31470867 | 30.96343133 | 41.195269 | 35.60884925 | 23.159339 | 34.030214 | 34.607903 | 29.861581 | 24.948669 | 22.976195 | 11.572512 | 29.156157 | 31.076437 | 27.515381 | 28.756393 | 25.880312 | 30.065807 | 31.644497 | 27.41167 | 34.534363 | 34.949402 | 36.306526 | 40.157106 | 35.092584 | 7.762993 | 9.752925333 | 5.708321 | 9.461415333 | 26.150335 | 10.821957 | 25.763919 | 9.915542 | 33.810607 | 17.287641 | 26.994875 | 22.890258 | 7.4563785 | 34.333658 | 19.667405 | 34.688243 | 25.379995 | 25.669407 | 23.011101 | 20.6708 | 25.857386 | 24.604998 | 25.581623 | 21.318388 | 20.821625 | 21.097796 | 19.657707 | 22.294999 | 23.584068 | 20.385781 | 19.05168 | 17.370772 | 17.616713 | 17.59389 | 19.013634 | 17.599484 | 17.639187 | 16.53493 | 14.652811 | 15.486318 | 18.484125 | 10.782993 | 10.7303819 | 6.71189 | 18.128915 | 15.463127 | 19.989565 | 14.377248 | 14.345455 | 11.313306 | 21.00693 | 21.17796 | 19.55197 | 22.29939 | 23.61593 | 24.32455 | 27.39574 | 23.75873 | 22.60947 | 26.3229 | 27.696897169557225 | 33.475478694024744 | 38.57926768760825 | 42.1722761897759 | 48.22407827620394
0.003006 | 14.981667 | 14.610579 | 13.945312 | 18.229 | 34.481605 | 41.303842 | 30.95573667 | 41.18433633 | 35.60229075 | 23.15238 | 34.022624 | 34.60283 | 29.815108 | 24.924584 | 22.962283 | 11.561395 | 29.145908 | 31.067342 | 27.504505 | 28.74463 | 25.865199 | 30.056148 | 31.633053 | 27.400563 | 34.525727 | 34.941975 | 36.296301 | 40.146937 | 35.083532 | 7.758564667 | 9.742572333 | 5.706714 | 9.454829 | 26.13998 | 10.825152 | 25.754861 | 9.906768 | 33.799023 | 17.273519 | 26.985851 | 22.880164 | 7.447076 | 34.325885 | 19.663852 | 34.684247 | 25.336816 | 25.660398 | 22.999147 | 20.663205 | 25.852171 | 24.599962 | 25.574142 | 21.311771 | 20.818154 | 21.095136 | 19.658497 | 22.296615 | 23.587692 | 20.351033 | 19.015869 | 17.365937 | 17.609258 | 17.586505 | 19.008183 | 17.592198 | 17.63259 | 16.527939 | 14.644345 | 15.466332 | 18.471117 | 10.764204 | 10.7189289 | 6.70193 | 18.119911 | 15.446397 | 19.971311 | 14.349166 | 14.319023 | 11.296682 | 21.00273 | 21.1764 | 19.55364 | 22.30098 | 23.61983 | 24.31702 | 27.39574 | 23.76538 | 22.59956 | 26.3181 | 27.68598282983725 | 33.475478694024744 | 38.57499754446576 | 42.169545300488494 | 48.22157237254805
0.003007 | 14.970326 | 14.600025 | 13.932145 | 18.219284 | 34.47361575 | 41.29294133 | 30.94803233 | 41.17343867 | 35.595755 | 23.145412 | 34.016139 | 34.597781 | 29.768282 | 24.900548 | 22.948462 | 11.550279 | 29.135637 | 31.058204 | 27.493965 | 28.732885 | 25.850156 | 30.046503 | 31.621562 | 27.389437 | 34.517104 | 34.934547 | 36.286084 | 40.136757 | 35.07446 | 7.754141667 | 9.732564667 | 5.705099 | 9.448253 | 26.129646 | 10.828347 | 25.745818 | 9.898025 | 33.7874 | 17.259408 | 26.976831 | 22.870029 | 7.437797 | 34.318123 | 19.660312 | 34.680238 | 25.29362 | 25.651356 | 22.987213 | 20.655601 | 25.846954 | 24.594921 | 25.566651 | 21.305153 | 20.81468 | 21.092474 | 19.659284 | 22.298226 | 23.591316 | 20.316217 | 18.980065 | 17.36109 | 17.60179 | 17.579112 | 19.002733 | 17.584901 | 17.625987 | 16.520922 | 14.635849 | 15.4464 | 18.458092 | 10.745486 | 10.70431025 | 6.691999 | 18.110908 | 15.429767 | 19.95301 | 14.321198 | 14.292699 | 11.280144 | 20.99854 | 21.17495 | 19.55528 | 22.30263 | 23.62352 | 24.30974 | 27.39574 | 23.77171 | 22.59018 | 26.3137 | 27.6754641915002 | 33.475478694024744 | 38.57200563995563 | 42.16691127050301 | 48.219430063904575
0.003008 | 14.958986 | 14.589495 | 13.919012 | 18.209569 | 34.465631 | 41.28200767 | 30.94031867 | 41.162577 | 35.5892415 | 23.138434 | 34.007348 | 34.592757 | 29.721099 | 24.876564 | 22.934732 | 11.539164 | 29.125345 | 31.04902 | 27.483373 | 28.721157 | 25.835184 | 30.036874 | 31.610022 | 27.378291 | 34.508494 | 34.927119 | 36.275875 | 40.126567 | 35.065367 | 7.749725 | 9.722540667 | 5.703476 | 9.441687333 | 26.119333 | 10.831541 | 25.736787 | 9.889311 | 33.775739 | 17.245308 | 26.967813 | 22.859853 | 7.428541 | 34.310373 | 19.656783 | 34.676217 | 25.25041 | 25.64228 | 22.975298 | 20.647989 | 25.841735 | 24.589875 | 25.559148 | 21.298534 | 20.811202 | 21.089811 | 19.660068 | 22.299832 | 23.594939 | 20.281332 | 18.944267 | 17.356231 | 17.594311 | 17.571709 | 18.997285 | 17.577593 | 17.619378 | 16.513881 | 14.627323 | 15.426523 | 18.44505 | 10.726838 | 10.68695118 | 6.682098 | 18.101907 | 15.413239 | 19.934664 | 14.293345 | 14.266482 | 11.263688 | 20.99442 | 21.17365 | 19.55684 | 22.30431 | 23.62694 | 24.303 | 27.39574 | 23.77757 | 22.58172 | 26.30992 | 27.665859107341607 | 33.475478694024744 | 38.57013583359189 | 42.16450440608635 | 48.217773861135505
0.003009 | 14.947644 | 14.578987 | 13.905912 | 18.199854 | 34.45765075 | 41.27104067 | 30.93259567 | 41.15175133 | 35.5827505 | 23.131446 | 33.997378 | 34.587759 | 29.673557 | 24.852633 | 22.921089 | 11.528051 | 29.115033 | 31.039786 | 27.472728 | 28.709445 | 25.820285 | 30.02726 | 31.598436 | 27.367126 | 34.499898 | 34.919692 | 36.265674 | 40.116367 | 35.056254 | 7.745313333 | 9.712499667 | 5.701846 | 9.435270333 | 26.109042 | 10.834736 | 25.727769 | 9.880626 | 33.764039 | 17.231221 | 26.958797 | 22.849641 | 7.419309 | 34.302635 | 19.653266 | 34.672183 | 25.207192 | 25.633171 | 22.963401 | 20.640369 | 25.836514 | 24.584824 | 25.551634 | 21.291915 | 20.807722 | 21.087147 | 19.660849 | 22.301431 | 23.598563 | 20.246376 | 18.908477 | 17.351359 | 17.58682 | 17.564296 | 18.991837 | 17.570273 | 17.612762 | 16.506814 | 14.618768 | 15.406701 | 18.431991 | 10.708261 | 10.66809368 | 6.672228 | 18.092907 | 15.39681 | 19.916273 | 14.265604 | 14.24037 | 11.247316 | 20.99044 | 21.17254 | 19.5583 | 22.30597 | 23.63002 | 24.29709 | 27.39574 | 23.78296 | 22.57456 | 26.3069 | 27.65768543015697 | 33.475478694024744 | 38.567829919614866 | 42.16245501350545 | 48.21585587673772
0.00301 | 14.936303 | 14.568501 | 13.892845 | 18.190139 | 34.44967475 | 41.260042 | 30.92486433 | 41.14096367 | 35.57628275 | 23.124448 | 33.987533 | 34.582787 | 29.625654 | 24.828757 | 22.907531 | 11.516939 | 29.104702 | 31.030499 | 27.462031 | 28.69775 | 25.80546 | 30.017663 | 31.586802 | 27.355943 | 34.491314 | 34.912267 | 36.25548 | 40.106155 | 35.04712 | 7.740907 | 9.702443 | 5.700208 | 9.428865 | 26.098774 | 10.83793 | 25.71876 | 9.871971 | 33.752302 | 17.217146 | 26.94978 | 22.839394 | 7.4101 | 34.294909 | 19.649761 | 34.668135 | 25.163968 | 25.624026 | 22.951519 | 20.632742 | 25.831291 | 24.579769 | 25.544109 | 21.285294 | 20.804238 | 21.084483 | 19.661628 | 22.303025 | 23.602187 | 20.211349 | 18.872695 | 17.346476 | 17.579318 | 17.556874 | 18.986392 | 17.562943 | 17.60614 | 16.499724 | 14.610184 | 15.386934 | 18.418915 | 10.689752 | 10.64897972 | 6.662387 | 18.083907 | 15.38048 | 19.897838 | 14.237977 | 14.214362 | 11.231025 | 20.98665 | 21.17135 | 19.5596 | 22.30757 | 23.6327 | 24.29231 | 27.39574 | 23.78793 | 22.5697 | 26.30357 | 27.651206422460017 | 33.47637314590533 | 38.56523855061762 | 42.16083248035406 | 48.21349589007155
0.003011 | 14.924961 | 14.558038 | 13.87981 | 18.180423 | 34.44170375 | 41.24901233 | 30.917124 | 41.13021433 | 35.56983675 | 23.117439 | 33.979118 | 34.577841 | 29.577388 | 24.804937 | 22.894056 | 11.505829 | 29.094353 | 31.021154 | 27.451283 | 28.686071 | 25.79005 | 30.008083 | 31.575122 | 27.34474 | 34.482743 | 34.904843 | 36.245295 | 40.095933 | 35.037966 | 7.736505333 | 9.69237 | 5.698563 | 9.422471333 | 26.088529 | 10.841125 | 25.70976 | 9.863344 | 33.740528 | 17.203084 | 26.940761 | 22.829115 | 7.400915 | 34.287196 | 19.646269 | 34.664073 | 25.120745 | 25.614846 | 22.939653 | 20.625107 | 25.826066 | 24.574708 | 25.536573 | 21.278672 | 20.800752 | 21.081818 | 19.662403 | 22.304614 | 23.60581 | 20.176251 | 18.836922 | 17.341579 | 17.571803 | 17.549443 | 18.980947 | 17.555601 | 17.59951 | 16.492608 | 14.601573 | 15.367222 | 18.405823 | 10.671313 | 10.6308513 | 6.652577 | 18.074909 | 15.364248 | 19.87936 | 14.210462 | 14.188456 | 11.214816 | 20.98311 | 21.16968 | 19.56072 | 22.30909 | 23.63531 | 24.2869 | 27.39574 | 23.79252 | 22.56531 | 26.29952 | 27.643625854636504 | 33.48012098846013 | 38.5625123791933 | 42.15893871075367 | 48.21086450523555
0.003012 | 14.913618 | 14.547596 | 13.866806 | 18.170708 | 34.4337375 | 41.23795133 | 30.90937533 | 41.119504 | 35.5634135 | 23.110418 | 33.9725 | 34.572923 | 29.528755 | 24.781176 | 22.880662 | 11.494721 | 29.083987 | 31.011747 | 27.440486 | 28.674407 | 25.774157 | 29.998522 | 31.563396 | 27.33352 | 34.474184 | 34.897421 | 36.235117 | 40.085699 | 35.028792 | 7.731927333 | 9.682282333 | 5.696911 | 9.416089333 | 26.078309 | 10.844319 | 25.700767 | 9.854745 | 33.728717 | 17.189035 | 26.931738 | 22.818806 | 7.391755 | 34.279496 | 19.642789 | 34.659997 | 25.077525 | 25.60563 | 22.9278 | 20.617467 | 25.820838 | 24.569644 | 25.529027 | 21.27205 | 20.797263 | 21.079152 | 19.663176 | 22.306197 | 23.609433 | 20.14108 | 18.801158 | 17.336669 | 17.564277 | 17.542001 | 18.975503 | 17.548247 | 17.592872 | 16.485469 | 14.592935 | 15.347565 | 18.392714 | 10.652942 | 10.61495039 | 6.642796 | 18.065911 | 15.348113 | 19.86084 | 14.18306 | 14.16265 | 11.198686 | 20.9799 | 21.16773 | 19.56167 | 22.31049 | 23.63856 | 24.28012 | 27.39574 | 23.79679 | 22.56009 | 26.29495 | 27.63444101338546 | 33.48468309081049 | 38.55980205793495 | 42.156641939222816 | 48.20813232632827
0.003013 | 14.902275 | 14.537174 | 13.853833 | 18.160991 | 34.425776 | 41.22686033 | 30.901618 | 41.108834 | 35.55701275 | 23.103386 | 33.963345 | 34.568031 | 29.479753 | 24.757475 | 22.867345 | 11.483615 | 29.073606 | 31.002276 | 27.42964 | 28.662759 | 25.75835 | 29.988978 | 31.551625 | 27.322281 | 34.465639 | 34.890002 | 36.224947 | 40.075454 | 35.019597 | 7.727327667 | 9.67218 | 5.695252 | 9.409719667 | 26.068112 | 10.847513 | 25.691779 | 9.846174 | 33.716869 | 17.174999 | 26.92271 | 22.80847 | 7.3826195 | 34.271809 | 19.639322 | 34.655905 | 25.034314 | 25.596378 | 22.91596 | 20.60982 | 25.815609 | 24.564575 | 25.521469 | 21.265426 | 20.793771 | 21.076485 | 19.663945 | 22.307774 | 23.613056 | 20.105836 | 18.765404 | 17.331747 | 17.556739 | 17.53455 | 18.970061 | 17.540881 | 17.586227 | 16.478305 | 14.584269 | 15.327963 | 18.37959 | 10.634638 | 10.6025263 | 6.633047 | 18.056914 | 15.332075 | 19.842278 | 14.15577 | 14.136943 | 11.182637 | 20.97706 | 21.16556 | 19.5628 | 22.31171 | 23.64228 | 24.27234 | 27.39574 | 23.8008 | 22.55426 | 26.29004 | 27.624169751502386 | 33.48979923018861 | 38.557258239435676 | 42.15407247202842 | 48.205469957448265
0.003014 | 14.89093 | 14.526773 | 13.840891 | 18.151274 | 34.41781975 | 41.21574033 | 30.89385333 | 41.09820467 | 35.55063425 | 23.096343 | 33.952282 | 34.563167 | 29.430381 | 24.733835 | 22.854104 | 11.472511 | 29.063211 | 30.992736 | 27.418745 | 28.651126 | 25.742628 | 29.979454 | 31.539808 | 27.311025 | 34.457106 | 34.882585 | 36.214785 | 40.065197 | 35.010382 | 7.722732667 | 9.662063 | 5.693586 | 9.403362333 | 26.057941 | 10.850708 | 25.682796 | 9.83763 | 33.704985 | 17.160977 | 26.913676 | 22.798109 | 7.3735085 | 34.264135 | 19.635867 | 34.651798 | 24.991115 | 25.587089 | 22.904132 | 20.602167 | 25.810378 | 24.559501 | 25.5139 | 21.258802 | 20.790276 | 21.073818 | 19.664712 | 22.309345 | 23.616678 | 20.070518 | 18.729661 | 17.326811 | 17.549189 | 17.527088 | 18.96462 | 17.533504 | 17.579574 | 16.471118 | 14.575578 | 15.308416 | 18.36645 | 10.616402 | 10.59255775 | 6.623327 | 18.047916 | 15.316133 | 19.823676 | 14.128592 | 14.111333 | 11.166666 | 20.97455 | 21.16323 | 19.56411 | 22.31274 | 23.64639 | 24.26389 | 27.39574 | 23.80458 | 22.54809 | 26.28499 | 27.613329921782828 | 33.495209183826645 | 38.55503157628857 | 42.1513606154374 | 48.203048002694075
0.003015 | 14.879584 | 14.516391 | 13.827978 | 18.141555 | 34.409869 | 41.204591 | 30.88608 | 41.08761733 | 35.54427825 | 23.089287 | 33.940802 | 34.558332 | 29.380634 | 24.71026 | 22.840936 | 11.461411 | 29.052802 | 30.983124 | 27.407804 | 28.639507 | 25.726989 | 29.969948 | 31.527947 | 27.299752 | 34.448585 | 34.875173 | 36.204631 | 40.054929 | 35.001147 | 7.718144 | 9.651932 | 5.691913 | 9.397018 | 26.047795 | 10.853902 | 25.673814 | 9.829113 | 33.693064 | 17.146969 | 26.904634 | 22.787727 | 7.364423 | 34.256475 | 19.632426 | 34.647675 | 24.947933 | 25.577762 | 22.892313 | 20.594508 | 25.805145 | 24.554423 | 25.506321 | 21.252177 | 20.786779 | 21.071151 | 19.665476 | 22.31091 | 23.6203 | 20.035126 | 18.69393 | 17.321862 | 17.541627 | 17.519616 | 18.959179 | 17.526115 | 17.572912 | 16.463907 | 14.56686 | 15.288925 | 18.353295 | 10.598233 | 10.57982073 | 6.613639 | 18.038919 | 15.300286 | 19.805034 | 14.101525 | 14.085818 | 11.150773 | 20.97146 | 21.16078 | 19.56556 | 22.31326 | 23.65083 | 24.25512 | 27.39574 | 23.80821 | 22.54182 | 26.28001 | 27.60243937702229 | 33.50065272895684 | 38.55327272108671 | 42.14863667571663 | 48.20103706616426
0.003016 | 14.868237 | 14.506028 | 13.815094 | 18.131836 | 34.40192325 | 41.19341367 | 30.87829933 | 41.07707267 | 35.53794475 | 23.082219 | 33.930396 | 34.553525 | 29.330512 | 24.686749 | 22.827838 | 11.450313 | 29.042381 | 30.973436 | 27.396817 | 28.627902 | 25.711433 | 29.960462 | 31.516041 | 27.288462 | 34.440077 | 34.867764 | 36.194485 | 40.044649 | 34.991891 | 7.713560333 | 9.641788 | 5.690234 | 9.390686667 | 26.037675 | 10.857097 | 25.664834 | 9.820622 | 33.681108 | 17.132975 | 26.895581 | 22.777325 | 7.355363 | 34.248829 | 19.628998 | 34.643535 | 24.904772 | 25.568397 | 22.880504 | 20.586845 | 25.79991 | 24.54934 | 25.498731 | 21.245552 | 20.783279 | 21.068483 | 19.666237 | 22.31247 | 23.623922 | 19.999658 | 18.65821 | 17.316899 | 17.534054 | 17.512134 | 18.95374 | 17.518714 | 17.566242 | 16.456673 | 14.558118 | 15.269489 | 18.340124 | 10.58013 | 10.56530881 | 6.603981 | 18.029922 | 15.284533 | 19.786353 | 14.074568 | 14.060397 | 11.134958 | 20.96787 | 21.15829 | 19.56713 | 22.31387 | 23.65552 | 24.24637 | 27.39574 | 23.81172 | 22.53567 | 26.27529 | 27.592015970016288 | 33.50586964281136 | 38.54977928894083 | 42.14603095913304 | 48.19851060143181
0.003017 | 14.856888 | 14.495684 | 13.802238 | 18.122114 | 34.39398375 | 41.182209 | 30.87051033 | 41.066571 | 35.53163325 | 23.075138 | 33.922584 | 34.548747 | 29.28001 | 24.663306 | 22.814809 | 11.439219 | 29.03195 | 30.963668 | 27.385784 | 28.61631 | 25.695958 | 29.950995 | 31.504091 | 27.277155 | 34.431581 | 34.86036 | 36.184346 | 40.034358 | 34.982614 | 7.708982667 | 9.631631 | 5.688548 | 9.384165333 | 26.027582 | 10.860291 | 25.655853 | 9.812158 | 33.669117 | 17.118996 | 26.886518 | 22.766905 | 7.3463295 | 34.241197 | 19.625583 | 34.639377 | 24.861637 | 25.558994 | 22.868702 | 20.579177 | 25.794673 | 24.544254 | 25.49113 | 21.238926 | 20.779777 | 21.065815 | 19.666996 | 22.314024 | 23.627543 | 19.964114 | 18.622503 | 17.311922 | 17.52647 | 17.504642 | 18.948301 | 17.511301 | 17.559563 | 16.449415 | 14.549351 | 15.250109 | 18.326939 | 10.562093 | 10.55001558 | 6.594353 | 18.020925 | 15.268873 | 19.767635 | 14.047723 | 14.035068 | 11.119218 | 20.96385 | 21.1558 | 19.56877 | 22.31456 | 23.6604 | 24.23798 | 27.39574 | 23.81517 | 22.52992 | 26.27103 | 27.58257755356035 | 33.51059970262243 | 38.54533645784328 | 42.14367377195353 | 48.19439466299754
0.003018 | 14.845537 | 14.485358 | 13.78941 | 18.112391 | 34.386049 | 41.17097733 | 30.862715 | 41.056114 | 35.5253445 | 23.068044 | 33.915481 | 34.543999 | 29.229128 | 24.639932 | 22.801845 | 11.428128 | 29.021508 | 30.953816 | 27.374707 | 28.604733 | 25.680564 | 29.941548 | 31.492098 | 27.265832 | 34.423097 | 34.85296 | 36.174216 | 40.024054 | 34.973318 | 7.704410333 | 9.621461667 | 5.686856 | 9.377566 | 26.017517 | 10.863486 | 25.64687 | 9.803719 | 33.657091 | 17.105032 | 26.877442 | 22.756471 | 7.3373215 | 34.23358 | 19.622182 | 34.635202 | 24.818532 | 25.549551 | 22.856906 | 20.571505 | 25.789434 | 24.539163 | 25.483519 | 21.232299 | 20.776272 | 21.063147 | 19.667751 | 22.315569 | 23.631157 | 19.928493 | 18.58681 | 17.306931 | 17.518873 | 17.497139 | 18.942863 | 17.503875 | 17.552874 | 16.442134 | 14.54056 | 15.230784 | 18.313738 | 10.544121 | 10.53493463 | 6.584757 | 18.011928 | 15.253306 | 19.748879 | 14.020987 | 14.00983 | 11.103555 | 20.95949 | 21.15337 | 19.57044 | 22.31531 | 23.66539 | 24.23029 | 27.39574 | 23.81862 | 22.52478 | 26.26743 | 27.574641980449993 | 33.51458268562223 | 38.540255297784746 | 42.141695420445004 | 48.18948956645047
0.003019 | 14.834184 | 14.475049 | 13.776609 | 18.102666 | 34.37812075 | 41.15972 | 30.85491167 | 41.045701 | 35.5177485 | 23.060936 | 33.906252 | 34.539281 | 29.177862 | 24.616628 | 22.788945 | 11.417041 | 29.011057 | 30.943877 | 27.363586 | 28.593168 | 25.66525 | 29.93212 | 31.480063 | 27.254493 | 34.414626 | 34.845566 | 36.164093 | 40.013737 | 34.964001 | 7.699843667 | 9.611279667 | 5.685158 | 9.370986667 | 26.007479 | 10.866681 | 25.637884 | 9.795305 | 33.64503 | 17.091083 | 26.868352 | 22.746025 | 7.3283405 | 34.225977 | 19.618795 | 34.631009 | 24.77546 | 25.540068 | 22.845116 | 20.563829 | 25.784194 | 24.534068 | 25.475897 | 21.225672 | 20.772765 | 21.060478 | 19.668504 | 22.317035 | 23.634596 | 19.892795 | 18.551131 | 17.301925 | 17.511265 | 17.489625 | 18.937425 | 17.496437 | 17.546176 | 16.434831 | 14.531745 | 15.211515 | 18.300524 | 10.526213 | 10.52105955 | 6.575192 | 18.00293 | 15.23783 | 19.730088 | 13.994362 | 13.98468 | 11.087966 | 20.95484 | 21.15106 | 19.57211 | 22.31611 | 23.67041 | 24.22365 | 27.39574 | 23.82211 | 22.52052 | 26.26481 | 27.568217975679456 | 33.51779412250575 | 38.53483711395141 | 42.139303616761595 | 48.18413651998768
0.00302 | 14.822829 | 14.464757 | 13.763835 | 18.092938 | 34.3701985 | 41.14843633 | 30.84710167 | 41.035333 | 35.509105 | 23.053814 | 33.896195 | 34.534593 | 29.128985 | 24.593397 | 22.776106 | 11.405958 | 29.000599 | 30.933846 | 27.352423 | 28.581615 | 25.650013 | 29.922711 | 31.467984 | 27.243138 | 34.406167 | 34.838178 | 36.153979 | 40.003409 | 34.954663 | 7.695282667 | 9.601086667 | 5.683453 | 9.364394 | 25.99747 | 10.869876 | 25.628892 | 9.786916 | 33.632935 | 17.07715 | 26.859246 | 22.735569 | 7.319387 | 34.21839 | 19.615421 | 34.626796 | 24.732428 | 25.530545 | 22.83333 | 20.556149 | 25.778951 | 24.528969 | 25.468264 | 21.219045 | 20.769256 | 21.05781 | 19.669254 | 22.318495 | 23.638035 | 19.857018 | 18.515467 | 17.296906 | 17.503646 | 17.482101 | 18.931988 | 17.488986 | 17.539469 | 16.427505 | 14.522908 | 15.192302 | 18.287295 | 10.50837 | 10.50938392 | 6.565658 | 17.993932 | 15.222445 | 19.711261 | 13.967846 | 13.959618 | 11.072451 | 20.94999 | 21.14892 | 19.57374 | 22.31694 | 23.67541 | 24.21835 | 27.39574 | 23.82569 | 22.51632 | 26.26217 | 27.560385311780294 | 33.52169320207774 | 38.529383211529456 | 42.13536607125401 | 48.1786767318063
0.003021 | 14.811471 | 14.454481 | 13.751086 | 18.083208 | 34.362282 | 41.137128 | 30.839285 | 41.02500933 | 35.50054725 | 23.046679 | 33.886609 | 34.529936 | 29.085665 | 24.570239 | 22.763326 | 11.394879 | 28.990134 | 30.923721 | 27.341218 | 28.570075 | 25.634853 | 29.913323 | 31.455863 | 27.231768 | 34.397719 | 34.830797 | 36.143872 | 39.993068 | 34.945305 | 7.690727333 | 9.590882333 | 5.681743 | 9.357801667 | 25.987491 | 10.873072 | 25.619894 | 9.778551 | 33.620806 | 17.063233 | 26.850123 | 22.725106 | 7.310461 | 34.210818 | 19.612062 | 34.622564 | 24.689437 | 25.520981 | 22.821547 | 20.548467 | 25.773707 | 24.523866 | 25.460621 | 21.212417 | 20.765744 | 21.055141 | 19.670001 | 22.31995 | 23.641473 | 19.821163 | 18.479818 | 17.291871 | 17.496015 | 17.474566 | 18.926551 | 17.481523 | 17.532751 | 16.420156 | 14.514048 | 15.173144 | 18.274052 | 10.490591 | 10.49974817 | 6.556155 | 17.984932 | 15.207151 | 19.6924 | 13.941439 | 13.934641 | 11.05701 | 20.945 | 21.14701 | 19.57528 | 22.31778 | 23.6803 | 24.2126 | 27.39574 | 23.82943 | 22.51082 | 26.25902 | 27.551019810825203 | 33.52636390542328 | 38.52419489570505 | 42.13066524955602 | 48.17345141010341
0.003022 | 14.800111 | 14.444222 | 13.738362 | 18.073476 | 34.35437175 | 41.12579567 | 30.83146133 | 41.01473133 | 35.492071 | 23.03953 | 33.878792 | 34.525311 | 29.042084 | 24.547155 | 22.750602 | 11.383804 | 28.979664 | 30.913497 | 27.329973 | 28.558547 | 25.619769 | 29.903955 | 31.443701 | 27.220382 | 34.389284 | 34.823422 | 36.133773 | 39.982714 | 34.935926 | 7.686177667 | 9.580667333 | 5.680026 | 9.351228333 | 25.977541 | 10.876268 | 25.610887 | 9.77021 | 33.608643 | 17.049333 | 26.840982 | 22.714639 | 7.3015635 | 34.203261 | 19.608716 | 34.618312 | 24.646494 | 25.511376 | 22.809765 | 20.540782 | 25.768461 | 24.518759 | 25.452968 | 21.205788 | 20.762231 | 21.052473 | 19.670745 | 22.3214 | 23.64491 | 19.785227 | 18.444185 | 17.286822 | 17.488372 | 17.467019 | 18.921115 | 17.474047 | 17.526023 | 16.412785 | 14.505166 | 15.154042 | 18.260796 | 10.472874 | 10.48708887 | 6.546683 | 17.975932 | 15.191946 | 19.673506 | 13.91514 | 13.909748 | 11.041641 | 20.93996 | 21.14539 | 19.57671 | 22.3186 | 23.68501 | 24.20558 | 27.39574 | 23.83337 | 22.50436 | 26.25551 | 27.54063932560971 | 33.53154600977454 | 38.5195734716644 | 42.12546176420142 | 48.16880176307611
0.003023 | 14.788748 | 14.433977 | 13.725663 | 18.06374 | 34.34646825 | 41.11443967 | 30.82363133 | 41.004497 | 35.483675 | 23.032366 | 33.871788 | 34.520717 | 28.998247 | 24.524146 | 22.737931 | 11.372735 | 28.96919 | 30.903171 | 27.318687 | 28.547029 | 25.60476 | 29.894607 | 31.431498 | 27.208982 | 34.38086 | 34.816054 | 36.123681 | 39.972347 | 34.926528 | 7.681633667 | 9.570442667 | 5.678304 | 9.344674 | 25.967621 | 10.879464 | 25.601871 | 9.761893 | 33.596447 | 17.035449 | 26.83182 | 22.704169 | 7.292601 | 34.19572 | 19.605386 | 34.61404 | 24.603603 | 25.501728 | 22.797984 | 20.533094 | 25.763213 | 24.513648 | 25.445304 | 21.19916 | 20.758715 | 21.049804 | 19.671487 | 22.322844 | 23.648347 | 19.749211 | 18.408569 | 17.281758 | 17.480718 | 17.459462 | 18.915678 | 17.466558 | 17.519284 | 16.405392 | 14.496263 | 15.134996 | 18.247526 | 10.45522 | 10.47178465 | 6.537243 | 17.966931 | 15.176829 | 19.654579 | 13.888951 | 13.884937 | 11.026344 | 20.93493 | 21.14395 | 19.57799 | 22.3194 | 23.68948 | 24.19762 | 27.39574 | 23.83756 | 22.49726 | 26.25179 | 27.529761708929342 | 33.53697929236374 | 38.51582024459366 | 42.12001622772404 | 48.16506899892152
0.003024 | 14.777382 | 14.423747 | 13.712988 | 18.054001 | 34.33857075 | 41.10306033 | 30.81579533 | 40.99430867 | 35.47535575 | 23.02519 | 33.861939 | 34.516155 | 28.954162 | 24.501212 | 22.725312 | 11.36167 | 28.958713 | 30.892739 | 27.307363 | 28.535523 | 25.589825 | 29.885279 | 31.419253 | 27.197568 | 34.372448 | 34.808694 | 36.113598 | 39.961968 | 34.917108 | 7.677095333 | 9.560207667 | 5.676576 | 9.338138 | 25.957732 | 10.88266 | 25.592844 | 9.753599 | 33.584218 | 17.021582 | 26.822636 | 22.6937 | 7.2834935 | 34.188196 | 19.602069 | 34.609746 | 24.560767 | 25.492038 | 22.786202 | 20.525405 | 25.757964 | 24.508534 | 25.437629 | 21.192531 | 20.755197 | 21.047136 | 19.672226 | 22.324284 | 23.651783 | 19.713114 | 18.37297 | 17.276678 | 17.473052 | 17.451893 | 18.910242 | 17.459056 | 17.512534 | 16.397978 | 14.48734 | 15.116006 | 18.234243 | 10.437628 | 10.4549533 | 6.527834 | 17.957929 | 15.1618 | 19.63562 | 13.862869 | 13.860207 | 11.011118 | 20.93 | 21.14223 | 19.57907 | 22.32015 | 23.69362 | 24.18907 | 27.39574 | 23.84206 | 22.48981 | 26.248 | 27.518904813579606 | 33.54240353042307 | 38.511199030427456 | 42.114589252657666 | 48.161695158981836
0.003025 | 14.766013 | 14.413532 | 13.700335 | 18.044259 | 34.33068025 | 41.091659 | 30.807953 | 40.984165 | 35.46711075 | 23.017999 | 33.850605 | 34.511626 | 28.909834 | 24.478352 | 22.712742 | 11.350611 | 28.948233 | 30.882197 | 27.296 | 28.524028 | 25.574962 | 29.875972 | 31.406968 | 27.186139 | 34.364048 | 34.801342 | 36.103523 | 39.951575 | 34.907668 | 7.672562667 | 9.549964 | 5.674843 | 9.331619667 | 25.947875 | 10.885857 | 25.583803 | 9.745327 | 33.571956 | 17.007732 | 26.813428 | 22.683234 | 7.2744175 | 34.180688 | 19.598768 | 34.605431 | 24.517991 | 25.482305 | 22.774417 | 20.517714 | 25.752713 | 24.503415 | 25.429945 | 21.185901 | 20.751677 | 21.044468 | 19.672962 | 22.325718 | 23.655218 | 19.676934 | 18.33739 | 17.271583 | 17.465375 | 17.444313 | 18.904807 | 17.451541 | 17.505773 | 16.390541 | 14.478396 | 15.097072 | 18.220947 | 10.420098 | 10.43771259 | 6.518457 | 17.948925 | 15.146858 | 19.61663 | 13.836895 | 13.835555 | 10.995962 | 20.92522 | 21.14024 | 19.57937 | 22.32084 | 23.69738 | 24.18028 | 27.39574 | 23.84692 | 22.48228 | 26.2443 | 27.508586492356024 | 33.54755850118474 | 38.50481090717383 | 42.109441451536114 | 48.15732561558655
0.003026 | 14.754641 | 14.40333 | 13.687706 | 18.034513 | 34.3227965 | 41.080236 | 30.800105 | 40.97406667 | 35.45893775 | 23.010796 | 33.839278 | 34.50713 | 28.86527 | 24.455569 | 22.700219 | 11.339557 | 28.937753 | 30.871541 | 27.284601 | 28.512543 | 25.56017 | 29.866686 | 31.394644 | 27.174697 | 34.355659 | 34.793998 | 36.093455 | 39.941168 | 34.898208 | 7.668035333 | 9.539711333 | 5.673105 | 9.325117333 | 25.938049 | 10.889054 | 25.574749 | 9.737078 | 33.559662 | 16.9939 | 26.804196 | 22.672773 | 7.2653735 | 34.173196 | 19.595481 | 34.601094 | 24.475279 | 25.472528 | 22.76263 | 20.510022 | 25.74746 | 24.498293 | 25.42225 | 21.179272 | 20.748156 | 21.041801 | 19.673695 | 22.327146 | 23.658652 | 19.640672 | 18.301828 | 17.266473 | 17.457687 | 17.436721 | 18.899371 | 17.444013 | 17.499001 | 16.383083 | 14.469432 | 15.078194 | 18.207638 | 10.402629 | 10.42118032 | 6.509112 | 17.93992 | 15.132002 | 19.597611 | 13.811028 | 13.810981 | 10.980875 | 20.92067 | 21.13804 | 19.57937 | 22.32144 | 23.70067 | 24.17157 | 27.39574 | 23.85219 | 22.47499 | 26.24084 | 27.49932459805411 | 33.55218398188093 | 38.49736416209785 | 42.1048334368932 | 48.15226176050241
0.003027 | 14.743265 | 14.393141 | 13.675098 | 18.024764 | 34.31492 | 41.068792 | 30.79225133 | 40.96401367 | 35.45083425 | 23.003579 | 33.82945 | 34.502668 | 28.820476 | 24.432861 | 22.687739 | 11.328509 | 28.927273 | 30.860768 | 27.273165 | 28.501068 | 25.545449 | 29.85742 | 31.382279 | 27.163241 | 34.347282 | 34.786664 | 36.083395 | 39.930749 | 34.888727 | 7.663514667 | 9.529450333 | 5.671361 | 9.318632 | 25.928257 | 10.892251 | 25.565679 | 9.72885 | 33.547336 | 16.980087 | 26.794938 | 22.66232 | 7.256361 | 34.165722 | 19.59221 | 34.596734 | 24.432636 | 25.462706 | 22.750838 | 20.502329 | 25.742205 | 24.493168 | 25.414544 | 21.172642 | 20.744632 | 21.039134 | 19.674425 | 22.32857 | 23.662085 | 19.604327 | 18.266286 | 17.261346 | 17.449987 | 17.429118 | 18.893934 | 17.436471 | 17.492216 | 16.375604 | 14.460449 | 15.059373 | 18.194317 | 10.38522 | 10.40647427 | 6.499798 | 17.930913 | 15.117231 | 19.578562 | 13.785268 | 13.786483 | 10.965857 | 20.91644 | 21.13568 | 19.57937 | 22.32193 | 23.70333 | 24.16331 | 27.39574 | 23.85792 | 22.46822 | 26.23775 | 27.491636983469395 | 33.556019749743854 | 38.48931075297878 | 42.10102582126274 | 48.14684480192651
0.003028 | 14.731885 | 14.382965 | 13.662512 | 18.01501 | 34.30705025 | 41.05732767 | 30.78439167 | 40.954006 | 35.4427965 | 22.996349 | 33.82221 | 34.49824 | 28.775457 | 24.410229 | 22.675302 | 11.317466 | 28.916794 | 30.849874 | 27.261694 | 28.489602 | 25.530796 | 29.848175 | 31.369876 | 27.151772 | 34.338916 | 34.77934 | 36.073343 | 39.920315 | 34.879226 | 7.658999333 | 9.519181 | 5.669612 | 9.312162333 | 25.918497 | 10.895449 | 25.556592 | 9.720644 | 33.534979 | 16.966291 | 26.785652 | 22.651877 | 7.2473805 | 34.158264 | 19.588954 | 34.592351 | 24.390066 | 25.45284 | 22.73904 | 20.494636 | 25.736949 | 24.488039 | 25.406829 | 21.166012 | 20.741107 | 21.036467 | 19.675153 | 22.329988 | 23.665517 | 19.567897 | 18.230763 | 17.256204 | 17.442276 | 17.421503 | 18.888498 | 17.428916 | 17.48542 | 16.368103 | 14.451448 | 15.040607 | 18.180983 | 10.367872 | 10.39471222 | 6.490517 | 17.921904 | 15.102545 | 19.559485 | 13.759615 | 13.762059 | 10.950907 | 20.91259 | 21.13323 | 19.57937 | 22.32245 | 23.70598 | 24.15582 | 27.39574 | 23.86413 | 22.46226 | 26.2352 | 27.48519050540884 | 33.55722589474275 | 38.48110263759591 | 42.09778795566361 | 48.141415948055965
0.003029 | 14.720501 | 14.3728 | 13.649946 | 18.005253 | 34.29918775 | 41.04584367 | 30.77652733 | 40.944044 | 35.43482275 | 22.989106 | 33.813303 | 34.493846 | 28.730221 | 24.387674 | 22.662903 | 11.30643 | 28.906318 | 30.838855 | 27.250189 | 28.478146 | 25.516212 | 29.838952 | 31.357434 | 27.14029 | 34.330561 | 34.772025 | 36.063299 | 39.909868 | 34.869704 | 7.654489667 | 9.508905 | 5.667858 | 9.305707333 | 25.908772 | 10.898648 | 25.547485 | 9.712459 | 33.52259 | 16.952515 | 26.776336 | 22.641447 | 7.2384315 | 34.150825 | 19.585713 | 34.587944 | 24.347573 | 25.442928 | 22.727235 | 20.486943 | 25.731691 | 24.482906 | 25.399103 | 21.159382 | 20.73758 | 21.033895 | 19.675878 | 22.331401 | 23.668948 | 19.531382 | 18.195262 | 17.251045 | 17.434553 | 17.413877 | 18.883062 | 17.421347 | 17.478611 | 16.360582 | 14.442429 | 15.021898 | 18.167638 | 10.350582 | 10.38194677 | 6.481267 | 17.912893 | 15.087942 | 19.540381 | 13.734068 | 13.737707 | 10.936023 | 20.90919 | 21.13073 | 19.57937 | 22.32307 | 23.70903 | 24.14945 | 27.39574 | 23.87071 | 22.4574 | 26.23349 | 27.477115599885394 | 33.55722589474276 | 38.4731917737285 | 42.09370740909109 | 48.13631640708787
0.00303 | 14.709114 | 14.362647 | 13.637401 | 17.99549 | 34.29133275 | 41.03434033 | 30.76865767 | 40.934128 | 35.4269105 | 22.981851 | 33.802351 | 34.489487 | 28.684773 | 24.365196 | 22.650542 | 11.295401 | 28.895845 | 30.827708 | 27.23865 | 28.466698 | 25.501695 | 29.829749 | 31.344954 | 27.128795 | 34.322218 | 34.764721 | 36.053263 | 39.899407 | 34.860162 | 7.649985667 | 9.498621667 | 5.666099 | 9.299266667 | 25.899081 | 10.901847 | 25.538359 | 9.704294 | 33.51017 | 16.938757 | 26.76699 | 22.631033 | 7.229514 | 34.143403 | 19.582488 | 34.583513 | 24.305162 | 25.43297 | 22.715422 | 20.479251 | 25.726432 | 24.47777 | 25.391367 | 21.152752 | 20.734052 | 21.031363 | 19.6766 | 22.332809 | 23.672378 | 19.497728 | 18.159782 | 17.24587 | 17.426819 | 17.406238 | 18.877625 | 17.413764 | 17.47179 | 16.35304 | 14.433392 | 15.003246 | 18.15428 | 10.333352 | 10.36494972 | 6.472049 | 17.90388 | 15.073422 | 19.521251 | 13.708627 | 13.713426 | 10.921206 | 20.90639 | 21.12825 | 19.57937 | 22.32377 | 23.71241 | 24.14429 | 27.39574 | 23.87753 | 22.45282 | 26.23164 | 27.467579293677638 | 33.55722589474275 | 38.4660301191558 | 42.088906313998635 | 48.13188738721932
0.003031 | 14.697722 | 14.352505 | 13.624874 | 17.985723 | 34.28348475 | 41.02281867 | 30.760783 | 40.924257 | 35.4190565 | 22.974583 | 33.790846 | 34.485163 | 28.639119 | 24.342796 | 22.638214 | 11.284378 | 28.885377 | 30.816429 | 27.227078 | 28.455258 | 25.487243 | 29.820568 | 31.332436 | 27.117289 | 34.313886 | 34.757427 | 36.043234 | 39.888931 | 34.8506 | 7.645488 | 9.488332 | 5.664336 | 9.29284 | 25.889425 | 10.905046 | 25.529211 | 9.69615 | 33.49772 | 16.925019 | 26.757611 | 22.620636 | 7.2206285 | 34.135999 | 19.579279 | 34.579057 | 24.262837 | 25.422966 | 22.7036 | 20.47156 | 25.721171 | 24.47263 | 25.383621 | 21.146122 | 20.730521 | 21.028832 | 19.67732 | 22.334212 | 23.675806 | 19.465919 | 18.124324 | 17.240679 | 17.419074 | 17.398587 | 18.872188 | 17.406168 | 17.464955 | 16.345478 | 14.424339 | 14.98465 | 18.140912 | 10.31618 | 10.34529397 | 6.462864 | 17.894865 | 15.058985 | 19.502095 | 13.683291 | 13.689213 | 10.906454 | 20.90381 | 21.12583 | 19.57937 | 22.32453 | 23.71608 | 24.13824 | 27.39574 | 23.88446 | 22.44708 | 26.22947 | 27.457099439581093 | 33.55722589474275 | 38.460069631657134 | 42.08364528292006 | 48.12845581358275
0.003032 | 14.686325 | 14.342374 | 13.612367 | 17.975951 | 34.27564475 | 41.01127933 | 30.752904 | 40.914432 | 35.41125825 | 22.967302 | 33.780282 | 34.480875 | 28.593267 | 24.320473 | 22.625919 | 11.273362 | 28.874915 | 30.805013 | 27.215475 | 28.443827 | 25.472856 | 29.811409 | 31.31988 | 27.10577 | 34.305565 | 34.750146 | 36.033214 | 39.878442 | 34.841017 | 7.640996 | 9.478036 | 5.662568 | 9.286426333 | 25.879804 | 10.908246 | 25.520039 | 9.688025 | 33.485239 | 16.9113 | 26.748198 | 22.61026 | 7.211775 | 34.128613 | 19.576086 | 34.574575 | 24.220601 | 25.412914 | 22.691767 | 20.463869 | 25.715908 | 24.467488 | 25.375865 | 21.139492 | 20.72699 | 21.026301 | 19.678037 | 22.33561 | 23.679233 | 19.43405 | 18.088889 | 17.23547 | 17.411318 | 17.390924 | 18.86675 | 17.398557 | 17.458108 | 16.337895 | 14.415269 | 14.96611 | 18.127532 | 10.299066 | 10.3243457 | 6.453711 | 17.885847 | 15.044628 | 19.482914 | 13.658061 | 13.665069 | 10.891767 | 20.90081 | 21.12355 | 19.57937 | 22.32534 | 23.71997 | 24.13099 | 27.39574 | 23.89139 | 22.44047 | 26.22708 | 27.446193890391278 | 33.55722589474275 | 38.45520861807442 | 42.07818492838918 | 48.12479970336613
0.003033 | 14.674924 | 14.332252 | 13.599878 | 17.966174 | 34.2678125 | 40.99972267 | 30.74502 | 40.904653 | 35.4035135 | 22.960009 | 33.772149 | 34.476622 | 28.547221 | 24.298228 | 22.613654 | 11.262353 | 28.86446 | 30.793458 | 27.203841 | 28.432403 | 25.458532 | 29.802271 | 31.307288 | 27.09424 | 34.297255 | 34.742876 | 36.023201 | 39.867938 | 34.831413 | 7.636509333 | 9.467735 | 5.660795 | 9.280025 | 25.869149 | 10.911447 | 25.510843 | 9.679919 | 33.472728 | 16.897602 | 26.738749 | 22.599907 | 7.202953 | 34.121247 | 19.572554 | 34.570068 | 24.178461 | 25.402815 | 22.679922 | 20.456181 | 25.710644 | 24.462342 | 25.3681 | 21.132863 | 20.723457 | 21.023771 | 19.678751 | 22.337002 | 23.682659 | 19.402121 | 18.053478 | 17.230245 | 17.40355 | 17.383249 | 18.861311 | 17.390933 | 17.451247 | 16.330292 | 14.406183 | 14.947627 | 18.114141 | 10.282009 | 10.30347109 | 6.444591 | 17.876827 | 15.030352 | 19.463709 | 13.632935 | 13.64099 | 10.877144 | 20.89746 | 21.12144 | 19.57937 | 22.32617 | 23.72401 | 24.12288 | 27.39574 | 23.89818 | 22.43326 | 26.22458 | 27.43538049890371 | 33.55722589474275 | 38.449119246321445 | 42.07278586293978 | 48.1202029196875
0.003034 | 14.663518 | 14.322139 | 13.587406 | 17.956391 | 34.25998825 | 40.98814967 | 30.737132 | 40.89492033 | 35.39581925 | 22.952704 | 33.765256 | 34.472404 | 28.500988 | 24.276062 | 22.601416 | 11.251352 | 28.854014 | 30.781759 | 27.192177 | 28.420986 | 25.444271 | 29.793155 | 31.294659 | 27.082699 | 34.288955 | 34.735618 | 36.013196 | 39.857419 | 34.821789 | 7.632029333 | 9.457428667 | 5.659019 | 9.273635667 | 25.858017 | 10.914648 | 25.50162 | 9.671832 | 33.460188 | 16.883924 | 26.729264 | 22.589579 | 7.194163 | 34.113899 | 19.56887 | 34.565534 | 24.136419 | 25.392667 | 22.668064 | 20.448494 | 25.705378 | 24.457193 | 25.360324 | 21.126233 | 20.719922 | 21.021241 | 19.679462 | 22.338389 | 23.686083 | 19.370136 | 18.01809 | 17.225002 | 17.395771 | 17.375561 | 18.855872 | 17.383294 | 17.444372 | 16.322669 | 14.397082 | 14.929201 | 18.100739 | 10.265009 | 10.28403632 | 6.435503 | 17.867804 | 15.016156 | 19.444482 | 13.607914 | 13.616975 | 10.862584 | 20.89381 | 21.11958 | 19.57937 | 22.32701 | 23.72816 | 24.11425 | 27.39574 | 23.90471 | 22.42577 | 26.22206 | 27.42517711791391 | 33.55722589474275 | 38.44187012436525 | 42.067708699105694 | 48.11500667074397
0.003035 | 14.652107 | 14.312036 | 13.574951 | 17.946603 | 34.252172 | 40.976561 | 30.72923933 | 40.88523333 | 35.38817325 | 22.945387 | 33.756165 | 34.468221 | 28.454575 | 24.253975 | 22.589202 | 11.240358 | 28.843576 | 30.769913 | 27.180484 | 28.409576 | 25.430071 | 29.78406 | 31.281994 | 27.071146 | 34.280667 | 34.728373 | 36.003199 | 39.846886 | 34.812144 | 7.627555 | 9.447117333 | 5.657238 | 9.267257333 | 25.846931 | 10.91785 | 25.492369 | 9.663764 | 33.447619 | 16.870266 | 26.71974 | 22.579279 | 7.1854045 | 34.10657 | 19.565207 | 34.560973 | 24.09448 | 25.382471 | 22.656192 | 20.44081 | 25.700111 | 24.45204 | 25.352538 | 21.119604 | 20.716387 | 21.018712 | 19.680171 | 22.339771 | 23.689506 | 19.338096 | 17.982727 | 17.219742 | 17.387981 | 17.367861 | 18.850432 | 17.375641 | 17.437483 | 16.315027 | 14.387967 | 14.910832 | 18.087327 | 10.248066 | 10.26740758 | 6.426447 | 17.858778 | 15.002039 | 19.425232 | 13.582997 | 13.593023 | 10.848086 | 20.88994 | 21.11802 | 19.57937 | 22.32783 | 23.73235 | 24.10544 | 27.39574 | 23.91084 | 22.41827 | 26.21963 | 27.4161016002174 | 33.55722589474275 | 38.433913209985086 | 42.063214049420736 | 48.10955216473265
0.003036 | 14.64069 | 14.30194 | 13.562513 | 17.936809 | 34.244364 | 40.964957 | 30.721343 | 40.875593 | 35.38057225 | 22.938058 | 33.746129 | 34.464072 | 28.407987 | 24.231967 | 22.577011 | 11.229372 | 28.833149 | 30.757915 | 27.168763 | 28.398173 | 25.415931 | 29.774988 | 31.269294 | 27.059583 | 34.272389 | 34.721142 | 35.993209 | 39.836337 | 34.802479 | 7.623086333 | 9.436802333 | 5.655452 | 9.260889667 | 25.835892 | 10.921052 | 25.483089 | 9.655714 | 33.43502 | 16.85663 | 26.710176 | 22.56901 | 7.1766775 | 34.09926 | 19.561565 | 34.556385 | 24.052648 | 25.372225 | 22.644305 | 20.433129 | 25.694843 | 24.446885 | 25.344742 | 21.112974 | 20.71285 | 21.016184 | 19.680877 | 22.341147 | 23.692927 | 19.306005 | 17.94739 | 17.214464 | 17.38018 | 17.360148 | 18.844991 | 17.367973 | 17.430579 | 16.307365 | 14.378837 | 14.892519 | 18.073904 | 10.231178 | 10.25516604 | 6.417425 | 17.849749 | 14.987999 | 19.405962 | 13.558183 | 13.569131 | 10.833649 | 20.88589 | 21.11655 | 19.57937 | 22.32862 | 23.73652 | 24.0968 | 27.39574 | 23.91646 | 22.41106 | 26.21737 | 27.408671798609696 | 33.55722589474275 | 38.425700460960215 | 42.05956252641869 | 48.10418060985062
0.003037 | 14.629268 | 14.291852 | 13.550089 | 17.927009 | 34.2362485 | 40.953338 | 30.71344267 | 40.86599833 | 35.373014 | 22.930717 | 33.736447 | 34.459959 | 28.361231 | 24.210039 | 22.564841 | 11.218395 | 28.822733 | 30.749317 | 27.157015 | 28.386775 | 25.40185 | 29.765939 | 31.256558 | 27.04801 | 34.264122 | 34.713924 | 35.983228 | 39.825774 | 34.792793 | 7.618624 | 9.426483333 | 5.653663 | 9.254531667 | 25.824896 | 10.924255 | 25.473778 | 9.647681 | 33.422393 | 16.843015 | 26.700571 | 22.558773 | 7.167983 | 34.091971 | 19.557944 | 34.551769 | 24.010928 | 25.361929 | 22.6324 | 20.425451 | 25.689573 | 24.441727 | 25.336937 | 21.106345 | 20.709312 | 21.013656 | 19.68158 | 22.342519 | 23.696346 | 19.273863 | 17.912079 | 17.209169 | 17.372367 | 17.352422 | 18.83955 | 17.360291 | 17.423661 | 16.299683 | 14.369693 | 14.874264 | 18.060472 | 10.214345 | 10.24303275 | 6.408435 | 17.840717 | 14.974037 | 19.386671 | 13.533473 | 13.545299 | 10.819274 | 20.88174 | 21.11478 | 19.57937 | 22.32937 | 23.74061 | 24.08867 | 27.39574 | 23.92144 | 22.40444 | 26.21539 | 27.402125371042697 | 33.55722589474275 | 38.41768383506995 | 42.05762622328088 | 48.09923321429499
0.003038 | 14.617841 | 14.281771 | 13.537681 | 17.917203 | 34.2279785 | 40.94170533 | 30.705539 | 40.856451 | 35.365496 | 22.923364 | 33.728419 | 34.455879 | 28.314312 | 24.18819 | 22.552687 | 11.207426 | 28.81233 | 30.74066 | 27.145241 | 28.375383 | 25.387827 | 29.756911 | 31.243787 | 27.036427 | 34.255865 | 34.70672 | 35.973254 | 39.815196 | 34.783087 | 7.614167333 | 9.416161333 | 5.65187 | 9.248183333 | 25.813943 | 10.927459 | 25.464434 | 9.639666 | 33.409738 | 16.829422 | 26.690922 | 22.548572 | 7.1593195 | 34.084701 | 19.554342 | 34.547124 | 23.969325 | 25.351583 | 22.620683 | 20.417777 | 25.684301 | 24.436566 | 25.329122 | 21.099717 | 20.705772 | 21.011129 | 19.682281 | 22.343885 | 23.699764 | 19.241673 | 17.876795 | 17.203855 | 17.364544 | 17.344683 | 18.834107 | 17.352594 | 17.416728 | 16.291982 | 14.360537 | 14.856065 | 18.047029 | 10.197567 | 10.22807599 | 6.399478 | 17.831681 | 14.960152 | 19.36736 | 13.508866 | 13.521524 | 10.804958 | 20.87753 | 21.11275 | 19.57937 | 22.33004 | 23.74456 | 24.0814 | 27.39574 | 23.92577 | 22.39869 | 26.21379 | 27.393818078346335 | 33.55722589474275 | 38.41031529009352 | 42.055517952083065 | 48.09505118626288
0.003039 | 14.606407 | 14.271697 | 13.525288 | 17.90739 | 34.219718 | 40.93005967 | 30.69763167 | 40.84694967 | 35.358015 | 22.916 | 33.722121 | 34.451833 | 28.267238 | 24.166422 | 22.540549 | 11.196466 | 28.801941 | 30.731926 | 27.133441 | 28.363997 | 25.37386 | 29.747907 | 31.230982 | 27.024834 | 34.247619 | 34.699531 | 35.963288 | 39.804602 | 34.77336 | 7.609716667 | 9.405836333 | 5.650074 | 9.241843333 | 25.803031 | 10.930664 | 25.455057 | 9.631667 | 33.397055 | 16.815851 | 26.681229 | 22.538408 | 7.150688 | 34.077452 | 19.550761 | 34.54245 | 23.927841 | 25.341272 | 22.61045 | 20.410107 | 25.679028 | 24.431402 | 25.321297 | 21.093089 | 20.702232 | 21.008603 | 19.682979 | 22.345246 | 23.703179 | 19.209438 | 17.841538 | 17.198524 | 17.356709 | 17.336932 | 18.828663 | 17.344882 | 17.40978 | 16.284263 | 14.351368 | 14.837924 | 18.033578 | 10.180844 | 10.21141356 | 6.390554 | 17.822642 | 14.946342 | 19.348031 | 13.484362 | 13.497805 | 10.790701 | 20.87334 | 21.11052 | 19.57937 | 22.33062 | 23.74831 | 24.07531 | 27.39574 | 23.92962 | 22.3941 | 26.21149 | 27.384120821337273 | 33.55722589474275 | 38.404046783810216 | 42.05307077046052 | 48.09178339548078
0.00304 | 14.594968 | 14.261628 | 13.512908 | 17.89757 | 34.21146675 | 40.91840133 | 30.68972133 | 40.837495 | 35.3505695 | 22.908624 | 33.713684 | 34.447821 | 28.220014 | 24.144735 | 22.528423 | 11.185514 | 28.791566 | 30.723117 | 27.121617 | 28.352615 | 25.359949 | 29.738925 | 31.218144 | 27.013231 | 34.239384 | 34.692358 | 35.95333 | 39.793992 | 34.763613 | 7.605272333 | 9.395509 | 5.648273 | 9.235511667 | 25.792158 | 10.933869 | 25.445644 | 9.623685 | 33.384344 | 16.802302 | 26.67149 | 22.528286 | 7.142089 | 34.070181 | 19.547199 | 34.537746 | 23.886483 | 25.332132 | 22.600203 | 20.402441 | 25.673754 | 24.426235 | 25.313462 | 21.086461 | 20.698691 | 21.006078 | 19.683674 | 22.346602 | 23.706593 | 19.177159 | 17.806309 | 17.193174 | 17.348863 | 17.329167 | 18.823218 | 17.337155 | 17.402817 | 16.276525 | 14.342187 | 14.819839 | 18.020116 | 10.164174 | 10.19416323 | 6.381663 | 17.813599 | 14.932606 | 19.328685 | 13.45996 | 13.474141 | 10.776503 | 20.86923 | 21.10814 | 19.57937 | 22.33111 | 23.75181 | 24.06972 | 27.39574 | 23.93318 | 22.38926 | 26.20857 | 27.373551452811043 | 33.55722589474276 | 38.399642428809464 | 42.05041498468016 | 48.08783156323454
0.003041 | 14.583523 | 14.251565 | 13.500541 | 17.887744 | 34.20322375 | 40.906731 | 30.681808 | 40.82808733 | 35.34315525 | 22.901238 | 33.703832 | 34.443843 | 28.172647 | 24.123129 | 22.516308 | 11.174572 | 28.781208 | 30.714234 | 27.109769 | 28.341238 | 25.346093 | 29.729965 | 31.205271 | 27.00162 | 34.231158 | 34.685199 | 35.943379 | 39.783367 | 34.753845 | 7.600834 | 9.385179667 | 5.64647 | 9.229187 | 25.781323 | 10.937076 | 25.436194 | 9.615718 | 33.371606 | 16.788776 | 26.661703 | 22.518205 | 7.133521 | 34.061774 | 19.543655 | 34.533012 | 23.845253 | 25.322954 | 22.589943 | 20.39478 | 25.668478 | 24.421066 | 25.305618 | 21.079833 | 20.695149 | 21.003554 | 19.684367 | 22.347952 | 23.710005 | 19.14484 | 17.77111 | 17.187805 | 17.341006 | 17.321388 | 18.817771 | 17.329413 | 17.395837 | 16.268768 | 14.332995 | 14.801812 | 18.006646 | 10.147557 | 10.17744279 | 6.372806 | 17.804552 | 14.918945 | 19.309322 | 13.435659 | 13.450529 | 10.762362 | 20.86525 | 21.10567 | 19.57937 | 22.33164 | 23.75498 | 24.06248 | 27.39574 | 23.93664 | 22.38331 | 26.20523 | 27.362627825563155 | 33.55722589474275 | 38.395797100713224 | 42.04768090100889 | 48.083033903950245
0.003042 | 14.572071 | 14.241507 | 13.488186 | 17.87791 | 34.1949895 | 40.89504933 | 30.673892 | 40.81872633 | 35.33577075 | 22.89384 | 33.693868 | 34.439898 | 28.125142 | 24.101605 | 22.504201 | 11.163639 | 28.770866 | 30.705277 | 27.097899 | 28.329866 | 25.33229 | 29.721029 | 31.192366 | 26.99 | 34.222943 | 34.678057 | 35.933437 | 39.772726 | 34.744057 | 7.596401667 | 9.374849 | 5.644663 | 9.222869333 | 25.770524 | 10.940283 | 25.426706 | 9.607767 | 33.358841 | 16.775273 | 26.651867 | 22.508171 | 7.124985 | 34.053394 | 19.540131 | 34.528247 | 23.804156 | 25.313738 | 22.579671 | 20.387124 | 25.663201 | 24.415894 | 25.297764 | 21.073206 | 20.691606 | 21.00103 | 19.685057 | 22.349298 | 23.713415 | 19.112481 | 17.735939 | 17.182418 | 17.333139 | 17.313597 | 18.812323 | 17.321656 | 17.388841 | 16.260993 | 14.323792 | 14.783842 | 17.993167 | 10.130993 | 10.16237002 | 6.363982 | 17.795502 | 14.905357 | 19.289942 | 13.411461 | 13.426968 | 10.748278 | 20.86147 | 21.10317 | 19.57937 | 22.33227 | 23.75778 | 24.05395 | 27.39574 | 23.94017 | 22.37654 | 26.20159 | 27.351867792389125 | 33.55722589474275 | 38.39111118689424 | 42.044998825713606 | 48.077731625825
0.003043 | 14.560612 | 14.231453 | 13.475843 | 17.868069 | 34.1867635 | 40.883357 | 30.66597267 | 40.80941267 | 35.32841325 | 22.886431 | 33.685097 | 34.435987 | 28.077506 | 24.080162 | 22.492099 | 11.152716 | 28.760543 | 30.696246 | 27.086006 | 28.318497 | 25.318539 | 29.712116 | 31.179428 | 26.978371 | 34.214738 | 34.670931 | 35.923502 | 39.762069 | 34.734248 | 7.591975 | 9.364517667 | 5.642852 | 9.216557667 | 25.759761 | 10.943491 | 25.417178 | 9.599831 | 33.346049 | 16.761794 | 26.64198 | 22.498184 | 7.116481 | 34.04504 | 19.536624 | 34.523451 | 23.763197 | 25.304484 | 22.569387 | 20.379474 | 25.657923 | 24.410719 | 25.289901 | 21.06658 | 20.688062 | 20.998507 | 19.685744 | 22.350638 | 23.716822 | 19.080086 | 17.700799 | 17.177011 | 17.32526 | 17.305792 | 18.806874 | 17.313884 | 17.381829 | 16.253199 | 14.314578 | 14.76593 | 17.97968 | 10.114481 | 10.15006271 | 6.355191 | 17.786447 | 14.891842 | 19.270548 | 13.387363 | 13.403456 | 10.73425 | 20.85794 | 21.1007 | 19.57937 | 22.33298 | 23.76018 | 24.04452 | 27.39574 | 23.94397 | 22.36925 | 26.19782 | 27.341789206084478 | 33.55722589474276 | 38.3858859925387 | 42.04249906506122 | 48.07226593705591
0.003044 | 14.549147 | 14.221404 | 13.463512 | 17.85822 | 34.1785445 | 40.87165467 | 30.65805133 | 40.80014533 | 35.32108 | 22.879011 | 33.67902 | 34.432108 | 28.029745 | 24.058802 | 22.480001 | 11.141802 | 28.75024 | 30.687143 | 27.074094 | 28.307131 | 25.304839 | 29.703226 | 31.166458 | 26.966735 | 34.206543 | 34.663823 | 35.913575 | 39.751396 | 34.724419 | 7.587555 | 9.354185333 | 5.641039 | 9.210251333 | 25.74903 | 10.9467 | 25.407608 | 9.59191 | 33.333231 | 16.748338 | 26.632041 | 22.488248 | 7.1080085 | 34.036711 | 19.533135 | 34.518623 | 23.72238 | 25.295193 | 22.559093 | 20.371829 | 25.652643 | 24.405542 | 25.282028 | 21.059954 | 20.684518 | 20.995986 | 19.686429 | 22.351973 | 23.720228 | 19.047656 | 17.665689 | 17.171586 | 17.31737 | 17.297973 | 18.801423 | 17.306096 | 17.374801 | 16.245388 | 14.305355 | 14.748075 | 17.966184 | 10.098021 | 10.14046408 | 6.346434 | 17.777388 | 14.878398 | 19.25114 | 13.363366 | 13.379992 | 10.720278 | 20.85474 | 21.0983 | 19.57937 | 22.33375 | 23.76276 | 24.03458 | 27.39574 | 23.94821 | 22.36173 | 26.19406 | 27.332909919444738 | 33.55722589474275 | 38.38042282283277 | 42.040311925318626 | 48.066978045840074
0.003045 | 14.537675 | 14.211357 | 13.451191 | 17.848364 | 34.17033375 | 40.859943 | 30.65012767 | 40.79092567 | 35.313768 | 22.871581 | 33.673615 | 34.428262 | 27.981865 | 24.037524 | 22.467903 | 11.130899 | 28.739957 | 30.677968 | 27.062161 | 28.295768 | 25.291189 | 29.69436 | 31.153456 | 26.95509 | 34.198358 | 34.656731 | 35.903656 | 39.740706 | 34.714569 | 7.583141 | 9.343853333 | 5.639223 | 9.20395 | 25.738332 | 10.949909 | 25.397995 | 9.584003 | 33.320387 | 16.734906 | 26.622049 | 22.478364 | 7.099568 | 34.028407 | 19.529663 | 34.513763 | 23.681709 | 25.285867 | 22.548788 | 20.364192 | 25.647362 | 24.400362 | 25.274488 | 21.053329 | 20.680973 | 20.993465 | 19.687111 | 22.353303 | 23.723631 | 19.015194 | 17.630611 | 17.166141 | 17.309469 | 17.29014 | 18.795971 | 17.298292 | 17.367755 | 16.237559 | 14.296122 | 14.730277 | 17.95268 | 10.081611 | 10.12850347 | 6.337711 | 17.768324 | 14.865025 | 19.231718 | 13.33947 | 13.356575 | 10.706359 | 20.85191 | 21.09604 | 19.57937 | 22.33457 | 23.76576 | 24.02452 | 27.39574 | 23.9531 | 22.35427 | 26.19046 | 27.325747785265406 | 33.55722589474275 | 38.37502298296265 | 42.03856771275272 | 48.0622091603746
0.003046 | 14.526196 | 14.201313 | 13.438879 | 17.838499 | 34.16212975 | 40.84822267 | 30.642202 | 40.781753 | 35.30647525 | 22.86414 | 33.666847 | 34.424448 | 27.933873 | 24.016329 | 22.455803 | 11.120007 | 28.729695 | 30.668722 | 27.050209 | 28.284408 | 25.277588 | 29.685517 | 31.140423 | 26.943438 | 34.190183 | 34.649658 | 35.893744 | 39.73 | 34.704698 | 7.578733 | 9.333522 | 5.637404 | 9.197653333 | 25.727664 | 10.95312 | 25.388337 | 9.57611 | 33.307518 | 16.721499 | 26.612001 | 22.468536 | 7.091159 | 34.020127 | 19.526208 | 34.50887 | 23.641189 | 25.276505 | 22.538473 | 20.356561 | 25.64208 | 24.39518 | 25.26694 | 21.046704 | 20.677427 | 20.990945 | 19.687791 | 22.354627 | 23.727032 | 18.982703 | 17.595566 | 17.160677 | 17.301557 | 17.282294 | 18.790517 | 17.290473 | 17.360692 | 16.229712 | 14.286881 | 14.712537 | 17.939168 | 10.065253 | 10.11445056 | 6.329021 | 17.759256 | 14.851722 | 19.212284 | 13.315674 | 13.333201 | 10.692494 | 20.84951 | 21.09398 | 19.57937 | 22.3354 | 23.7691 | 24.01474 | 27.39509 | 23.95881 | 22.34716 | 26.18716 | 27.317515678690906 | 33.55722589474276 | 38.3699877781145 | 42.03514533125896 | 48.05830048885658
0.003047 | 14.514709 | 14.191271 | 13.426578 | 17.828626 | 34.15393225 | 40.836494 | 30.63427433 | 40.77262767 | 35.29919875 | 22.856689 | 33.659649 | 34.420667 | 27.885774 | 23.995218 | 22.443699 | 11.109125 | 28.719456 | 30.659406 | 27.038239 | 28.27305 | 25.264035 | 29.676698 | 31.127359 | 26.931779 | 34.182017 | 34.642603 | 35.88384 | 39.719278 | 34.694807 | 7.574331 | 9.323191 | 5.635582 | 9.191359667 | 25.717024 | 10.956332 | 25.378634 | 9.56823 | 33.294624 | 16.708116 | 26.601896 | 22.458766 | 7.0827825 | 34.011869 | 19.522769 | 34.503943 | 23.600823 | 25.267109 | 22.528148 | 20.348937 | 25.636797 | 24.389996 | 25.259384 | 21.040081 | 20.673881 | 20.988426 | 19.688468 | 22.355947 | 23.730431 | 18.950183 | 17.560553 | 17.155193 | 17.293635 | 17.274434 | 18.785061 | 17.282638 | 17.353612 | 16.221848 | 14.277632 | 14.694855 | 17.925649 | 10.048944 | 10.09929892 | 6.320365 | 17.750183 | 14.838488 | 19.192838 | 13.291977 | 13.309871 | 10.678683 | 20.84691 | 21.09216 | 19.57937 | 22.33624 | 23.77273 | 24.00563 | 27.39414 | 23.96551 | 22.3407 | 26.18432 | 27.30685339691852 | 33.55722589474275 | 38.36561851347452 | 42.03079979828206 | 48.055019256835074
0.003048 | 14.503215 | 14.181231 | 13.414284 | 17.818744 | 34.14574125 | 40.82475867 | 30.626345 | 40.76355 | 35.29193575 | 22.849228 | 33.652954 | 34.416918 | 27.837576 | 23.97419 | 22.431589 | 11.098253 | 28.709241 | 30.650019 | 27.026252 | 28.261694 | 25.250528 | 29.667902 | 31.114264 | 26.920113 | 34.173861 | 34.635567 | 35.873945 | 39.708539 | 34.684896 | 7.569935333 | 9.312861667 | 5.633758 | 9.185069 | 25.706412 | 10.959544 | 25.368882 | 9.560363 | 33.281704 | 16.694759 | 26.591734 | 22.449056 | 7.0744375 | 34.003632 | 19.519347 | 34.498982 | 23.560617 | 25.257679 | 22.517815 | 20.34132 | 25.631512 | 24.38481 | 25.251821 | 21.033458 | 20.670334 | 20.985908 | 19.689142 | 22.357261 | 23.733827 | 18.917638 | 17.525573 | 17.149689 | 17.285701 | 17.266559 | 18.779603 | 17.274787 | 17.346514 | 16.213966 | 14.268375 | 14.677231 | 17.912122 | 10.032685 | 10.08404215 | 6.311743 | 17.741105 | 14.825322 | 19.173382 | 13.26838 | 13.286581 | 10.664923 | 20.84391 | 21.09065 | 19.57937 | 22.33706 | 23.77659 | 23.99757 | 27.39304 | 23.97317 | 22.33519 | 26.18192 | 27.294542955219782 | 33.55722589474274 | 38.36220452090454 | 42.02581917212619 | 48.05079806723689
0.003049 | 14.491713 | 14.171192 | 13.401999 | 17.808854 | 34.1375565 | 40.813016 | 30.61841367 | 40.75451967 | 35.28468375 | 22.841756 | 33.647695 | 34.4132 | 27.789283 | 23.953246 | 22.41947 | 11.087393 | 28.699052 | 30.640564 | 27.014248 | 28.25034 | 25.237067 | 29.659131 | 31.10114 | 26.908441 | 34.165715 | 34.62855 | 35.864056 | 39.697782 | 34.674963 | 7.565546 | 9.302534 | 5.631931 | 9.178781333 | 25.695826 | 10.962758 | 25.359082 | 9.552509 | 33.26876 | 16.681427 | 26.581511 | 22.43941 | 7.066124 | 33.995416 | 19.51594 | 34.493987 | 23.520574 | 25.248216 | 22.507474 | 20.333712 | 25.626226 | 24.379621 | 25.244249 | 21.026835 | 20.666787 | 20.983391 | 19.689814 | 22.35857 | 23.737221 | 18.885069 | 17.490628 | 17.144164 | 17.277757 | 17.25867 | 18.774143 | 17.26692 | 17.339398 | 16.206068 | 14.259111 | 14.659664 | 17.898589 | 10.016474 | 10.06967384 | 6.303155 | 17.732022 | 14.812224 | 19.153916 | 13.244882 | 13.263331 | 10.651214 | 20.84055 | 21.08914 | 19.57937 | 22.33784 | 23.78062 | 23.99095 | 27.39184 | 23.98158 | 22.33007 | 26.17859 | 27.28123166958909 | 33.55722589474276 | 38.35858853128602 | 42.02046406532518 | 48.045825897024606
0.00305 | 14.480204 | 14.161154 | 13.389721 | 17.798955 | 34.1293775 | 40.80126667 | 30.610482 | 40.745537 | 35.27744 | 22.834275 | 33.64378 | 34.409515 | 27.740902 | 23.932387 | 22.407339 | 11.076545 | 28.688888 | 30.631041 | 27.00223 | 28.238987 | 25.22365 | 29.650384 | 31.087986 | 26.896762 | 34.157579 | 34.621553 | 35.854176 | 39.687009 | 34.665011 | 7.561162667 | 9.292208667 | 5.630102 | 9.172494667 | 25.685264 | 10.965973 | 25.349231 | 9.544666 | 33.255792 | 16.668121 | 26.571227 | 22.429828 | 7.0578425 | 33.987219 | 19.512548 | 34.488957 | 23.480699 | 25.23872 | 22.497125 | 20.326112 | 25.620939 | 24.37443 | 25.23667 | 21.020214 | 20.66324 | 20.980875 | 19.690483 | 22.359874 | 23.740612 | 18.85248 | 17.455717 | 17.13862 | 17.269802 | 17.250767 | 18.768681 | 17.259037 | 17.332263 | 16.198153 | 14.249841 | 14.642155 | 17.885048 | 10.000313 | 10.05718756 | 6.294601 | 17.722934 | 14.799193 | 19.134442 | 13.221482 | 13.240119 | 10.637556 | 20.8369 | 21.08732 | 19.57938 | 22.33858 | 23.78476 | 23.98493 | 27.39058 | 23.99053 | 22.32241 | 26.17454 | 27.267566856020842 | 33.55722589474275 | 38.35406453702415 | 42.0149950904128 | 48.04044395439533
0.003051 | 14.468686 | 14.151115 | 13.37745 | 17.789046 | 34.12120375 | 40.78951267 | 30.602548 | 40.73660233 | 35.270202 | 22.826783 | 33.638662 | 34.40586 | 27.69244 | 23.911613 | 22.395194 | 11.065708 | 28.678751 | 30.62145 | 26.990196 | 28.227634 | 25.210276 | 29.641662 | 31.074802 | 26.885078 | 34.149452 | 34.614576 | 35.844303 | 39.676218 | 34.655037 | 7.556785667 | 9.281886 | 5.62827 | 9.166209333 | 25.674725 | 10.969189 | 25.339328 | 9.536836 | 33.242799 | 16.65484 | 26.56088 | 22.420315 | 7.049593 | 33.979041 | 19.509171 | 34.483891 | 23.440996 | 25.229193 | 22.486769 | 20.318521 | 25.615651 | 24.369237 | 25.229084 | 21.013594 | 20.659692 | 20.97836 | 19.69115 | 22.361173 | 23.744001 | 18.819871 | 17.420842 | 17.133055 | 17.261835 | 17.24285 | 18.763217 | 17.251138 | 17.32511 | 16.190221 | 14.240565 | 14.624704 | 17.871501 | 9.984199 | 10.04753598 | 6.286082 | 17.71384 | 14.786228 | 19.114959 | 13.198181 | 13.216942 | 10.623948 | 20.83303 | 21.08525 | 19.58039 | 22.33924 | 23.78894 | 23.97737 | 27.38933 | 23.9998 | 22.31318 | 26.16996 | 27.254195830509445 | 33.55722589474276 | 38.34893384330513 | 42.00967285992289 | 48.03499344754616
0.003052 | 14.45716 | 14.141076 | 13.365185 | 17.779128 | 34.1130355 | 40.77775367 | 30.594614 | 40.72771567 | 35.262967 | 22.819282 | 33.632941 | 34.402237 | 27.643902 | 23.890924 | 22.383034 | 11.054883 | 28.668643 | 30.611792 | 26.978149 | 28.216282 | 25.196944 | 29.632963 | 31.06159 | 26.873388 | 34.141334 | 34.60762 | 35.834439 | 39.66541 | 34.645043 | 7.552415333 | 9.271566667 | 5.626437 | 9.159924333 | 25.664206 | 10.972406 | 25.329371 | 9.529017 | 33.229784 | 16.641587 | 26.550469 | 22.410872 | 7.041375 | 33.97088 | 19.505808 | 34.478789 | 23.401469 | 25.219635 | 22.476407 | 20.310939 | 25.610362 | 24.364042 | 25.221491 | 21.006974 | 20.656145 | 20.975847 | 19.691814 | 22.362466 | 23.747387 | 18.787246 | 17.386003 | 17.127469 | 17.253859 | 17.234918 | 18.757751 | 17.243222 | 17.317937 | 16.182273 | 14.231283 | 14.607311 | 17.857948 | 9.968132 | 10.03724374 | 6.277597 | 17.704741 | 14.773328 | 19.095469 | 13.174978 | 13.193801 | 10.610389 | 20.82898 | 21.08299 | 19.58161 | 22.33981 | 23.79312 | 23.96862 | 27.38812 | 24.00918 | 22.30282 | 26.16505 | 27.241765909049292 | 33.55722589474275 | 38.343497755315155 | 42.00475798638924 | 48.02981558467419
0.003053 | 14.445625 | 14.131036 | 13.352925 | 17.769201 | 34.104872 | 40.76599033 | 30.58667867 | 40.71887667 | 35.2557325 | 22.811771 | 33.62736 | 34.398645 | 27.595295 | 23.87032 | 22.370854 | 11.04407 | 28.658565 | 30.602068 | 26.96609 | 28.204929 | 25.183653 | 29.62429 | 31.04835 | 26.861692 | 34.133225 | 34.600685 | 35.824581 | 39.654585 | 34.635029 | 7.548050333 | 9.261251 | 5.624602 | 9.153638667 | 25.653708 | 10.975624 | 25.319359 | 9.521208 | 33.216745 | 16.62836 | 26.539993 | 22.401501 | 7.0331895 | 33.962736 | 19.502459 | 34.473651 | 23.362123 | 25.210046 | 22.466038 | 20.303366 | 25.605071 | 24.358845 | 25.213891 | 21.000355 | 20.652597 | 20.973334 | 19.692475 | 22.363754 | 23.75077 | 18.754607 | 17.351201 | 17.121862 | 17.245871 | 17.226971 | 18.752282 | 17.23529 | 17.310746 | 16.174309 | 14.221997 | 14.589977 | 17.844388 | 9.952113 | 10.02428305 | 6.269146 | 17.695636 | 14.760493 | 19.075973 | 13.151872 | 13.170692 | 10.596877 | 20.82482 | 21.08059 | 19.583 | 22.34048 | 23.79722 | 23.95904 | 27.38701 | 24.01846 | 22.29177 | 26.16001 | 27.23092440763477 | 33.55722589474275 | 38.338057578240395 | 42.00051108234567 | 48.025251573976526
0.003054 | 14.434082 | 14.120995 | 13.34067 | 17.759263 | 34.096713 | 40.75422333 | 30.57874333 | 40.710086 | 35.248496 | 22.804251 | 33.622666 | 34.395084 | 27.546625 | 23.849803 | 22.358654 | 11.033269 | 28.648517 | 30.592279 | 26.954018 | 28.193576 | 25.170402 | 29.615641 | 31.035082 | 26.849992 | 34.125126 | 34.593771 | 35.814732 | 39.643741 | 34.624993 | 7.543692 | 9.250939333 | 5.622764 | 9.147352667 | 25.643228 | 10.978843 | 25.309291 | 9.51341 | 33.203683 | 16.61516 | 26.529448 | 22.392207 | 7.025035 | 33.954608 | 19.499124 | 34.468475 | 23.322962 | 25.200428 | 22.455664 | 20.295804 | 25.59978 | 24.353646 | 25.206284 | 20.993738 | 20.649049 | 20.970823 | 19.693134 | 22.365038 | 23.75415 | 18.721955 | 17.316436 | 17.116235 | 17.237873 | 17.219009 | 18.746811 | 17.22734 | 17.303535 | 16.166328 | 14.212706 | 14.5727 | 17.830823 | 9.936139 | 10.0096475 | 6.26073 | 17.686526 | 14.747721 | 19.056471 | 13.128864 | 13.147615 | 10.583413 | 20.82062 | 21.07811 | 19.58451 | 22.34158 | 23.8012 | 23.94905 | 27.38605 | 24.02742 | 22.28047 | 26.15503 | 27.222317147377694 | 33.55722589474275 | 38.33291461726702 | 41.99716853541622 | 48.02164262365028
0.003055 | 14.42253 | 14.110951 | 13.328419 | 17.749316 | 34.088558 | 40.74245367 | 30.57080733 | 40.701343 | 35.2412545 | 22.796722 | 33.619102 | 34.391553 | 27.497898 | 23.829372 | 22.34643 | 11.022481 | 28.638501 | 30.582425 | 26.941936 | 28.182223 | 25.15719 | 29.607017 | 31.021786 | 26.838287 | 34.117036 | 34.58688 | 35.80489 | 39.63288 | 34.614938 | 7.53934 | 9.240632333 | 5.620926 | 9.141065 | 25.632765 | 10.982064 | 25.299164 | 9.505622 | 33.190598 | 16.601987 | 26.518835 | 22.38299 | 7.016913 | 33.946494 | 19.495802 | 34.463261 | 23.28399 | 25.190781 | 22.445286 | 20.288252 | 25.594487 | 24.348446 | 25.198672 | 20.987121 | 20.645501 | 20.968312 | 19.693791 | 22.366316 | 23.757527 | 18.689293 | 17.28171 | 17.110585 | 17.229864 | 17.211033 | 18.741337 | 17.219375 | 17.296304 | 16.158332 | 14.203412 | 14.555482 | 17.817252 | 9.920212 | 9.994330661 | 6.252349 | 17.677409 | 14.735012 | 19.036965 | 13.105952 | 13.124567 | 10.569996 | 20.81643 | 21.07561 | 19.58612 | 22.34286 | 23.80498 | 23.93902 | 27.38527 | 24.03585 | 22.26936 | 26.15031 | 27.213595198223825 | 33.55722589474275 | 38.32837017758123 | 41.99355399514219 | 48.0165270135156
0.003056 | 14.410969 | 14.100904 | 13.316172 | 17.739358 | 34.080407 | 40.73068167 | 30.562871 | 40.69264867 | 35.2340055 | 22.789183 | 33.614406 | 34.388052 | 27.449121 | 23.809027 | 22.33418 | 11.011706 | 28.628518 | 30.572506 | 26.929844 | 28.170868 | 25.144015 | 29.598418 | 31.008463 | 26.826578 | 34.108955 | 34.580011 | 35.795057 | 39.622001 | 34.604861 | 7.534994667 | 9.230330333 | 5.619085 | 9.134775 | 25.622316 | 10.985286 | 25.288977 | 9.497844 | 33.177492 | 16.588843 | 26.508151 | 22.373853 | 7.0088225 | 33.938394 | 19.492492 | 34.458009 | 23.245212 | 25.181106 | 22.434903 | 20.28071 | 25.589194 | 24.343243 | 25.191053 | 20.980506 | 20.641953 | 20.965803 | 19.694445 | 22.367588 | 23.760901 | 18.656624 | 17.247022 | 17.104915 | 17.221844 | 17.203041 | 18.735861 | 17.211392 | 17.289053 | 16.15032 | 14.194115 | 14.538322 | 17.803675 | 9.90433 | 9.979326133 | 6.244002 | 17.668286 | 14.722364 | 19.017456 | 13.083137 | 13.101547 | 10.556624 | 20.81232 | 21.07315 | 19.58778 | 22.34431 | 23.80851 | 23.92935 | 27.38447 | 24.04354 | 22.25888 | 26.14605 | 27.202667068613717 | 33.55722589474275 | 38.32472556436919 | 41.98908647682586 | 48.00983074010693
0.003057 | 14.399399 | 14.090854 | 13.303928 | 17.72939 | 34.07225925 | 40.71890833 | 30.55493467 | 40.68400267 | 35.22674625 | 22.781636 | 33.608825 | 34.384582 | 27.400299 | 23.78877 | 22.321902 | 11.000944 | 28.618568 | 30.562525 | 26.917743 | 28.159511 | 25.130877 | 29.589844 | 30.995114 | 26.814865 | 34.100882 | 34.573165 | 35.785231 | 39.611104 | 34.594764 | 7.530655667 | 9.220034 | 5.617243 | 9.128482667 | 25.611882 | 10.988509 | 25.278729 | 9.490075 | 33.164363 | 16.575726 | 26.497396 | 22.3648 | 7.000764 | 33.930307 | 19.489195 | 34.452718 | 23.206632 | 25.171403 | 22.424517 | 20.27318 | 25.583899 | 24.338039 | 25.183429 | 20.973892 | 20.638406 | 20.963295 | 19.695096 | 22.368856 | 23.764273 | 18.623949 | 17.212374 | 17.099223 | 17.213814 | 17.195034 | 18.730383 | 17.203392 | 17.281782 | 16.142293 | 14.184815 | 14.52122 | 17.790094 | 9.888493 | 9.965627498 | 6.23569 | 17.659157 | 14.709778 | 18.997943 | 13.060418 | 13.078553 | 10.543298 | 20.80834 | 21.07077 | 19.58945 | 22.34586 | 23.81174 | 23.92043 | 27.38348 | 24.05031 | 22.24946 | 26.14245 | 27.190180074541765 | 33.55722589474275 | 38.32133450091524 | 41.98402659300105 | 48.00215026541302
0.003058 | 14.38782 | 14.0808 | 13.291686 | 17.71941 | 34.064115 | 40.70713367 | 30.54699867 | 40.67540467 | 35.21947425 | 22.77408 | 33.603103 | 34.381142 | 27.351439 | 23.7686 | 22.309594 | 10.990195 | 28.608654 | 30.552481 | 26.905634 | 28.148153 | 25.117773 | 29.581296 | 30.981739 | 26.803148 | 34.092819 | 34.566343 | 35.775412 | 39.600188 | 34.584646 | 7.526322667 | 9.209743333 | 5.6154 | 9.122186667 | 25.60146 | 10.991733 | 25.268419 | 9.482315 | 33.151213 | 16.562638 | 26.486567 | 22.355832 | 6.9927375 | 33.922231 | 19.48591 | 34.447388 | 23.168254 | 25.161673 | 22.414127 | 20.265661 | 25.578604 | 24.332834 | 25.175799 | 20.967279 | 20.634858 | 20.960789 | 19.695745 | 22.370119 | 23.767641 | 18.591271 | 17.177766 | 17.093508 | 17.205773 | 17.187012 | 18.724901 | 17.195375 | 17.274489 | 16.13425 | 14.175512 | 14.504177 | 17.776507 | 9.8727 | 9.954228341 | 6.227413 | 17.650022 | 14.697253 | 18.978429 | 13.037794 | 13.055585 | 10.530015 | 20.80456 | 21.06854 | 19.5911 | 22.34749 | 23.81459 | 23.91264 | 27.38235 | 24.05619 | 22.24154 | 26.13984 | 27.17678153200239 | 33.55722589474275 | 38.31698751161579 | 41.97863495620156 | 47.99399740172956
0.003059 | 14.37623 | 14.070742 | 13.279445 | 17.70942 | 34.0559735 | 40.695359 | 30.53906267 | 40.66685567 | 35.212187 | 22.766515 | 33.597987 | 34.377731 | 27.302547 | 23.748518 | 22.297252 | 10.97946 | 28.598777 | 30.542374 | 26.893517 | 28.136792 | 25.104704 | 29.572773 | 30.968338 | 26.791428 | 34.084764 | 34.559545 | 35.765602 | 39.589253 | 34.574508 | 7.521996 | 9.199459333 | 5.613556 | 9.115887 | 25.591048 | 10.994959 | 25.258044 | 9.474563 | 33.138042 | 16.549578 | 26.475663 | 22.346951 | 6.9847425 | 33.914166 | 19.482636 | 34.442018 | 23.130082 | 25.151918 | 22.403735 | 20.258154 | 25.573307 | 24.327627 | 25.168164 | 20.960667 | 20.631311 | 20.958283 | 19.696391 | 22.371376 | 23.771006 | 18.558591 | 17.143199 | 17.087772 | 17.197721 | 17.178974 | 18.719417 | 17.187341 | 17.267176 | 16.126193 | 14.166209 | 14.487192 | 17.762916 | 9.85695 | 9.943281266 | 6.219172 | 17.64088 | 14.684787 | 18.958914 | 13.015266 | 13.032639 | 10.516777 | 20.80104 | 21.06652 | 19.5927 | 22.34916 | 23.81703 | 23.90641 | 27.38114 | 24.0613 | 22.23417 | 26.13719 | 27.16311875698997 | 33.55722589474275 | 38.31196640393863 | 41.97317217896119 | 47.98588396135219
0.00306 | 14.364631 | 14.060679 | 13.267206 | 17.699419 | 34.0478345 | 40.68358433 | 30.53112733 | 40.65835567 | 35.20488175 | 22.758941 | 33.594185 | 34.37435 | 27.253629 | 23.728524 | 22.284875 | 10.968739 | 28.588936 | 30.532207 | 26.881394 | 28.125429 | 25.091669 | 29.564275 | 30.954912 | 26.779704 | 34.076718 | 34.552771 | 35.755799 | 39.578301 | 34.564349 | 7.517676333 | 9.189182 | 5.611711 | 9.109582333 | 25.580645 | 10.998186 | 25.247603 | 9.466818 | 33.12485 | 16.536548 | 26.464682 | 22.338162 | 6.97678 | 33.906111 | 19.479373 | 34.436608 | 23.092122 | 25.142137 | 22.393342 | 20.250659 | 25.568009 | 24.322418 | 25.160523 | 20.954057 | 20.627765 | 20.955779 | 19.697035 | 22.372628 | 23.774367 | 18.525913 | 17.108673 | 17.082013 | 17.189659 | 17.170921 | 18.71393 | 17.179289 | 17.259842 | 16.11812 | 14.156904 | 14.470266 | 17.749321 | 9.841244 | 9.927421497 | 6.210965 | 17.631731 | 14.672379 | 18.939399 | 12.992833 | 13.009714 | 10.50358 | 20.79785 | 21.06475 | 19.59419 | 22.35083 | 23.81955 | 23.90086 | 27.37988 | 24.06579 | 22.22434 | 26.13404 | 27.149839065498917 | 33.55722589474275 | 38.3065724830699 | 41.967898873813766 | 47.97832175657655
0.003061 | 14.353022 | 14.050611 | 13.254967 | 17.689406 | 34.03969775 | 40.671811 | 30.523193 | 40.649904 | 35.19755525 | 22.751359 | 33.589983 | 34.370997 | 27.204691 | 23.708619 | 22.27246 | 10.958032 | 28.579134 | 30.521979 | 26.869266 | 28.114062 | 25.078665 | 29.555804 | 30.941461 | 26.767978 | 34.068681 | 34.546021 | 35.746003 | 39.567329 | 34.55417 | 7.513362667 | 9.178912 | 5.609864 | 9.103272333 | 25.57025 | 11.001414 | 25.237095 | 9.459082 | 33.111637 | 16.523547 | 26.453624 | 22.329465 | 6.968849 | 33.898065 | 19.476121 | 34.431156 | 23.054376 | 25.132331 | 22.382946 | 20.243177 | 25.562711 | 24.317208 | 25.152878 | 20.947447 | 20.624218 | 20.953276 | 19.697677 | 22.373875 | 23.777726 | 18.493238 | 17.074189 | 17.076232 | 17.181586 | 17.162852 | 18.708439 | 17.17122 | 17.252486 | 16.110033 | 14.147599 | 14.453399 | 17.735721 | 9.825581 | 9.908466588 | 6.202794 | 17.622575 | 14.66003 | 18.919885 | 12.970495 | 12.986809 | 10.490426 | 20.79503 | 21.06337 | 19.59555 | 22.35246 | 23.8225 | 23.894 | 27.37863 | 24.06978 | 22.21272 | 26.13053 | 27.137589773523622 | 33.55722589474275 | 38.3011070541958 | 41.96307565329309 | 47.97182259969831
0.003062 | 14.341403 | 14.040537 | 13.242728 | 17.679382 | 34.03156325 | 40.66003933 | 30.51525933 | 40.64150133 | 35.190206 | 22.743768 | 33.584635 | 34.367674 | 27.15574 | 23.688803 | 22.260004 | 10.947339 | 28.569372 | 30.511691 | 26.857133 | 28.102692 | 25.065691 | 29.547358 | 30.927985 | 26.75625 | 34.060652 | 34.539298 | 35.736216 | 39.556338 | 34.543969 | 7.509055667 | 9.16865 | 5.608017 | 9.096956667 | 25.559861 | 11.004644 | 25.226518 | 9.451352 | 33.098404 | 16.510576 | 26.442486 | 22.320863 | 6.96095 | 33.890026 | 19.472879 | 34.425663 | 23.016851 | 25.122502 | 22.37255 | 20.235708 | 25.557412 | 24.311997 | 25.145229 | 20.94084 | 20.620673 | 20.950775 | 19.698315 | 22.375117 | 23.781081 | 18.460569 | 17.039749 | 17.070429 | 17.173503 | 17.154768 | 18.702946 | 17.163133 | 17.245109 | 16.101931 | 14.138294 | 14.43659 | 17.722118 | 9.80996 | 9.887782719 | 6.194658 | 17.613412 | 14.647737 | 18.900372 | 12.948251 | 12.963923 | 10.477312 | 20.7924 | 21.06232 | 19.59674 | 22.35402 | 23.8258 | 23.88616 | 27.37744 | 24.07339 | 22.19983 | 26.12681 | 27.127018197058483 | 33.55722589474276 | 38.29587142250251 | 41.95896312993297 | 47.96713835998259
0.003063 | 14.329774 | 14.030456 | 13.230487 | 17.669345 | 34.02342975 | 40.64826967 | 30.507327 | 40.63314767 | 35.18283 | 22.73617 | 33.578881 | 34.36438 | 27.106781 | 23.669076 | 22.247506 | 10.936661 | 28.559651 | 30.501345 | 26.844996 | 28.091319 | 25.052748 | 29.538939 | 30.914486 | 26.744519 | 34.052632 | 34.5326 | 35.726436 | 39.545328 | 34.533749 | 7.504755 | 9.158396 | 5.606169 | 9.090634333 | 25.549477 | 11.007876 | 25.215871 | 9.443629 | 33.085151 | 16.497635 | 26.431267 | 22.31236 | 6.9530825 | 33.881995 | 19.469647 | 34.420128 | 22.979548 | 25.112649 | 22.362154 | 20.228253 | 25.552111 | 24.306784 | 25.137575 | 20.934233 | 20.617127 | 20.948275 | 19.698952 | 22.376353 | 23.784432 | 18.427908 | 17.005352 | 17.064602 | 17.165409 | 17.146667 | 18.69745 | 17.155029 | 17.237709 | 16.093816 | 14.12899 | 14.41984 | 17.708511 | 9.79438 | 9.866736071 | 6.186557 | 17.604242 | 14.635501 | 18.880862 | 12.926101 | 12.941052 | 10.464239 | 20.78876 | 21.06107 | 19.59772 | 22.35547 | 23.82939 | 23.87767 | 27.37636 | 24.07677 | 22.18621 | 26.12302 | 27.118697509758658 | 33.55722589474275 | 38.2911668931762 | 41.955711979093266 | 47.963360045676836
0.003064 | 14.318134 | 14.020368 | 13.218246 | 17.659297 | 34.01529775 | 40.636503 | 30.499396 | 40.62484333 | 35.175426 | 22.728563 | 33.573465 | 34.361115 | 27.057821 | 23.649439 | 22.234962 | 10.925997 | 28.549971 | 30.490939 | 26.832857 | 28.07994 | 25.039833 | 29.530545 | 30.900963 | 26.732787 | 34.04462 | 34.525928 | 35.716664 | 39.534299 | 34.523507 | 7.500461 | 9.148151 | 5.604321 | 9.084305 | 25.539096 | 11.011108 | 25.206273 | 9.435912 | 33.071879 | 16.484724 | 26.421147 | 22.303956 | 6.9452475 | 33.873969 | 19.466424 | 34.41455 | 22.942474 | 25.102774 | 22.351758 | 20.220812 | 25.54681 | 24.30157 | 25.129916 | 20.927629 | 20.613583 | 20.945776 | 19.699586 | 22.377585 | 23.78778 | 18.395256 | 16.970999 | 17.058752 | 17.157304 | 17.138551 | 18.69195 | 17.146906 | 17.230287 | 16.085686 | 14.119687 | 14.403149 | 17.694901 | 9.778842 | 9.846692825 | 6.178492 | 17.595065 | 14.623321 | 18.861355 | 12.904045 | 12.918197 | 10.451205 | 20.78454 | 21.05967 | 19.59877 | 22.35677 | 23.83322 | 23.86889 | 27.37544 | 24.08002 | 22.17241 | 26.11932 | 27.10963273536676 | 33.55722589474275 | 38.28729477140306 | 41.95193973105117 | 47.95867923540779
0.003065 | 14.306483 | 14.010272 | 13.206002 | 17.649236 | 34.00716675 | 40.62474 | 30.49146633 | 40.61658767 | 35.16799075 | 22.720949 | 33.569129 | 34.357877 | 27.008867 | 23.629891 | 22.222371 | 10.915349 | 28.540335 | 30.480477 | 26.820716 | 28.068558 | 25.026945 | 29.522178 | 30.887416 | 26.721053 | 34.036616 | 34.519283 | 35.7069 | 39.523251 | 34.513245 | 7.496173333 | 9.137915 | 5.602472 | 9.077967667 | 25.528716 | 11.014343 | 25.197035 | 9.428202 | 33.058587 | 16.471845 | 26.411402 | 22.295656 | 6.937444 | 33.865948 | 19.46321 | 34.40893 | 22.905633 | 25.092876 | 22.341363 | 20.213384 | 25.541508 | 24.296355 | 25.122255 | 20.921025 | 20.610039 | 20.943279 | 19.700217 | 22.378811 | 23.791125 | 18.362617 | 16.93669 | 17.052879 | 17.14919 | 17.130418 | 18.686447 | 17.138766 | 17.222842 | 16.077542 | 14.110385 | 14.386517 | 17.681287 | 9.763344 | 9.829019161 | 6.170463 | 17.585879 | 14.611195 | 18.841852 | 12.882082 | 12.895355 | 10.438211 | 20.77984 | 21.05815 | 19.60002 | 22.35788 | 23.83723 | 23.86015 | 27.37491 | 24.0833 | 22.15895 | 26.11586 | 27.09845107598314 | 33.55722589474276 | 38.2840316341471 | 41.947357232637245 | 47.95343713737255
0.003066 | 14.294822 | 14.000168 | 13.193755 | 17.639162 | 33.9990365 | 40.612981 | 30.48353833 | 40.60838167 | 35.16052125 | 22.713327 | 33.565421 | 34.354668 | 26.959923 | 23.610435 | 22.20973 | 10.904716 | 28.530743 | 30.469957 | 26.808574 | 28.05717 | 25.014084 | 29.513838 | 30.873848 | 26.709318 | 34.028621 | 34.512665 | 35.697143 | 39.512182 | 34.502962 | 7.491892 | 9.127688667 | 5.600623 | 9.071621333 | 25.518336 | 11.017579 | 25.187745 | 9.420496 | 33.045277 | 16.458996 | 26.401598 | 22.287461 | 6.9296725 | 33.857932 | 19.460005 | 34.403265 | 22.869028 | 25.082958 | 22.33097 | 20.205972 | 25.536206 | 24.291139 | 25.114589 | 20.914423 | 20.606495 | 20.940783 | 19.700846 | 22.380032 | 23.794465 | 18.329993 | 16.902428 | 17.046983 | 17.141064 | 17.122269 | 18.68094 | 17.130607 | 17.215375 | 16.069384 | 14.101086 | 14.369945 | 17.66767 | 9.747886 | 9.81508126 | 6.16247 | 17.576687 | 14.599124 | 18.822355 | 12.860211 | 12.872524 | 10.425253 | 20.77472 | 21.05654 | 19.60143 | 22.35884 | 23.84136 | 23.8518 | 27.37491 | 24.08672 | 22.14637 | 26.11277 | 27.085799847602203 | 33.55722589474275 | 38.27987673521539 | 41.942225096385314 | 47.947974959768224
0.003067 | 14.283149 | 13.990055 | 13.181505 | 17.629076 | 33.9909065 | 40.601227 | 30.47561233 | 40.600225 | 35.15301525 | 22.705697 | 33.560397 | 34.351487 | 26.910998 | 23.591069 | 22.197037 | 10.894099 | 28.521196 | 30.459381 | 26.796432 | 28.045777 | 25.001248 | 29.505524 | 30.860257 | 26.697582 | 34.020633 | 34.506075 | 35.687395 | 39.501095 | 34.492659 | 7.487617333 | 9.117472667 | 5.598774 | 9.065266667 | 25.507955 | 11.020816 | 25.178405 | 9.412795 | 33.031948 | 16.446179 | 26.391735 | 22.279374 | 6.9219325 | 33.849918 | 19.456808 | 34.397556 | 22.832664 | 25.07302 | 22.320578 | 20.198574 | 25.530902 | 24.285922 | 25.10692 | 20.907823 | 20.602953 | 20.938288 | 19.701473 | 22.381249 | 23.797802 | 18.297385 | 16.868211 | 17.041063 | 17.132929 | 17.114104 | 18.67543 | 17.122431 | 17.207884 | 16.061213 | 14.09179 | 14.353431 | 17.654051 | 9.732468 | 9.796964753 | 6.154512 | 17.567486 | 14.587105 | 18.802864 | 12.838434 | 12.849703 | 10.412334 | 20.76929 | 21.05488 | 19.60296 | 22.35997 | 23.84554 | 23.84418 | 27.37491 | 24.09038 | 22.13521 | 26.11022 | 27.072326366218334 | 33.55722589474275 | 38.274980298985355 | 41.936803934829186 | 47.94263391079191
0.003068 | 14.271465 | 13.979934 | 13.169251 | 17.618977 | 33.98277625 | 40.589479 | 30.46768867 | 40.59211767 | 35.14547025 | 22.69806 | 33.5547 | 34.348334 | 26.862095 | 23.571794 | 22.184288 | 10.883498 | 28.511695 | 30.448749 | 26.784291 | 28.034378 | 24.988436 | 29.497237 | 30.846644 | 26.685846 | 34.012654 | 34.499513 | 35.677653 | 39.489987 | 34.482334 | 7.483349333 | 9.107267 | 5.596925 | 9.058902 | 25.497571 | 11.024055 | 25.169014 | 9.405099 | 33.018601 | 16.433393 | 26.381814 | 22.271398 | 6.914225 | 33.841906 | 19.453618 | 34.391803 | 22.796545 | 25.063061 | 22.31019 | 20.191192 | 25.525598 | 24.280703 | 25.099248 | 20.901225 | 20.599411 | 20.935795 | 19.702097 | 22.382459 | 23.801136 | 18.264796 | 16.834042 | 17.035119 | 17.124783 | 17.105922 | 18.669917 | 17.114235 | 17.200369 | 16.053029 | 14.082498 | 14.336976 | 17.64043 | 9.717089 | 9.773337625 | 6.146591 | 17.558278 | 14.575139 | 18.783379 | 12.816748 | 12.82689 | 10.39945 | 20.76362 | 21.05321 | 19.60458 | 22.36128 | 23.84972 | 23.83763 | 27.37491 | 24.09427 | 22.12601 | 26.10746 | 27.05867794782596 | 33.55722589474276 | 38.26964363064317 | 41.93135436050267 | 47.93775519864071
0.003069 | 14.259769 | 13.969802 | 13.156992 | 17.608865 | 33.9746455 | 40.57696867 | 30.45976667 | 40.58406033 | 35.13788325 | 22.690415 | 33.549075 | 34.345208 | 26.813223 | 23.552611 | 22.171483 | 10.872912 | 28.502242 | 30.438062 | 26.772152 | 28.022973 | 24.975647 | 29.488977 | 30.833009 | 26.67411 | 34.004682 | 34.492979 | 35.66792 | 39.478859 | 34.47199 | 7.479088333 | 9.097072333 | 5.595076 | 9.052526667 | 25.487182 | 11.027296 | 25.159574 | 9.397408 | 33.005236 | 16.42064 | 26.371837 | 22.263534 | 6.90655 | 33.833895 | 19.450436 | 34.386004 | 22.760677 | 25.053084 | 22.299804 | 20.183826 | 25.520293 | 24.275484 | 25.091573 | 20.894628 | 20.595871 | 20.933304 | 19.702719 | 22.383665 | 23.804465 | 18.232228 | 16.799919 | 17.029151 | 17.116626 | 17.097724 | 18.664399 | 17.106022 | 17.192831 | 16.044832 | 14.073209 | 14.320581 | 17.626806 | 9.701749 | 9.746272551 | 6.138705 | 17.549061 | 14.563224 | 18.763903 | 12.795154 | 12.804084 | 10.386602 | 20.7578 | 21.05158 | 19.60624 | 22.36274 | 23.85384 | 23.83256 | 27.37491 | 24.09835 | 22.12009 | 26.10374 | 27.04550190841946 | 33.55722589474275 | 38.264168035375036 | 41.926136985939564 | 47.933680031511706
0.00307 | 14.248062 | 13.95966 | 13.144728 | 17.598739 | 33.96651425 | 40.56425533 | 30.451847 | 40.57605233 | 35.13025175 | 22.682763 | 33.544268 | 34.342109 | 26.764387 | 23.53352 | 22.158618 | 10.862343 | 28.492837 | 30.427322 | 26.760016 | 28.011561 | 24.962879 | 29.480744 | 30.819354 | 26.662373 | 33.996718 | 34.486475 | 35.658194 | 39.467711 | 34.461624 | 7.474833333 | 9.086889333 | 5.593227 | 9.046141 | 25.476787 | 11.030539 | 25.150086 | 9.389719 | 32.991853 | 16.407919 | 26.361803 | 22.255786 | 6.898906 | 33.825885 | 19.447261 | 34.380159 | 22.720085 | 25.043088 | 22.289422 | 20.176476 | 25.514987 | 24.270264 | 25.083895 | 20.888033 | 20.592331 | 20.930814 | 19.703327 | 22.384866 | 23.80779 | 18.199684 | 16.765845 | 17.023158 | 17.108459 | 17.089509 | 18.658878 | 17.097789 | 17.185268 | 16.036621 | 14.063925 | 14.304245 | 17.61318 | 9.686446 | 9.717632505 | 6.130856 | 17.539836 | 14.55136 | 18.744435 | 12.773651 | 12.781283 | 10.373789 | 20.75191 | 21.05001 | 19.60792 | 22.36431 | 23.85783 | 23.82755 | 27.37491 | 24.1026 | 22.11356 | 26.0994 | 27.03344556399323 | 33.55722589474276 | 38.25885481836712 | 41.92141242367369 | 47.929625853181115
0.003071 | 14.236343 | 13.949507 | 13.132458 | 17.588599 | 33.958382 | 40.551549 | 30.44393067 | 40.568094 | 35.1225735 | 22.675104 | 33.541046 | 34.339038 | 26.715593 | 23.514521 | 22.145691 | 10.851791 | 28.483483 | 30.416527 | 26.747883 | 28.000142 | 24.950132 | 29.472539 | 30.805679 | 26.650637 | 33.988762 | 34.48 | 35.648476 | 39.456542 | 34.451238 | 7.470585667 | 9.076718 | 5.591378 | 9.039743667 | 25.466385 | 11.033783 | 25.14055 | 9.382034 | 32.978454 | 16.395231 | 26.351714 | 22.248156 | 6.8912935 | 33.817873 | 19.444092 | 34.374268 | 22.678895 | 25.033075 | 22.279045 | 20.169143 | 25.50968 | 24.265044 | 25.076215 | 20.881439 | 20.588793 | 20.928326 | 19.703913 | 22.386061 | 23.811112 | 18.167165 | 16.73182 | 17.017142 | 17.100282 | 17.081277 | 18.653354 | 17.089538 | 17.177682 | 16.028398 | 14.054646 | 14.287968 | 17.599553 | 9.671181 | 9.68928046 | 6.123043 | 17.530602 | 14.539546 | 18.724977 | 12.75224 | 12.758485 | 10.36101 | 20.74605 | 21.04854 | 19.60956 | 22.36595 | 23.86165 | 23.82146 | 27.37491 | 24.10697 | 22.10596 | 26.09463 | 27.023156230541684 | 33.55722589474276 | 38.25400528480561 | 41.91744128623887 | 47.923530717108186
0.003072 | 14.224612 | 13.939343 | 13.120181 | 17.578446 | 33.9502485 | 40.53884867 | 30.43601667 | 40.56018567 | 35.114845 | 22.667439 | 33.537613 | 34.335993 | 26.666847 | 23.495614 | 22.132699 | 10.841255 | 28.474179 | 30.40568 | 26.735755 | 27.988716 | 24.937405 | 29.464361 | 30.791983 | 26.638902 | 33.980814 | 34.473555 | 35.638766 | 39.445353 | 34.440831 | 7.466343667 | 9.066559333 | 5.58953 | 9.033333333 | 25.455974 | 11.037029 | 25.130967 | 9.374352 | 32.965037 | 16.382576 | 26.341571 | 22.240646 | 6.883714 | 33.809859 | 19.44093 | 34.36833 | 22.638047 | 25.023045 | 22.268672 | 20.161826 | 25.504373 | 24.259822 | 25.068533 | 20.874848 | 20.585255 | 20.925839 | 19.704497 | 22.387252 | 23.814429 | 18.134674 | 16.697845 | 17.0111 | 17.092095 | 17.073028 | 18.647825 | 17.081269 | 17.17007 | 16.020163 | 14.045372 | 14.271751 | 17.585924 | 9.655952 | 9.663079391 | 6.115266 | 17.52136 | 14.527781 | 18.705529 | 12.730919 | 12.735688 | 10.348263 | 20.74029 | 21.04722 | 19.61114 | 22.36762 | 23.86522 | 23.81459 | 27.37491 | 24.11143 | 22.09763 | 26.08963 | 27.014561857139036 | 33.55791787032683 | 38.249920739876664 | 41.912713439516764 | 47.91622410672624
0.003073 | 14.212869 | 13.929166 | 13.107897 | 17.568278 | 33.94211325 | 40.52615533 | 30.42810633 | 40.55232767 | 35.10706425 | 22.659766 | 33.533464 | 34.332975 | 26.618156 | 23.476801 | 22.11964 | 10.830736 | 28.464927 | 30.394781 | 26.723632 | 27.977283 | 24.924696 | 29.45621 | 30.778267 | 26.627168 | 33.972874 | 34.46714 | 35.629063 | 39.434144 | 34.430403 | 7.462109333 | 9.056413667 | 5.587682 | 9.026910667 | 25.445552 | 11.040277 | 25.121338 | 9.366673 | 32.951604 | 16.369955 | 26.331375 | 22.233259 | 6.8761655 | 33.801843 | 19.437773 | 34.362345 | 22.597538 | 25.012998 | 22.258305 | 20.154527 | 25.499065 | 24.2546 | 25.060849 | 20.868258 | 20.581719 | 20.923354 | 19.705078 | 22.388437 | 23.817742 | 18.102213 | 16.663919 | 17.005034 | 17.083897 | 17.064762 | 18.642292 | 17.07298 | 17.162433 | 16.011915 | 14.036105 | 14.255594 | 17.572294 | 9.640761 | 9.64089227 | 6.107526 | 17.512109 | 14.516064 | 18.686092 | 12.709689 | 12.712892 | 10.33555 | 20.73473 | 21.04607 | 19.61262 | 22.36929 | 23.86849 | 23.80724 | 27.37491 | 24.11595 | 22.08891 | 26.0846 | 27.00328751926017 | 33.559859756425126 | 38.246676555527756 | 41.904867538380074 | 47.90821783433092
0.003074 | 14.201113 | 13.918977 | 13.095605 | 17.558096 | 33.93397625 | 40.51346733 | 30.42019833 | 40.54451967 | 35.0992285 | 22.652087 | 33.529159 | 34.329984 | 26.569526 | 23.458082 | 22.106512 | 10.820235 | 28.455729 | 30.383831 | 26.711515 | 27.965841 | 24.912004 | 29.448087 | 30.764533 | 26.615436 | 33.96494 | 34.460756 | 35.619368 | 39.422913 | 34.419956 | 7.457881 | 9.046281 | 5.585835 | 9.020474333 | 25.435118 | 11.043527 | 25.111664 | 9.358995 | 32.938155 | 16.357367 | 26.321126 | 22.225998 | 6.86865 | 33.793823 | 19.434621 | 34.356311 | 22.557366 | 25.002937 | 22.247944 | 20.147246 | 25.493757 | 24.249378 | 25.053163 | 20.86167 | 20.578184 | 20.92087 | 19.705658 | 22.389617 | 23.821051 | 18.069784 | 16.630045 | 16.998943 | 17.075689 | 17.056478 | 18.636755 | 17.064672 | 17.154772 | 16.003655 | 14.026844 | 14.239496 | 17.558663 | 9.625605 | 9.624049058 | 6.099822 | 17.50285 | 14.504395 | 18.666668 | 12.688549 | 12.690094 | 10.322868 | 20.72945 | 21.04495 | 19.61395 | 22.37091 | 23.8714 | 23.7997 | 27.37491 | 24.1205 | 22.08015 | 26.07972 | 26.989580073948666 | 33.56218965772804 | 38.24272883236908 | 41.89548659184071 | 47.900023712217916
0.003075 | 14.189345 | 13.908775 | 13.083304 | 17.547899 | 33.92583675 | 40.50078567 | 30.412294 | 40.53676167 | 35.091335 | 22.644401 | 33.525257 | 34.327018 | 26.520963 | 23.439456 | 22.093313 | 10.809751 | 28.446585 | 30.37283 | 26.699406 | 27.954391 | 24.899329 | 29.439992 | 30.750779 | 26.603705 | 33.957015 | 34.454404 | 35.609681 | 39.411662 | 34.409489 | 7.453659667 | 9.036162333 | 5.583989 | 9.014023667 | 25.42467 | 11.046779 | 25.101945 | 9.351319 | 32.92469 | 16.344814 | 26.310826 | 22.218864 | 6.8611655 | 33.785798 | 19.431474 | 34.35023 | 22.517528 | 24.99286 | 22.23759 | 20.139983 | 25.488447 | 24.244155 | 25.045476 | 20.855085 | 20.574651 | 20.918388 | 19.706235 | 22.390792 | 23.824356 | 18.03739 | 16.596222 | 16.992945 | 17.067523 | 17.04823 | 18.631214 | 17.056345 | 17.147084 | 15.995383 | 14.017591 | 14.223458 | 17.545032 | 9.610484 | 9.604654168 | 6.092156 | 17.493581 | 14.492772 | 18.647257 | 12.667498 | 12.667293 | 10.310217 | 20.72453 | 21.04333 | 19.61511 | 22.37246 | 23.87389 | 23.79225 | 27.37491 | 24.12503 | 22.07167 | 26.07521 | 26.974216300397796 | 33.56477746285171 | 38.237972152991475 | 41.88509182496628 | 47.89215355268285
0.003076 | 14.177564 | 13.89856 | 13.070995 | 17.537688 | 33.9176945 | 40.48810867 | 30.40439333 | 40.52905433 | 35.08338125 | 22.63671 | 33.522315 | 34.324079 | 26.472473 | 23.420924 | 22.080039 | 10.799285 | 28.437496 | 30.361779 | 26.687305 | 27.942932 | 24.886668 | 29.431925 | 30.737007 | 26.591976 | 33.949096 | 34.448084 | 35.600001 | 39.400389 | 34.399002 | 7.449445 | 9.026057667 | 5.582144 | 9.007558333 | 25.414208 | 11.050032 | 25.092183 | 9.343644 | 32.911209 | 16.332295 | 26.300475 | 22.211861 | 6.8537135 | 33.777767 | 19.428332 | 34.344099 | 22.478022 | 24.982769 | 22.227242 | 20.132739 | 25.483138 | 24.238931 | 25.037788 | 20.848501 | 20.571119 | 20.915908 | 19.70681 | 22.391961 | 23.827656 | 18.005033 | 16.562451 | 16.987419 | 17.059752 | 17.040375 | 18.625668 | 17.047998 | 17.139371 | 15.987099 | 14.008345 | 14.207479 | 17.531399 | 9.595398 | 9.581042273 | 6.084525 | 17.484303 | 14.481195 | 18.62786 | 12.646536 | 12.644487 | 10.297596 | 20.72006 | 21.04142 | 19.61577 | 22.37388 | 23.87635 | 23.78521 | 27.37491 | 24.12951 | 22.06383 | 26.07125 | 26.957972977800836 | 33.567493060412225 | 38.23270782258116 | 41.87420446282442 | 47.885119168021376
0.003077 | 14.16577 | 13.88833 | 13.058675 | 17.527462 | 33.90954925 | 40.47543767 | 30.39649667 | 40.521397 | 35.0753645 | 22.629011 | 33.519269 | 34.321165 | 26.424062 | 23.402487 | 22.066689 | 10.788837 | 28.428464 | 30.350679 | 26.675213 | 27.931464 | 24.874022 | 29.423886 | 30.723218 | 26.580249 | 33.941185 | 34.441795 | 35.590329 | 39.389095 | 34.388496 | 7.445237 | 9.015968 | 5.5803 | 9.001077667 | 25.403728 | 11.053288 | 25.082379 | 9.33597 | 32.897713 | 16.31981 | 26.290073 | 22.204991 | 6.8462935 | 33.769729 | 19.425193 | 34.337918 | 22.438846 | 24.972666 | 22.216903 | 20.125514 | 25.477827 | 24.233707 | 25.030098 | 20.841919 | 20.567588 | 20.91343 | 19.707383 | 22.393126 | 23.830952 | 17.972714 | 16.528733 | 16.981873 | 17.051973 | 17.032505 | 18.620119 | 17.040003 | 17.131975 | 15.979171 | 13.999108 | 14.191561 | 17.517767 | 9.580347 | 9.554952148 | 6.076932 | 17.475015 | 14.469664 | 18.608477 | 12.625664 | 12.621674 | 10.285004 | 20.71612 | 21.03928 | 19.61577 | 22.37516 | 23.87924 | 23.77885 | 27.37491 | 24.13393 | 22.05697 | 26.06805 | 26.94162688535108 | 33.57020633902568 | 38.22723714632429 | 41.86334573048275 | 47.87943237052917
0.003078 | 14.153962 | 13.878086 | 13.046345 | 17.51722 | 33.90140075 | 40.46277067 | 30.38860367 | 40.51379033 | 35.06728225 | 22.621307 | 33.515312 | 34.318277 | 26.375737 | 23.384144 | 22.05326 | 10.778407 | 28.419489 | 30.339531 | 26.663131 | 27.919986 | 24.861388 | 29.415875 | 30.70941 | 26.568525 | 33.933281 | 34.43554 | 35.580665 | 39.377779 | 34.377972 | 7.441035667 | 9.005893333 | 5.578457 | 8.994581333 | 25.393231 | 11.056546 | 25.072532 | 9.328297 | 32.884203 | 16.307361 | 26.279623 | 22.198256 | 6.838905 | 33.761684 | 19.422058 | 34.331687 | 22.399995 | 24.962549 | 22.206572 | 20.118308 | 25.472516 | 24.228483 | 25.022408 | 20.835339 | 20.564059 | 20.910953 | 19.707953 | 22.394286 | 23.834244 | 17.940437 | 16.495068 | 16.976307 | 17.044185 | 17.02462 | 18.614564 | 17.032085 | 17.124643 | 15.971327 | 13.98988 | 14.175702 | 17.504135 | 9.565329 | 9.52812257 | 6.069376 | 17.465718 | 14.458176 | 18.58911 | 12.604879 | 12.598853 | 10.27244 | 20.71288 | 21.03696 | 19.61577 | 22.37623 | 23.8825 | 23.77346 | 27.37491 | 24.13828 | 22.05143 | 26.06419 | 26.9259548022418 | 33.572787187308165 | 38.22186142940704 | 41.85303685300887 | 47.87442736929545
0.003079 | 14.142142 | 13.867826 | 13.034005 | 17.506963 | 33.89324925 | 40.45010867 | 30.380715 | 40.506234 | 35.0591315 | 22.613597 | 33.511002 | 34.315415 | 26.327504 | 23.365897 | 22.040528 | 10.767996 | 28.410573 | 30.328334 | 26.65106 | 27.908498 | 24.848766 | 29.407893 | 30.695586 | 26.556803 | 33.925384 | 34.429318 | 35.571009 | 39.366442 | 34.36743 | 7.436841667 | 8.995834 | 5.576616 | 8.988067667 | 25.382714 | 11.059806 | 25.062644 | 9.320623 | 32.870678 | 16.294946 | 26.269125 | 22.19166 | 6.831549 | 33.75363 | 19.418927 | 34.325406 | 22.361469 | 24.95242 | 22.19625 | 20.111122 | 25.467205 | 24.223258 | 25.014717 | 20.828762 | 20.560531 | 20.908478 | 19.708521 | 22.39544 | 23.837531 | 17.908203 | 16.461458 | 16.970722 | 17.036389 | 17.016721 | 18.609006 | 17.024151 | 17.117289 | 15.963473 | 13.980661 | 14.159903 | 17.490503 | 9.550345 | 9.502292313 | 6.061857 | 17.456411 | 14.446732 | 18.56976 | 12.584183 | 12.576022 | 10.259905 | 20.70975 | 21.03453 | 19.61577 | 22.37686 | 23.88606 | 23.76874 | 27.37491 | 24.14259 | 22.04825 | 26.05933 | 26.911733507666263 | 33.57510549387581 | 38.21688197701563 | 41.84379905547041 | 47.8679441156247
0.00308 | 14.130307 | 13.85755 | 13.021652 | 17.49669 | 33.8850935 | 40.43745067 | 30.37283033 | 40.49872867 | 35.05091025 | 22.605881 | 33.506894 | 34.312577 | 26.279369 | 23.347746 | 22.028179 | 10.757604 | 28.401717 | 30.317091 | 26.639 | 27.897 | 24.836154 | 29.399939 | 30.681745 | 26.545085 | 33.917494 | 34.423129 | 35.56136 | 39.355083 | 34.35687 | 7.432654 | 8.985791 | 5.574776 | 8.981536667 | 25.372175 | 11.063067 | 25.052716 | 9.312948 | 32.857139 | 16.282566 | 26.25858 | 22.185203 | 6.8242245 | 33.745566 | 19.415798 | 34.319073 | 22.323264 | 24.942281 | 22.185937 | 20.103956 | 25.461893 | 24.218033 | 25.007027 | 20.822186 | 20.557 | 20.906005 | 19.709087 | 22.396589 | 23.840813 | 17.876015 | 16.427902 | 16.965117 | 17.028585 | 17.008808 | 18.603442 | 17.0162 | 17.109912 | 15.95561 | 13.971453 | 14.144165 | 17.476871 | 9.535394 | 9.479200153 | 6.054375 | 17.447095 | 14.435331 | 18.550428 | 12.563575 | 12.55318 | 10.247396 | 20.70613 | 21.03204 | 19.61577 | 22.37744 | 23.88986 | 23.76259 | 27.37491 | 24.14686 | 22.04437 | 26.05375 | 26.899739780817768 | 33.57703114734469 | 38.2126000943362 | 41.836153562935 | 47.8603916572809
0.003081 | 14.118459 | 13.847258 | 13.009287 | 17.486401 | 33.87693325 | 40.42479667 | 30.36495067 | 40.491274 | 35.042615 | 22.59816 | 33.503546 | 34.309764 | 26.231338 | 23.32969 | 22.015764 | 10.747231 | 28.392923 | 30.305801 | 26.626954 | 27.885491 | 24.823552 | 29.392014 | 30.667888 | 26.533369 | 33.909611 | 34.416975 | 35.551718 | 39.343702 | 34.346292 | 7.428473333 | 8.975764667 | 5.572938 | 8.974988 | 25.361614 | 11.066331 | 25.042749 | 9.305273 | 32.843586 | 16.27022 | 26.247988 | 22.17889 | 6.816932 | 33.737492 | 19.412671 | 34.312689 | 22.285379 | 24.93213 | 22.175634 | 20.096811 | 25.45658 | 24.212808 | 24.999336 | 20.815613 | 20.553291 | 20.903533 | 19.709651 | 22.397733 | 23.844091 | 17.843875 | 16.394403 | 16.959494 | 17.020774 | 17.000881 | 18.597874 | 17.008234 | 17.102513 | 15.947737 | 13.962254 | 14.128486 | 17.463241 | 9.520474 | 9.460584864 | 6.046931 | 17.437768 | 14.423972 | 18.531113 | 12.543054 | 12.530324 | 10.234914 | 20.70209 | 21.02955 | 19.61577 | 22.37811 | 23.89385 | 23.75526 | 27.37491 | 24.15109 | 22.03992 | 26.04769 | 26.890094088181453 | 33.57766269492225 | 38.208954353679246 | 41.8296874851025 | 47.85228180655965
0.003082 | 14.106598 | 13.836949 | 12.996909 | 17.476096 | 33.8687685 | 40.41214667 | 30.35707533 | 40.48387067 | 35.0342435 | 22.590432 | 33.500815 | 34.306976 | 26.183417 | 23.311732 | 22.003284 | 10.736876 | 28.38419 | 30.294465 | 26.614921 | 27.873971 | 24.810957 | 29.384118 | 30.654015 | 26.521657 | 33.901735 | 34.410855 | 35.542085 | 39.332299 | 34.335697 | 7.424299333 | 8.965755333 | 5.571101 | 8.968420667 | 25.351029 | 11.069598 | 25.032742 | 9.297596 | 32.830019 | 16.257909 | 26.23735 | 22.172722 | 6.8096715 | 33.729406 | 19.409547 | 34.306252 | 22.24781 | 24.92197 | 22.165342 | 20.089686 | 25.451267 | 24.207584 | 24.991645 | 20.809042 | 20.549583 | 20.901064 | 19.710213 | 22.398872 | 23.847364 | 17.811785 | 16.360959 | 16.953852 | 17.012956 | 16.992942 | 18.592301 | 17.000253 | 17.095093 | 15.939856 | 13.953067 | 14.112868 | 17.449611 | 9.505586 | 9.446013025 | 6.039524 | 17.428431 | 14.412654 | 18.511818 | 12.522621 | 12.507454 | 10.222456 | 20.6977 | 21.02711 | 19.61577 | 22.37885 | 23.89796 | 23.7471 | 27.37491 | 24.15531 | 22.0351 | 26.04141 | 26.87843792337106 | 33.57766269492225 | 38.20336616070871 | 41.82155418939699 | 47.84412637575663
0.003083 | 14.094722 | 13.826623 | 12.984518 | 17.465775 | 33.860599 | 40.39949967 | 30.349205 | 40.47651833 | 35.0257935 | 22.5827 | 33.49712 | 34.304213 | 26.135613 | 23.293869 | 21.990739 | 10.726542 | 28.375521 | 30.283084 | 26.602902 | 27.86244 | 24.79837 | 29.37625 | 30.640127 | 26.509947 | 33.893865 | 34.40477 | 35.532459 | 39.320874 | 34.325085 | 7.420132667 | 8.955763667 | 5.569266 | 8.961834 | 25.340418 | 11.072866 | 25.022698 | 9.289918 | 32.816439 | 16.245633 | 26.226668 | 22.166702 | 6.8024435 | 33.721307 | 19.406424 | 34.299762 | 22.210554 | 24.911801 | 22.155061 | 20.082583 | 25.445954 | 24.202359 | 24.983955 | 20.802474 | 20.545877 | 20.898596 | 19.710772 | 22.400006 | 23.850632 | 17.779747 | 16.327572 | 16.948192 | 17.005132 | 16.98499 | 18.586723 | 16.992256 | 17.087652 | 15.931967 | 13.943892 | 14.09731 | 17.435983 | 9.49073 | 9.42768868 | 6.032154 | 17.419084 | 14.401376 | 18.492543 | 12.502274 | 12.484567 | 10.210024 | 20.69304 | 21.02477 | 19.61577 | 22.37964 | 23.90214 | 23.73844 | 27.37491 | 24.15951 | 22.03009 | 26.03514 | 26.86445580568544 | 33.57766269492225 | 38.19646340502892 | 41.81197130362977 | 47.83643717716749
0.003084 | 14.082831 | 13.816279 | 12.972112 | 17.455437 | 33.852424 | 40.38685567 | 30.34133967 | 40.46921667 | 35.01724825 | 22.574962 | 33.492869 | 34.301474 | 26.087931 | 23.276104 | 21.978131 | 10.716227 | 28.366916 | 30.27166 | 26.590899 | 27.850896 | 24.785789 | 29.368412 | 30.626224 | 26.498241 | 33.886002 | 34.398721 | 35.522841 | 39.309427 | 34.314458 | 7.415972333 | 8.945789667 | 5.567434 | 8.955227667 | 25.32978 | 11.076137 | 25.012617 | 9.282237 | 32.802847 | 16.233391 | 26.215942 | 22.160832 | 6.795247 | 33.713195 | 19.403302 | 34.293219 | 22.17361 | 24.901624 | 22.144792 | 20.074872 | 25.44064 | 24.197134 | 24.976265 | 20.795908 | 20.542173 | 20.89613 | 19.711328 | 22.401135 | 23.853895 | 17.747763 | 16.294244 | 16.942514 | 16.997301 | 16.977026 | 18.581141 | 16.984246 | 17.080191 | 15.924069 | 13.934729 | 14.081813 | 17.422356 | 9.475904 | 9.40637592 | 6.024822 | 17.409727 | 14.390137 | 18.473289 | 12.482013 | 12.461662 | 10.197615 | 20.68818 | 21.02261 | 19.61577 | 22.38046 | 23.90632 | 23.72964 | 27.37491 | 24.1637 | 22.0251 | 26.02914 | 26.848924514317876 | 33.57766269492225 | 38.18869804441917 | 41.80146005286845 | 47.82972602308787
0.003085 | 14.070926 | 13.805916 | 12.959692 | 17.445082 | 33.8442575 | 40.37421467 | 30.33347967 | 40.46196633 | 35.00860275 | 22.56722 | 33.488623 | 34.298759 | 26.040379 | 23.258437 | 21.96546 | 10.705932 | 28.358376 | 30.260191 | 26.578912 | 27.839341 | 24.773213 | 29.360604 | 30.612306 | 26.486538 | 33.878146 | 34.392708 | 35.51323 | 39.297956 | 34.303814 | 7.411819 | 8.935834 | 5.565603 | 8.948601 | 25.319113 | 11.07941 | 25.0025 | 9.274554 | 32.789242 | 16.221183 | 26.205174 | 22.155115 | 6.7880825 | 33.705068 | 19.40018 | 34.286945 | 22.136975 | 24.891438 | 22.134535 | 20.06711 | 25.435326 | 24.191909 | 24.968577 | 20.789344 | 20.53847 | 20.893666 | 19.711883 | 22.402259 | 23.857153 | 17.715837 | 16.260973 | 16.936818 | 16.989465 | 16.96905 | 18.575553 | 16.976222 | 17.072709 | 15.916164 | 13.925578 | 14.066375 | 17.408731 | 9.461108 | 9.383565123 | 6.017527 | 17.400359 | 14.378937 | 18.454057 | 12.461839 | 12.438737 | 10.185229 | 20.68319 | 21.02066 | 19.61577 | 22.3813 | 23.91045 | 23.72103 | 27.37491 | 24.1679 | 22.02032 | 26.02365 | 26.832620828461653 | 33.57766269492225 | 38.18052203665872 | 41.79054166218066 | 47.82457393180396
0.003086 | 14.059007 | 13.795534 | 12.947255 | 17.434711 | 33.836252 | 40.361576 | 30.32562533 | 40.45476767 | 34.9998705 | 22.559472 | 33.484939 | 34.296067 | 25.992961 | 23.240867 | 21.952728 | 10.695658 | 28.349903 | 30.24868 | 26.566942 | 27.827772 | 24.760641 | 29.352824 | 30.598375 | 26.474839 | 33.870296 | 34.386731 | 35.503627 | 39.286463 | 34.293154 | 7.407673 | 8.925897667 | 5.563775 | 8.941953 | 25.308416 | 11.082685 | 24.992347 | 9.266965 | 32.775625 | 16.20901 | 26.194363 | 22.149554 | 6.7809505 | 33.696926 | 19.397059 | 34.28125 | 22.100646 | 24.881246 | 22.124291 | 20.059373 | 25.430011 | 24.186684 | 24.960889 | 20.782782 | 20.534769 | 20.891204 | 19.712435 | 22.403377 | 23.860407 | 17.683969 | 16.227762 | 16.931106 | 16.981622 | 16.961063 | 18.56996 | 16.968184 | 17.065207 | 15.90825 | 13.916441 | 14.050999 | 17.395107 | 9.446342 | 9.360746668 | 6.010271 | 17.39098 | 14.367775 | 18.434848 | 12.44175 | 12.415791 | 10.172865 | 20.67814 | 21.01899 | 19.61577 | 22.38213 | 23.91447 | 23.71295 | 27.37491 | 24.17212 | 22.01595 | 26.01892 | 26.81632152731004 | 33.57766269492225 | 38.172387339526836 | 41.779737356634016 | 47.82097854719116
0.003087 | 14.047072 | 13.785133 | 12.934803 | 17.424322 | 33.828241 | 40.34893967 | 30.31777667 | 40.44762 | 34.992272 | 22.551719 | 33.482226 | 34.2934 | 25.945685 | 23.223396 | 21.939936 | 10.685404 | 28.341499 | 30.237126 | 26.554991 | 27.816191 | 24.748071 | 29.345075 | 30.58443 | 26.463143 | 33.862453 | 34.380791 | 35.494032 | 39.274948 | 34.28248 | 7.403533667 | 8.915980333 | 5.561949 | 8.935282667 | 25.297688 | 11.085962 | 24.98216 | 9.260237 | 32.761996 | 16.196872 | 26.183511 | 22.14415 | 6.77385 | 33.688767 | 19.393938 | 34.275516 | 22.064621 | 24.871047 | 22.114061 | 20.051661 | 25.424696 | 24.18146 | 24.953203 | 20.776223 | 20.531069 | 20.888744 | 19.712985 | 22.404491 | 23.863655 | 17.652162 | 16.194611 | 16.925377 | 16.973775 | 16.953065 | 18.564362 | 16.960133 | 17.057685 | 15.90033 | 13.907318 | 14.035683 | 17.381486 | 9.431605 | 9.339410935 | 6.003052 | 17.38159 | 14.35665 | 18.415662 | 12.421746 | 12.392822 | 10.160523 | 20.67312 | 21.01732 | 19.61577 | 22.38294 | 23.91831 | 23.70574 | 27.37491 | 24.17635 | 22.01217 | 26.01514 | 26.80080339005633 | 33.57766269492225 | 38.16474591080279 | 41.76956836129614 | 47.81642399768982
0.003088 | 14.035123 | 13.774711 | 12.922334 | 17.413917 | 33.82022475 | 40.336305 | 30.309933 | 40.44052433 | 34.985054 | 22.543962 | 33.478884 | 34.290755 | 25.898557 | 23.206024 | 21.927084 | 10.675171 | 28.333163 | 30.225531 | 26.543058 | 27.804596 | 24.735503 | 29.337355 | 30.570471 | 26.451451 | 33.854616 | 34.374889 | 35.484444 | 39.263409 | 34.27179 | 7.399401333 | 8.906082333 | 5.560125 | 8.928590667 | 25.286925 | 11.089242 | 24.971938 | 9.253506 | 32.748355 | 16.184768 | 26.172618 | 22.13641 | 6.7667815 | 33.680591 | 19.390817 | 34.269743 | 22.028897 | 24.860843 | 22.103844 | 20.043974 | 25.419381 | 24.176236 | 24.945519 | 20.769667 | 20.52737 | 20.886285 | 19.713532 | 22.405599 | 23.866898 | 17.620419 | 16.16152 | 16.919631 | 16.965922 | 16.945057 | 18.558759 | 16.95207 | 17.050145 | 15.892403 | 13.898209 | 14.020427 | 17.367868 | 9.416897 | 9.321048302 | 5.995872 | 17.372189 | 14.345561 | 18.396501 | 12.401827 | 12.369828 | 10.148201 | 20.66819 | 21.01508 | 19.61577 | 22.3837 | 23.92192 | 23.69976 | 27.37491 | 24.1806 | 22.0089 | 26.01099 | 26.78684319589379 | 33.57766269492225 | 38.158049708265864 | 41.76055590123464 | 47.81125149149704
0.003089 | 14.023158 | 13.764269 | 12.909848 | 17.403495 | 33.8122025 | 40.32367167 | 30.30209633 | 40.43347967 | 34.977801 | 22.5362 | 33.474777 | 34.288134 | 25.851582 | 23.18875 | 21.914173 | 10.664959 | 28.324897 | 30.213896 | 26.531146 | 27.792988 | 24.722935 | 29.329665 | 30.5565 | 26.439763 | 33.846785 | 34.369024 | 35.474864 | 39.251847 | 34.261086 | 7.395276 | 8.896205 | 5.558304 | 8.921875333 | 25.276128 | 11.092525 | 24.961684 | 9.246773 | 32.734704 | 16.172699 | 26.161687 | 22.126545 | 6.7597455 | 33.672396 | 19.387694 | 34.263932 | 21.993472 | 24.850634 | 22.093642 | 20.036311 | 25.414065 | 24.171013 | 24.937837 | 20.763113 | 20.523673 | 20.883829 | 19.714077 | 22.406702 | 23.870135 | 17.588742 | 16.12849 | 16.913869 | 16.958066 | 16.937039 | 18.55315 | 16.943995 | 17.042586 | 15.884469 | 13.889115 | 14.005232 | 17.354252 | 9.402217 | 9.307353482 | 5.988729 | 17.362777 | 14.334508 | 18.377365 | 12.382288 | 12.347151 | 10.136082 | 20.66342 | 21.01248 | 19.616 | 22.3844 | 23.92523 | 23.69458 | 27.37491 | 24.18486 | 22.00396 | 26.00592 | 26.775217724015697 | 33.57766269492225 | 38.15275068969531 | 41.753221201517135 | 47.80580223680993
0.00309 | 14.011178 | 13.753805 | 12.897344 | 17.393056 | 33.80417425 | 40.31104 | 30.29426533 | 40.42648733 | 34.970514 | 22.528434 | 33.470463 | 34.285536 | 25.804767 | 23.171576 | 21.901205 | 10.654768 | 28.316702 | 30.20222 | 26.519254 | 27.781391 | 24.710366 | 29.322005 | 30.542517 | 26.428078 | 33.838961 | 34.363198 | 35.465292 | 39.240261 | 34.250368 | 7.391157667 | 8.886348333 | 5.556486 | 8.915136333 | 25.265295 | 11.09581 | 24.951398 | 9.240038 | 32.721041 | 16.160663 | 26.150716 | 22.117265 | 6.752741 | 33.664182 | 19.38457 | 34.258084 | 21.958342 | 24.840421 | 22.083456 | 20.028673 | 25.408749 | 24.165789 | 24.930156 | 20.756562 | 20.519977 | 20.881375 | 19.71462 | 22.4078 | 23.873368 | 17.557132 | 16.095522 | 16.908091 | 16.950205 | 16.929011 | 18.547536 | 16.935908 | 17.035008 | 15.876529 | 13.880037 | 13.990098 | 17.34064 | 9.387564 | 9.294096156 | 5.981625 | 17.353353 | 14.323489 | 18.358255 | 12.363475 | 12.325202 | 10.124384 | 20.6589 | 21.00958 | 19.61656 | 22.38503 | 23.92819 | 23.68815 | 27.37491 | 24.18914 | 21.99793 | 26.0002 | 26.766501172576138 | 33.57638511628985 | 38.14580365958098 | 41.74930751661946 | 47.80041744182559
0.003091 | 13.999182 | 13.74332 | 12.884821 | 17.3826 | 33.79614 | 40.29840933 | 30.286441 | 40.408548 | 34.9631935 | 22.520664 | 33.466502 | 34.282961 | 25.758118 | 23.154501 | 21.888181 | 10.644598 | 28.30858 | 30.190505 | 26.507384 | 27.770724 | 24.697795 | 29.314375 | 30.528521 | 26.416398 | 33.831142 | 34.35741 | 35.455727 | 39.228653 | 34.239637 | 7.387046333 | 8.876513333 | 5.55467 | 8.908373 | 25.254424 | 11.099097 | 24.94108 | 9.233301 | 32.707369 | 16.148663 | 26.139708 | 22.10853 | 6.7457685 | 33.655947 | 19.381444 | 34.2522 | 21.923506 | 24.830205 | 22.073285 | 20.021058 | 25.403433 | 24.160567 | 24.922478 | 20.750013 | 20.516282 | 20.878923 | 19.71516 | 22.408893 | 23.876595 | 17.525593 | 16.062617 | 16.902298 | 16.94234 | 16.920974 | 18.541916 | 16.927811 | 17.027413 | 15.868583 | 13.870974 | 13.975025 | 17.32703 | 9.372938 | 9.2776283 | 5.974559 | 17.343918 | 14.312504 | 18.339173 | 12.344739 | 12.303229 | 10.112703 | 20.65469 | 21.00646 | 19.61721 | 22.38555 | 23.93074 | 23.68062 | 27.37491 | 24.19342 | 21.99111 | 25.99406 | 26.75648183085541 | 33.574301749677105 | 38.13693984066737 | 41.74510417672413 | 47.79543831474111
0.003092 | 13.987171 | 13.732812 | 12.872278 | 17.372128 | 33.788099 | 40.285779 | 30.27862333 | 40.38584267 | 34.95578325 | 22.512889 | 33.463453 | 34.280408 | 25.711641 | 23.137527 | 21.875101 | 10.634451 | 28.30053 | 30.178751 | 26.495536 | 27.760045 | 24.685222 | 29.306776 | 30.514515 | 26.404722 | 33.823329 | 34.351662 | 35.44617 | 39.21702 | 34.228892 | 7.382942333 | 8.866699 | 5.552858 | 8.901585 | 25.243513 | 11.102387 | 24.930732 | 9.226562 | 32.693686 | 16.136696 | 26.128664 | 22.100297 | 6.7388285 | 33.647691 | 19.378316 | 34.246279 | 21.888962 | 24.819985 | 22.06313 | 20.013466 | 25.398116 | 24.155345 | 24.914803 | 20.743468 | 20.512588 | 20.876473 | 19.715698 | 22.409981 | 23.879817 | 17.494126 | 16.029775 | 16.896489 | 16.934471 | 16.912928 | 18.53629 | 16.919702 | 17.0198 | 15.860632 | 13.861929 | 13.960013 | 17.313424 | 9.358338 | 9.259191899 | 5.967532 | 17.334472 | 14.301553 | 18.320117 | 12.32608 | 12.281233 | 10.101039 | 20.65086 | 21.0032 | 19.61794 | 22.38647 | 23.93316 | 23.67232 | 27.37491 | 24.1977 | 21.98379 | 25.98775 | 26.744613490536516 | 33.57187300388172 | 38.12679104400595 | 41.740218769468434 | 47.79120606375361
0.003093 | 13.975143 | 13.722281 | 12.859716 | 17.361639 | 33.780052 | 40.27314967 | 30.27081233 | 40.364208 | 34.94821825 | 22.505111 | 33.460513 | 34.277877 | 25.665343 | 23.120653 | 21.861966 | 10.624325 | 28.292556 | 30.16696 | 26.483713 | 27.749355 | 24.672644 | 29.299207 | 30.500497 | 26.39305 | 33.815523 | 34.345953 | 35.43662 | 39.205364 | 34.218134 | 7.378845 | 8.856907667 | 5.551049 | 8.894771333 | 25.232562 | 11.10568 | 24.920354 | 9.219821 | 32.679993 | 16.124764 | 26.117583 | 22.092526 | 6.73192 | 33.639413 | 19.375186 | 34.240322 | 21.854705 | 24.809764 | 22.052992 | 20.005897 | 25.3928 | 24.150123 | 24.907131 | 20.736925 | 20.508895 | 20.874025 | 19.716234 | 22.411064 | 23.883033 | 17.462733 | 15.996998 | 16.890666 | 16.9266 | 16.904874 | 18.530659 | 16.911583 | 17.01217 | 15.852675 | 13.8529 | 13.945062 | 17.299822 | 9.343765 | 9.240028934 | 5.960543 | 17.325014 | 14.290634 | 18.30109 | 12.307497 | 12.259214 | 10.089391 | 20.6475 | 20.99987 | 19.61872 | 22.38766 | 23.93599 | 23.66361 | 27.37491 | 24.20199 | 21.97626 | 25.98153 | 26.73154346761384 | 33.5692289902876 | 38.115959879969076 | 41.73491190738617 | 47.78688847577116
0.003094 | 13.963099 | 13.711727 | 12.847133 | 17.351133 | 33.77199775 | 40.26052 | 30.26300867 | 40.343614 | 34.9406235 | 22.497329 | 33.456614 | 34.275369 | 25.61923 | 23.10388 | 21.848778 | 10.614221 | 28.284657 | 30.155131 | 26.471913 | 27.738653 | 24.660061 | 29.291668 | 30.486469 | 26.381382 | 33.807722 | 34.340285 | 35.427079 | 39.193683 | 34.207364 | 7.374754667 | 8.847138333 | 5.549243 | 8.887931 | 25.221568 | 11.108975 | 24.909947 | 9.213079 | 32.666291 | 16.112866 | 26.106467 | 22.085175 | 6.725044 | 33.631112 | 19.372052 | 34.234331 | 21.820735 | 24.799541 | 22.042872 | 19.99835 | 25.387483 | 24.144903 | 24.899462 | 20.730203 | 20.505203 | 20.871579 | 19.716767 | 22.412142 | 23.886243 | 17.431417 | 15.964285 | 16.884828 | 16.918726 | 16.896812 | 18.525022 | 16.903455 | 17.004523 | 15.844713 | 13.843889 | 13.930172 | 17.286223 | 9.329217 | 9.221381387 | 5.953592 | 17.315545 | 14.279749 | 18.28209 | 12.288992 | 12.237173 | 10.077761 | 20.64488 | 20.99655 | 19.61954 | 22.38902 | 23.9392 | 23.65482 | 27.37491 | 24.20628 | 21.96882 | 25.97563 | 26.71791907808181 | 33.56649982027865 | 38.10504895892914 | 41.72944420301114 | 47.77909598227795
0.003095 | 13.951039 | 13.701149 | 12.834529 | 17.34061 | 33.76393675 | 40.24789 | 30.25521133 | 40.32403033 | 34.932999 | 22.489543 | 33.452312 | 34.272882 | 25.573307 | 23.087208 | 21.835537 | 10.60414 | 28.276835 | 30.143265 | 26.460139 | 27.72794 | 24.647471 | 29.284161 | 30.47243 | 26.369718 | 33.799927 | 34.334657 | 35.417544 | 39.181979 | 34.196581 | 7.370672333 | 8.837392 | 5.54744 | 8.881064 | 25.210531 | 11.112273 | 24.899512 | 9.206335 | 32.652579 | 16.101003 | 26.095317 | 22.078202 | 6.7181995 | 33.622786 | 19.368915 | 34.228305 | 21.787047 | 24.789318 | 22.03277 | 19.990825 | 25.382166 | 24.139683 | 24.891796 | 20.723368 | 20.501511 | 20.869135 | 19.717297 | 22.413214 | 23.889448 | 17.40018 | 15.931637 | 16.878976 | 16.910849 | 16.888743 | 18.519379 | 16.895317 | 16.99686 | 15.836746 | 13.834897 | 13.914809 | 17.272139 | 9.31417 | 9.204491241 | 5.946432 | 17.306064 | 14.268896 | 18.263117 | 12.270563 | 12.21511 | 10.066147 | 20.64279 | 20.99332 | 19.62038 | 22.39052 | 23.94272 | 23.64629 | 27.37491 | 24.21057 | 21.96176 | 25.97031 | 26.704387637934797 | 33.56381560523876 | 38.09466089125848 | 41.72407626887717 | 47.769574851855566
0.003096 | 13.938962 | 13.690547 | 12.821903 | 17.330071 | 33.75586875 | 40.23525967 | 30.24742233 | 40.305427 | 34.92534625 | 22.481753 | 33.448163 | 34.270417 | 25.527582 | 23.070638 | 21.822244 | 10.594082 | 28.269091 | 30.131364 | 26.448391 | 27.717215 | 24.634874 | 29.276684 | 30.458382 | 26.35806 | 33.792137 | 34.329071 | 35.408018 | 39.17025 | 34.185787 | 7.366596333 | 8.827669 | 5.545641 | 8.87417 | 25.199448 | 11.115573 | 24.889049 | 9.19959 | 32.638859 | 16.089173 | 26.084134 | 22.071568 | 6.7113875 | 33.614435 | 19.365774 | 34.222245 | 21.753641 | 24.779094 | 22.022686 | 19.983322 | 25.376849 | 24.134464 | 24.884133 | 20.716537 | 20.49782 | 20.866694 | 19.717826 | 22.414282 | 23.892647 | 17.369025 | 15.899056 | 16.873111 | 16.90297 | 16.880666 | 18.513731 | 16.887171 | 16.989181 | 15.828775 | 13.825923 | 13.899341 | 17.257902 | 9.298983 | 9.190600479 | 5.939234 | 17.296573 | 14.258075 | 18.244172 | 12.252211 | 12.193026 | 10.05455 | 20.64037 | 20.99024 | 19.62121 | 22.39211 | 23.9465 | 23.63837 | 27.37491 | 24.21485 | 21.95536 | 25.96581 | 26.691596463167226 | 33.56130645655185 | 38.08539828732946 | 41.71906871751806 | 47.759007500898235
0.003097 | 13.926868 | 13.679919 | 12.809255 | 17.319515 | 33.747793 | 40.222629 | 30.23964 | 40.28777333 | 34.91766475 | 22.47396 | 33.444725 | 34.267974 | 25.48206 | 23.05417 | 21.808901 | 10.584047 | 28.261426 | 30.119428 | 26.436671 | 27.70648 | 24.622269 | 29.269239 | 30.444325 | 26.346406 | 33.784353 | 34.323526 | 35.398499 | 39.158497 | 34.174981 | 7.362527333 | 8.81797 | 5.543845 | 8.867247667 | 25.188318 | 11.118877 | 24.878561 | 9.192844 | 32.62513 | 16.077378 | 26.072918 | 22.06523 | 6.7046075 | 33.606058 | 19.362629 | 34.216152 | 21.720513 | 24.768872 | 22.012621 | 19.97584 | 25.371532 | 24.129246 | 24.876475 | 20.709708 | 20.49413 | 20.864254 | 19.718351 | 22.415344 | 23.895841 | 17.337952 | 15.866542 | 16.867232 | 16.895089 | 16.872583 | 18.508076 | 16.879016 | 16.981486 | 15.8208 | 13.816968 | 13.88394 | 17.243669 | 9.283824 | 9.180573392 | 5.932077 | 17.287071 | 14.247285 | 18.225255 | 12.233936 | 12.170921 | 10.042969 | 20.63767 | 20.9874 | 19.62202 | 22.39376 | 23.95046 | 23.6314 | 27.37491 | 24.21913 | 21.94993 | 25.96213 | 26.68019286977347 | 33.559102485601784 | 38.07786375751445 | 41.714682161467636 | 47.74807634580013
0.003098 | 13.914758 | 13.669266 | 12.796583 | 17.308943 | 33.73970975 | 40.209997 | 30.231866 | 40.27104033 | 34.9099555 | 22.466164 | 33.442568 | 34.265551 | 25.436747 | 23.037805 | 21.795509 | 10.574035 | 28.253842 | 30.107457 | 26.424978 | 27.695735 | 24.609653 | 29.261824 | 30.430258 | 26.334756 | 33.776575 | 34.318023 | 35.388987 | 39.146719 | 34.164164 | 7.358466 | 8.808296 | 5.542054 | 8.860296667 | 25.177139 | 11.122183 | 24.868046 | 9.186097 | 32.611394 | 16.065617 | 26.06167 | 22.059147 | 6.6978595 | 33.597653 | 19.359479 | 34.210027 | 21.68766 | 24.758651 | 22.002577 | 19.968378 | 25.366214 | 24.124028 | 24.868821 | 20.702882 | 20.49044 | 20.861817 | 19.718875 | 22.416402 | 23.899029 | 17.306966 | 15.834095 | 16.861339 | 16.887208 | 16.864494 | 18.502415 | 16.870853 | 16.973777 | 15.812822 | 13.808034 | 13.868603 | 17.22944 | 9.268692 | 9.168767417 | 5.924963 | 17.277558 | 14.236528 | 18.206365 | 12.215739 | 12.148798 | 10.031403 | 20.63474 | 20.98486 | 19.6228 | 22.39544 | 23.95456 | 23.62571 | 27.37491 | 24.2234 | 21.94524 | 25.95772 | 26.670824173747956 | 33.5573338037725 | 38.073799620659344 | 41.711177213259674 | 47.73746380295547
0.003099 | 13.90263 | 13.658586 | 12.783888 | 17.298354 | 33.731619 | 40.19736333 | 30.2241 | 40.25519667 | 34.9022185 | 22.458365 | 33.440155 | 34.26315 | 25.391649 | 23.021542 | 21.782067 | 10.564046 | 28.246338 | 30.095453 | 26.413315 | 27.68498 | 24.597027 | 29.254441 | 30.416184 | 26.323112 | 33.768801 | 34.312562 | 35.379484 | 39.134917 | 34.153336 | 7.354411667 | 8.798646333 | 5.540266 | 8.853316333 | 25.165911 | 11.125491 | 24.857507 | 9.179349 | 32.597649 | 16.05389 | 26.050392 | 22.053277 | 6.6911435 | 33.58922 | 19.356324 | 34.203869 | 21.655081 | 24.748432 | 21.992552 | 19.960937 | 25.360897 | 24.118812 | 24.86117 | 20.696059 | 20.486751 | 20.859382 | 19.719396 | 22.417454 | 23.90221 | 17.276067 | 15.801716 | 16.855434 | 16.879325 | 16.856399 | 18.496747 | 16.862682 | 16.966052 | 15.804839 | 13.79912 | 13.853331 | 17.215215 | 9.253589 | 9.15481046 | 5.917889 | 17.268035 | 14.225802 | 18.187503 | 12.197619 | 12.126654 | 10.019854 | 20.63163 | 20.98271 | 19.62352 | 22.3971 | 23.95873 | 23.62036 | 27.37491 | 24.22767 | 21.93917 | 25.95247 | 26.66268132557177 | 33.55722589474275 | 38.06955272427089 | 41.709407925397414 | 47.727852288758456
0.0031 | 13.890485 | 13.64788 | 12.771168 | 17.287749 | 33.72352025 | 40.18472833 | 30.21634167 | 40.240212 | 34.89445525 | 22.450562 | 33.437339 | 34.26077 | 25.346774 | 23.005382 | 21.768578 | 10.554081 | 28.238917 | 30.083416 | 26.401681 | 27.674214 | 24.584389 | 29.24709 | 30.402101 | 26.311472 | 33.761034 | 34.307145 | 35.369987 | 39.123091 | 34.142499 | 7.350364667 | 8.789022 | 5.538482 | 8.846306 | 25.154631 | 11.128803 | 24.846943 | 9.1726 | 32.583897 | 16.042197 | 26.039084 | 22.04758 | 6.6844595 | 33.580759 | 19.353164 | 34.19768 | 21.622772 | 24.738216 | 21.982548 | 19.953516 | 25.355581 | 24.113597 | 24.853525 | 20.689239 | 20.483062 | 20.85695 | 19.719914 | 22.418501 | 23.905386 | 17.245259 | 15.769407 | 16.849517 | 16.871441 | 16.848298 | 18.491074 | 16.854505 | 16.958314 | 15.796854 | 13.790226 | 13.838124 | 17.200993 | 9.238514 | 9.139696105 | 5.910856 | 17.258502 | 14.215107 | 18.168668 | 12.179576 | 12.104493 | 10.00832 | 20.62839 | 20.98079 | 19.62416 | 22.3987 | 23.96292 | 23.61367 | 27.37491 | 24.23194 | 21.93191 | 25.94662 | 26.652368430869853 | 33.55722589474274 | 38.06459592008794 | 41.707241412049385 | 47.719924219603286
0.003101 | 13.878324 | 13.637148 | 12.758425 | 17.277127 | 33.715413 | 40.17209133 | 30.20859167 | 40.22605733 | 34.8866655 | 22.442757 | 33.434493 | 34.25841 | 25.302127 | 22.989326 | 21.755043 | 10.54414 | 28.230054 | 30.071346 | 26.390079 | 27.663439 | 24.571737 | 29.23977 | 30.388011 | 26.299837 | 33.753271 | 34.30177 | 35.360499 | 39.111241 | 34.131651 | 7.346324667 | 8.779423333 | 5.536702 | 8.839264333 | 25.143299 | 11.132118 | 24.836357 | 9.16585 | 32.570588 | 16.030539 | 26.027747 | 22.042014 | 6.6778075 | 33.572267 | 19.349998 | 34.19146 | 21.590731 | 24.728004 | 21.972566 | 19.946114 | 25.350264 | 24.108383 | 24.845884 | 20.682422 | 20.479373 | 20.854519 | 19.72043 | 22.419543 | 23.908556 | 17.214542 | 15.737167 | 16.843587 | 16.863557 | 16.840193 | 18.485394 | 16.84632 | 16.950561 | 15.788866 | 13.781355 | 13.822979 | 17.186774 | 9.223468 | 9.12441794 | 5.903863 | 17.248958 | 14.204443 | 18.149861 | 12.16161 | 12.082314 | 9.996802 | 20.62506 | 20.97848 | 19.6247 | 22.40021 | 23.96706 | 23.60594 | 27.37491 | 24.2362 | 21.9238 | 25.94041 | 26.640295833034283 | 33.55722589474275 | 38.05923051329667 | 41.7047552288564 | 47.71540324394782
0.003102 | 13.866146 | 13.62639 | 12.745657 | 17.266489 | 33.7072975 | 40.159452 | 30.20085033 | 40.21270133 | 34.87884975 | 22.434949 | 33.43199 | 34.25607 | 25.257713 | 22.973373 | 21.741461 | 10.534223 | 28.22056 | 30.059245 | 26.378508 | 27.652654 | 24.559071 | 29.232482 | 30.373913 | 26.288208 | 33.745513 | 34.29644 | 35.351018 | 39.099368 | 34.120794 | 7.342292 | 8.769851 | 5.534927 | 8.832192333 | 25.131911 | 11.135435 | 24.825748 | 9.1591 | 32.557499 | 16.018914 | 26.016382 | 22.036538 | 6.6711885 | 33.563744 | 19.346825 | 34.18521 | 21.558956 | 24.717796 | 21.962606 | 19.938731 | 25.344947 | 24.10317 | 24.838248 | 20.675607 | 20.475684 | 20.852091 | 19.720943 | 22.42058 | 23.911719 | 17.183921 | 15.704997 | 16.837645 | 16.855673 | 16.832083 | 18.479707 | 16.83813 | 16.942794 | 15.780875 | 13.772505 | 13.807897 | 17.172558 | 9.208451 | 9.109969549 | 5.89691 | 17.239404 | 14.19381 | 18.131082 | 12.143722 | 12.060117 | 9.985299 | 20.6217 | 20.97582 | 19.62518 | 22.4016 | 23.9711 | 23.59753 | 27.37491 | 24.24047 | 21.91518 | 25.93411 | 26.627110848059466 | 33.55722589474275 | 38.053757809083294 | 41.70207968208538 | 47.71123249974509
0.003103 | 13.853953 | 13.615608 | 12.732865 | 17.255835 | 33.69917325 | 40.14681033 | 30.19311767 | 40.20011467 | 34.87100825 | 22.427139 | 33.430149 | 34.253751 | 25.213541 | 22.957525 | 21.727835 | 10.52433 | 28.211208 | 30.047113 | 26.366969 | 27.64186 | 24.54639 | 29.225226 | 30.359809 | 26.276584 | 33.73776 | 34.291154 | 35.341544 | 39.087471 | 34.109927 | 7.338266667 | 8.760305333 | 5.533156 | 8.825088 | 25.120468 | 11.138756 | 24.815117 | 9.15235 | 32.544405 | 16.007324 | 26.00499 | 22.03111 | 6.6646005 | 33.555188 | 19.343646 | 34.17893 | 21.527444 | 24.707593 | 21.952668 | 19.931368 | 25.339631 | 24.097959 | 24.830618 | 20.668795 | 20.471996 | 20.849666 | 19.721454 | 22.421612 | 23.914877 | 17.153396 | 15.672899 | 16.831692 | 16.847789 | 16.82397 | 18.474014 | 16.829934 | 16.935015 | 15.772882 | 13.763679 | 13.792877 | 17.158344 | 9.193463 | 9.09734452 | 5.889996 | 17.229841 | 14.183207 | 18.11233 | 12.125912 | 12.037904 | 9.973812 | 20.61835 | 20.97288 | 19.62576 | 22.40281 | 23.97496 | 23.58877 | 27.37491 | 24.24473 | 21.90639 | 25.92794 | 26.613460791939787 | 33.55722589474275 | 38.048479112633956 | 41.69934507800322 | 47.706292283501725
0.003104 | 13.841745 | 13.6048 | 12.72005 | 17.245164 | 33.6910405 | 40.13416567 | 30.185394 | 40.18826667 | 34.863142 | 22.419326 | 33.427987 | 34.251451 | 25.169614 | 22.941781 | 21.714165 | 10.51446 | 28.201997 | 30.034951 | 26.355464 | 27.631058 | 24.533692 | 29.218002 | 30.345699 | 26.264965 | 33.730012 | 34.283061 | 35.332079 | 39.07555 | 34.099052 | 7.334248667 | 8.750787 | 5.531389 | 8.817951333 | 25.108967 | 11.142079 | 24.804466 | 9.1456 | 32.531307 | 15.995767 | 25.993571 | 22.02569 | 6.658045 | 33.5466 | 19.340459 | 34.172621 | 21.496192 | 24.697395 | 21.942754 | 19.924022 | 25.334315 | 24.092748 | 24.822993 | 20.661986 | 20.468307 | 20.847242 | 19.721963 | 22.422639 | 23.918028 | 17.12297 | 15.640872 | 16.825728 | 16.839906 | 16.815852 | 18.468314 | 16.821733 | 16.927223 | 15.764887 | 13.754639 | 13.777918 | 17.144133 | 9.178504 | 9.087387649 | 5.883121 | 17.220267 | 14.172633 | 18.093606 | 12.108179 | 12.015674 | 9.962339 | 20.61506 | 20.96974 | 19.62642 | 22.40383 | 23.97861 | 23.58 | 27.37491 | 24.249 | 21.89777 | 25.92216 | 26.599992980669654 | 33.55722589474275 | 38.04369572913485 | 41.69668172287683 | 47.70092380341484
0.003105 | 13.829522 | 13.593969 | 12.70721 | 17.234476 | 33.6828985 | 40.121518 | 30.17767867 | 40.17712667 | 34.8552515 | 22.411511 | 33.425281 | 34.249172 | 25.125941 | 22.926143 | 21.700453 | 10.504615 | 28.192925 | 30.022759 | 26.343994 | 27.620246 | 24.520976 | 29.21081 | 30.331583 | 26.253352 | 33.722268 | 34.274187 | 35.32262 | 39.063607 | 34.088169 | 7.330238 | 8.741296333 | 5.529627 | 8.810933333 | 25.097407 | 11.145406 | 24.793794 | 9.138849 | 32.518205 | 15.984244 | 25.982127 | 22.020235 | 6.6515215 | 33.537978 | 19.337265 | 34.166283 | 21.465198 | 24.687204 | 21.932863 | 19.916694 | 25.329 | 24.087539 | 24.815374 | 20.655179 | 20.464618 | 20.844821 | 19.722469 | 22.42366 | 23.921173 | 17.092646 | 15.608918 | 16.819753 | 16.832025 | 16.807731 | 18.462608 | 16.813527 | 16.919418 | 15.75689 | 13.745442 | 13.763019 | 17.129924 | 9.163575 | 9.073495229 | 5.876285 | 17.210684 | 14.16209 | 18.074909 | 12.090524 | 11.99343 | 9.950881 | 20.61189 | 20.96646 | 19.62716 | 22.40484 | 23.98197 | 23.57158 | 27.37491 | 24.25326 | 21.88967 | 25.91702 | 26.587354730243472 | 33.55722589474275 | 38.03970896377218 | 41.69421992297312 | 47.69546826768153
0.003106 | 13.817286 | 13.583114 | 12.694348 | 17.223773 | 33.67474725 | 40.10886667 | 30.169922 | 40.16666567 | 34.84733725 | 22.403693 | 33.422403 | 34.246911 | 25.082527 | 22.910609 | 21.686698 | 10.494793 | 28.183991 | 30.010539 | 26.332558 | 27.609426 | 24.508456 | 29.203651 | 30.317461 | 26.241744 | 33.714529 | 34.26544 | 35.31317 | 39.051641 | 34.077277 | 7.326234667 | 8.731833333 | 5.52787 | 8.803979333 | 25.085787 | 11.148735 | 24.783104 | 9.132099 | 32.5051 | 15.972756 | 25.970658 | 22.014706 | 6.64503 | 33.529321 | 19.334063 | 34.159918 | 21.434459 | 24.677021 | 21.922997 | 19.909384 | 25.323685 | 24.082331 | 24.80776 | 20.648375 | 20.460929 | 20.842403 | 19.722972 | 22.424677 | 23.924311 | 17.062424 | 15.577038 | 16.813768 | 16.824144 | 16.799608 | 18.456895 | 16.805317 | 16.911601 | 15.748893 | 13.736271 | 13.74818 | 17.115716 | 9.148677 | 9.055853007 | 5.869488 | 17.201092 | 14.151576 | 18.05624 | 12.072947 | 11.97117 | 9.939438 | 20.60887 | 20.96313 | 19.62795 | 22.40606 | 23.98498 | 23.56383 | 27.37491 | 24.25753 | 21.88243 | 25.91276 | 26.57619335665564 | 33.55722589474276 | 38.036469457491265 | 41.692089984558976 | 47.690266884498875
0.003107 | 13.805036 | 13.572236 | 12.681461 | 17.213053 | 33.66658675 | 40.09621167 | 30.16158533 | 40.15685233 | 34.83939925 | 22.395874 | 33.419725 | 34.24467 | 25.039377 | 22.895182 | 21.672903 | 10.484995 | 28.175192 | 29.99829 | 26.32116 | 27.598598 | 24.496684 | 29.196524 | 30.303335 | 26.230142 | 33.706794 | 34.256817 | 35.303727 | 39.039652 | 34.066378 | 7.322238333 | 8.722399 | 5.526118 | 8.796998 | 25.074105 | 11.152068 | 24.772395 | 9.125349 | 32.491994 | 15.961301 | 25.959166 | 22.009059 | 6.6385705 | 33.520628 | 19.330852 | 34.153525 | 21.403973 | 24.666845 | 21.913155 | 19.90209 | 25.31837 | 24.077124 | 24.800153 | 20.641573 | 20.45724 | 20.839987 | 19.723473 | 22.425689 | 23.927443 | 17.032309 | 15.545231 | 16.807772 | 16.816265 | 16.791482 | 18.451174 | 16.797103 | 16.903773 | 15.740894 | 13.727125 | 13.733401 | 17.10151 | 9.133808 | 9.035827163 | 5.862728 | 17.19149 | 14.141091 | 18.037599 | 12.055448 | 11.948897 | 9.928009 | 20.60607 | 20.95982 | 19.62877 | 22.40744 | 23.98759 | 23.55711 | 27.37491 | 24.26179 | 21.87638 | 25.90957 | 26.567156175900557 | 33.55722589474275 | 38.03242265957645 | 41.69021887147255 | 47.68566086206401
0.003108 | 13.792774 | 13.561335 | 12.668552 | 17.202316 | 33.65841625 | 40.08355267 | 30.15325967 | 40.14765733 | 34.831438 | 22.388053 | 33.417619 | 34.242449 | 24.996499 | 22.87986 | 21.659068 | 10.475221 | 28.166527 | 29.986015 | 26.309798 | 27.587762 | 24.484897 | 29.18943 | 30.289204 | 26.218546 | 33.699063 | 34.248314 | 35.294291 | 39.027641 | 34.055472 | 7.318249667 | 8.712993667 | 5.52437 | 8.789989667 | 25.062359 | 11.155404 | 24.761669 | 9.1186 | 32.478886 | 15.94988 | 25.94765 | 22.003254 | 6.6321435 | 33.511898 | 19.327633 | 34.147105 | 21.373738 | 24.656678 | 21.903339 | 19.894814 | 25.313056 | 24.071918 | 24.792553 | 20.634773 | 20.453551 | 20.837573 | 19.723971 | 22.426695 | 23.930569 | 17.002301 | 15.513498 | 16.801767 | 16.808389 | 16.783354 | 18.445447 | 16.788886 | 16.895933 | 15.732895 | 13.718005 | 13.71868 | 17.087304 | 9.11897 | 9.014783879 | 5.856006 | 17.181879 | 14.130635 | 18.018986 | 12.038027 | 11.92661 | 9.916594 | 20.60352 | 20.9566 | 19.62961 | 22.40896 | 23.98963 | 23.5518 | 27.37491 | 24.26606 | 21.87124 | 25.90586 | 26.557373292089217 | 33.55722589474275 | 38.02759853494655 | 41.68662038777081 | 47.68199140857403
0.003109 | 13.780499 | 13.550413 | 12.655619 | 17.191564 | 33.650236 | 40.07088933 | 30.14494567 | 40.13905 | 34.8234545 | 22.38023 | 33.414878 | 34.240245 | 24.953899 | 22.864645 | 21.645195 | 10.465471 | 28.157995 | 29.973712 | 26.298066 | 27.576918 | 24.473093 | 29.182369 | 30.274965 | 26.206956 | 33.691336 | 34.239929 | 35.284863 | 39.015608 | 34.044558 | 7.314268333 | 8.703618 | 5.522628 | 8.782954 | 25.050548 | 11.158743 | 24.750925 | 9.111851 | 32.465778 | 15.938493 | 25.936113 | 21.99725 | 6.6257485 | 33.50313 | 19.324404 | 34.140659 | 21.34375 | 24.64652 | 21.893549 | 19.887553 | 25.307743 | 24.066713 | 24.784959 | 20.627976 | 20.449861 | 20.835162 | 19.724467 | 22.427697 | 23.933688 | 16.972404 | 15.481841 | 16.795752 | 16.800515 | 16.775225 | 18.439713 | 16.780665 | 16.888083 | 15.724895 | 13.70891 | 13.704017 | 17.0731 | 9.104163 | 8.994089335 | 5.84932 | 17.172259 | 14.120208 | 18.0004 | 12.020684 | 11.90431 | 9.905193 | 20.60129 | 20.95356 | 19.63044 | 22.41056 | 23.99186 | 23.54696 | 27.37491 | 24.27033 | 21.86488 | 25.90152 | 26.544660336546535 | 33.55722589474276 | 38.02229838878776 | 41.68216467951585 | 47.67857059147914
0.00311 | 13.768213 | 13.539468 | 12.642662 | 17.180795 | 33.642046 | 40.05822167 | 30.136644 | 40.131 | 34.81544925 | 22.372405 | 33.41104 | 34.238061 | 24.911583 | 22.849537 | 21.631283 | 10.455745 | 28.149594 | 29.961384 | 26.286349 | 27.566067 | 24.461275 | 29.175341 | 30.259648 | 26.195372 | 33.683613 | 34.231657 | 35.275443 | 39.003553 | 34.033638 | 7.310294333 | 8.694272333 | 5.520891 | 8.775891 | 25.03867 | 11.162085 | 24.740166 | 9.105102 | 32.45267 | 15.92714 | 25.924554 | 21.991006 | 6.6193855 | 33.494323 | 19.321166 | 34.134187 | 21.314007 | 24.636371 | 21.883785 | 19.880309 | 25.30243 | 24.06151 | 24.777372 | 20.621181 | 20.44617 | 20.832753 | 19.72496 | 22.428693 | 23.9368 | 16.942619 | 15.45026 | 16.789728 | 16.792643 | 16.767094 | 18.434026 | 16.772442 | 16.880222 | 15.716895 | 13.699841 | 13.689411 | 17.058896 | 9.089387 | 8.975109711 | 5.842672 | 17.16263 | 14.109809 | 17.981842 | 12.003419 | 11.881998 | 9.893806 | 20.5991 | 20.95076 | 19.63125 | 22.41222 | 23.99439 | 23.541 | 27.37491 | 24.2746 | 21.85741 | 25.89675 | 26.529942891800903 | 33.55722589474275 | 38.016823526286274 | 41.67711235924148 | 47.67415171449797
0.003111 | 13.755916 | 13.528503 | 12.629683 | 17.17001 | 33.6338455 | 40.045549 | 30.128355 | 40.123478 | 34.80742225 | 22.364579 | 33.406748 | 34.235895 | 24.869556 | 22.834536 | 21.617335 | 10.446042 | 28.141323 | 29.94903 | 26.274672 | 27.555209 | 24.449443 | 29.168345 | 30.244326 | 26.183794 | 33.675893 | 34.223496 | 35.26603 | 38.991476 | 34.022713 | 7.306328 | 8.684956 | 5.51916 | 8.76879 | 25.026724 | 11.165431 | 24.729392 | 9.098355 | 32.439564 | 15.915821 | 25.912975 | 21.984479 | 6.6130545 | 33.485476 | 19.317918 | 34.127691 | 21.284507 | 24.626234 | 21.874049 | 19.87308 | 25.297118 | 24.056308 | 24.769792 | 20.614388 | 20.442479 | 20.830347 | 19.725451 | 22.429684 | 23.939906 | 16.912948 | 15.418756 | 16.783696 | 16.784775 | 16.758963 | 18.428597 | 16.764217 | 16.872352 | 15.708896 | 13.690798 | 13.674862 | 17.044693 | 9.074642 | 8.959211189 | 5.836059 | 17.152992 | 14.099438 | 17.963311 | 11.986232 | 11.859674 | 9.882433 | 20.59595 | 20.94829 | 19.63202 | 22.4139 | 23.99717 | 23.53423 | 27.37491 | 24.27887 | 21.84916 | 25.89175 | 26.513997737045578 | 33.55722589474275 | 38.01147525262824 | 41.67172403948149 | 47.66905821190011
0.003112 | 13.743608 | 13.517517 | 12.616681 | 17.159209 | 33.6256345 | 40.032871 | 30.12007867 | 40.11645267 | 34.79937425 | 22.356752 | 33.402561 | 34.233747 | 24.827825 | 22.819643 | 21.60335 | 10.436363 | 28.133179 | 29.936652 | 26.263037 | 27.544343 | 24.437596 | 29.161383 | 30.228999 | 26.172222 | 33.668177 | 34.215442 | 35.256625 | 38.979378 | 34.011781 | 7.302369 | 8.675670667 | 5.517434 | 8.761532333 | 25.014708 | 11.168779 | 24.718604 | 9.091609 | 32.426459 | 15.904535 | 25.901377 | 21.977629 | 6.606756 | 33.476588 | 19.314659 | 34.121169 | 21.255246 | 24.616108 | 21.86434 | 19.865866 | 25.291807 | 24.051106 | 24.76222 | 20.607598 | 20.438787 | 20.827943 | 19.725939 | 22.430671 | 23.943004 | 16.883394 | 15.38733 | 16.777654 | 16.77691 | 16.750831 | 18.423162 | 16.755991 | 16.864471 | 15.700897 | 13.681779 | 13.660368 | 17.030489 | 9.059929 | 8.94505434 | 5.829483 | 17.143346 | 14.089095 | 17.944809 | 11.969124 | 11.83734 | 9.871074 | 20.59232 | 20.94621 | 19.63272 | 22.41555 | 24.00017 | 23.52693 | 27.37491 | 24.28314 | 21.84047 | 25.88671 | 26.49760165147385 | 33.55722589474276 | 38.00655487299986 | 41.666260332769724 | 47.66363129188268
0.003113 | 13.73129 | 13.50651 | 12.603656 | 17.148392 | 33.61741275 | 40.02018733 | 30.11181567 | 40.10989467 | 34.79130575 | 22.348923 | 33.39904 | 34.231617 | 24.786397 | 22.804858 | 21.589331 | 10.426708 | 28.125161 | 29.924251 | 26.251443 | 27.533471 | 24.425737 | 29.154455 | 30.213667 | 26.160657 | 33.660464 | 34.207492 | 35.247226 | 38.967259 | 34.000844 | 7.298417 | 8.666415333 | 5.515713 | 8.754247333 | 25.002622 | 11.172131 | 24.707802 | 9.084863 | 32.413358 | 15.893284 | 25.88976 | 21.970415 | 6.600489 | 33.467659 | 19.31139 | 34.114624 | 21.226224 | 24.605994 | 21.85466 | 19.858666 | 25.286496 | 24.045906 | 24.754655 | 20.60081 | 20.435094 | 20.825542 | 19.726424 | 22.431652 | 23.946096 | 16.85396 | 15.355981 | 16.771605 | 16.769049 | 16.7427 | 18.41772 | 16.747763 | 16.856582 | 15.692899 | 13.672787 | 13.645929 | 17.016285 | 9.045247 | 8.925156194 | 5.822942 | 17.133691 | 14.07878 | 17.926334 | 11.952094 | 11.814995 | 9.859728 | 20.58826 | 20.94425 | 19.63335 | 22.41714 | 24.00332 | 23.51939 | 27.37491 | 24.28741 | 21.83169 | 25.88184 | 26.481531414279008 | 33.55722589474275 | 38.002363692587295 | 41.66098185163996 | 47.658212162642755
0.003114 | 13.718963 | 13.495485 | 12.590609 | 17.137559 | 33.60918025 | 40.00749833 | 30.103566 | 40.10377333 | 34.7832175 | 22.341093 | 33.396365 | 34.229505 | 24.745277 | 22.790181 | 21.575278 | 10.417076 | 28.117267 | 29.911826 | 26.23989 | 27.522593 | 24.413865 | 29.147559 | 30.198329 | 26.149098 | 33.652754 | 34.199643 | 35.237834 | 38.955118 | 33.989902 | 7.294473 | 8.657190333 | 5.513999 | 8.746935 | 24.990462 | 11.175487 | 24.696988 | 9.078119 | 32.400259 | 15.882066 | 25.878126 | 21.962795 | 6.594255 | 33.458687 | 19.308109 | 34.108056 | 21.197436 | 24.595893 | 21.845008 | 19.851481 | 25.281187 | 24.040707 | 24.747098 | 20.594023 | 20.431401 | 20.823144 | 19.726907 | 22.432628 | 23.949181 | 16.824646 | 15.324711 | 16.765548 | 16.761193 | 16.734569 | 18.412273 | 16.739534 | 16.848683 | 15.684903 | 13.66382 | 13.631545 | 17.002081 | 9.030598 | 8.901216092 | 5.816436 | 17.124028 | 14.068492 | 17.907886 | 11.935143 | 11.79264 | 9.848395 | 20.58386 | 20.94188 | 19.63388 | 22.41864 | 24.00659 | 23.51192 | 27.37459 | 24.29168 | 21.82315 | 25.87733 | 26.466563804654314 | 33.55722589474276 | 37.99860327010799 | 41.65614920862602 | 47.65314203237748
0.003115 | 13.706628 | 13.48444 | 12.577539 | 17.12671 | 33.6009365 | 39.99480267 | 30.09532967 | 40.09805867 | 34.7751095 | 22.333263 | 33.39284 | 34.227411 | 24.704472 | 22.775612 | 21.561192 | 10.407469 | 28.109496 | 29.899378 | 26.228379 | 27.511708 | 24.401981 | 29.140696 | 30.182986 | 26.137546 | 33.645048 | 34.19189 | 35.22845 | 38.942956 | 33.978955 | 7.290536 | 8.647996333 | 5.51229 | 8.739594333 | 24.978229 | 11.178846 | 24.686161 | 9.071377 | 32.387165 | 15.870881 | 25.866475 | 21.954728 | 6.5880525 | 33.449671 | 19.304816 | 34.101465 | 21.16888 | 24.585805 | 21.835386 | 19.84431 | 25.275878 | 24.03551 | 24.73955 | 20.587239 | 20.427707 | 20.820748 | 19.727387 | 22.433599 | 23.952259 | 16.795456 | 15.293521 | 16.759483 | 16.753341 | 16.72644 | 18.40682 | 16.731306 | 16.840776 | 15.676908 | 13.654878 | 13.617215 | 16.987875 | 9.015981 | 8.874972811 | 5.809965 | 17.114357 | 14.05823 | 17.889467 | 11.91827 | 11.770276 | 9.837075 | 20.57919 | 20.93916 | 19.63396 | 22.42 | 24.00992 | 23.5048 | 27.37371 | 24.29595 | 21.81521 | 25.87337 | 26.453475601793055 | 33.55722589474276 | 37.992855849054195 | 41.65202301626172 | 47.64876210928393
0.003116 | 13.694284 | 13.473376 | 12.564446 | 17.115844 | 33.5926815 | 39.982101 | 30.087108 | 40.09272033 | 34.7669825 | 22.325432 | 33.388652 | 34.225333 | 24.663988 | 22.761153 | 21.547075 | 10.397885 | 28.101847 | 29.886909 | 26.216909 | 27.500818 | 24.390085 | 29.133864 | 30.167637 | 26.126 | 33.637344 | 34.184232 | 35.219071 | 38.930774 | 33.968004 | 7.286606333 | 8.638832667 | 5.510588 | 8.732226 | 24.96592 | 11.182208 | 24.675324 | 9.064636 | 32.374076 | 15.859731 | 25.854807 | 21.946172 | 6.581956 | 33.44061 | 19.301511 | 34.094852 | 21.140555 | 24.575732 | 21.825794 | 19.837151 | 25.27057 | 24.030313 | 24.73201 | 20.580457 | 20.424011 | 20.818355 | 19.727865 | 22.434565 | 23.95533 | 16.766392 | 15.262411 | 16.753412 | 16.745493 | 16.718311 | 18.401362 | 16.723077 | 16.832861 | 15.668915 | 13.645961 | 13.602937 | 16.973669 | 9.001396 | 8.848165125 | 5.803528 | 17.104678 | 14.047996 | 17.871075 | 11.901476 | 11.747903 | 9.825768 | 20.57432 | 20.93618 | 19.63396 | 22.42119 | 24.01327 | 23.49832 | 27.37267 | 24.30022 | 21.8082 | 25.87017 | 26.443043584888517 | 33.55683346288773 | 37.9858413095469 | 41.648765238676575 | 47.64488688098282
0.003117 | 13.681932 | 13.462295 | 12.551331 | 17.104963 | 33.584415 | 39.969393 | 30.078901 | 40.08772867 | 34.758837 | 22.3176 | 33.384361 | 34.223273 | 24.623831 | 22.746803 | 21.532926 | 10.388324 | 28.094317 | 29.874419 | 26.205481 | 27.489922 | 24.378179 | 29.127063 | 30.152281 | 26.114461 | 33.629644 | 34.176664 | 35.2097 | 38.918572 | 33.957049 | 7.282684333 | 8.629699667 | 5.508891 | 8.724829667 | 24.953533 | 11.185574 | 24.664476 | 9.057896 | 32.360993 | 15.848614 | 25.843125 | 21.937087 | 6.575941 | 33.431504 | 19.298194 | 34.088218 | 21.112457 | 24.565673 | 21.816232 | 19.830006 | 25.265263 | 24.025118 | 24.724478 | 20.573677 | 20.420315 | 20.815964 | 19.72834 | 22.435526 | 23.958394 | 16.737456 | 15.231382 | 16.747333 | 16.737651 | 16.710185 | 18.395898 | 16.714849 | 16.824939 | 15.660924 | 13.63707 | 13.588713 | 16.959461 | 8.986845 | 8.82253181 | 5.797124 | 17.094991 | 14.037787 | 17.852711 | 11.884761 | 11.725523 | 9.814473 | 20.56933 | 20.93301 | 19.63396 | 22.4221 | 24.01659 | 23.49278 | 27.3715 | 24.30449 | 21.80245 | 25.86631 | 26.432681584603422 | 33.554975608299166 | 37.97801160936538 | 41.64500835098728 | 47.63744756559858
0.003118 | 13.669574 | 13.451195 | 12.538194 | 17.094065 | 33.576137 | 39.95667733 | 30.07070833 | 40.083053 | 34.750673 | 22.309767 | 33.380526 | 34.22123 | 24.584008 | 22.732563 | 21.518747 | 10.378787 | 28.086905 | 29.861909 | 26.194094 | 27.47902 | 24.366262 | 29.120292 | 30.136919 | 26.102929 | 33.621945 | 34.169184 | 35.200334 | 38.906349 | 33.946091 | 7.278769333 | 8.620598 | 5.507201 | 8.717404667 | 24.941068 | 11.188943 | 24.653619 | 9.051159 | 32.347916 | 15.83753 | 25.831429 | 21.92743 | 6.5699565 | 33.422351 | 19.294864 | 34.081562 | 21.084583 | 24.55563 | 21.806701 | 19.822874 | 25.259958 | 24.019923 | 24.716955 | 20.566898 | 20.416617 | 20.813577 | 19.728812 | 22.436482 | 23.96145 | 16.70865 | 15.200435 | 16.741248 | 16.729815 | 16.702061 | 18.390429 | 16.706623 | 16.817009 | 15.652935 | 13.628204 | 13.574539 | 16.945252 | 8.972326 | 8.79981164 | 5.790755 | 17.085296 | 14.027605 | 17.834375 | 11.868125 | 11.703135 | 9.803191 | 20.56429 | 20.92972 | 19.63396 | 22.42262 | 24.01983 | 23.48856 | 27.37026 | 24.30876 | 21.79717 | 25.86145 | 26.419645928837422 | 33.55270621717709 | 37.96981870628892 | 41.64043696641525 | 47.628166275434666
0.003119 | 13.657208 | 13.440079 | 12.525035 | 17.083152 | 33.56784675 | 39.94395467 | 30.06253133 | 40.078663 | 34.74249175 | 22.301935 | 33.37779 | 34.219203 | 24.544523 | 22.718434 | 21.504539 | 10.369274 | 28.079609 | 29.849379 | 26.182748 | 27.468113 | 24.354335 | 29.11355 | 30.12155 | 26.091404 | 33.61425 | 34.161787 | 35.190975 | 38.894106 | 33.93513 | 7.274861667 | 8.611068667 | 5.505517 | 8.709951 | 24.928523 | 11.192316 | 24.642754 | 9.044424 | 32.334847 | 15.826481 | 25.819719 | 21.917161 | 6.564003 | 33.41315 | 19.29152 | 34.074887 | 21.056932 | 24.545604 | 21.797203 | 19.815754 | 25.254653 | 24.01473 | 24.709442 | 20.560122 | 20.412918 | 20.811192 | 19.729282 | 22.437433 | 23.9645 | 16.679976 | 15.16957 | 16.735157 | 16.721984 | 16.693939 | 18.384955 | 16.698398 | 16.809072 | 15.644949 | 13.619364 | 13.560417 | 16.93104 | 8.957841 | 8.781743393 | 5.784418 | 17.075593 | 14.017449 | 17.816067 | 11.851568 | 11.680741 | 9.791921 | 20.55926 | 20.92638 | 19.63396 | 22.42325 | 24.02295 | 23.48431 | 27.36901 | 24.31303 | 21.79054 | 25.85587 | 26.404712938425877 | 33.55015540090537 | 37.96171455809677 | 41.6353116974943 | 47.61772542688531
0.00312 | 13.644837 | 13.428946 | 12.511853 | 17.072223 | 33.55954475 | 39.93122467 | 30.05436967 | 40.074529 | 34.7342935 | 22.294102 | 33.375686 | 34.217193 | 24.505385 | 22.704414 | 21.490304 | 10.359785 | 28.072428 | 29.83683 | 26.171444 | 27.457202 | 24.342399 | 29.106838 | 30.106174 | 26.079886 | 33.606556 | 34.154471 | 35.181621 | 38.881844 | 33.924166 | 7.270961 | 8.601473667 | 5.50384 | 8.702469 | 24.915896 | 11.195693 | 24.631881 | 9.03769 | 32.321786 | 15.815464 | 25.807997 | 21.906239 | 6.558081 | 33.403901 | 19.288163 | 34.068191 | 21.0295 | 24.535594 | 21.787736 | 19.808645 | 25.24935 | 24.009538 | 24.701937 | 20.553347 | 20.409217 | 20.808809 | 19.729749 | 22.438378 | 23.967542 | 16.651436 | 15.138788 | 16.72906 | 16.71416 | 16.685821 | 18.379477 | 16.690175 | 16.801129 | 15.636967 | 13.610548 | 13.546346 | 16.916826 | 8.94339 | 8.764899047 | 5.778114 | 17.065884 | 14.007318 | 17.797787 | 11.835089 | 11.658341 | 9.780663 | 20.55434 | 20.92309 | 19.63396 | 22.42395 | 24.02589 | 23.47918 | 27.36777 | 24.3173 | 21.78287 | 25.84981 | 26.388659392562072 | 33.54745327086794 | 37.95415112256821 | 41.62989315675823 | 47.6068074363447
0.003121 | 13.632461 | 13.417797 | 12.49865 | 17.061278 | 33.5512305 | 39.91848667 | 30.04622433 | 40.07062 | 34.72607825 | 22.286269 | 33.37301 | 34.215199 | 24.466598 | 22.690506 | 21.476041 | 10.350319 | 28.065361 | 29.824264 | 26.160182 | 27.446285 | 24.330455 | 29.100153 | 30.090791 | 26.068375 | 33.598865 | 34.147232 | 35.172274 | 38.869562 | 33.9132 | 7.267068 | 8.591917667 | 5.502169 | 8.694495333 | 24.903185 | 11.199073 | 24.621 | 9.030959 | 32.308734 | 15.804482 | 25.796263 | 21.894622 | 6.552189 | 33.394602 | 19.284792 | 34.061476 | 21.002286 | 24.525602 | 21.778302 | 19.801548 | 25.244048 | 24.004347 | 24.694443 | 20.546574 | 20.405516 | 20.80643 | 19.730213 | 22.439319 | 23.970576 | 16.623034 | 15.10809 | 16.722958 | 16.706342 | 16.677706 | 18.373994 | 16.681954 | 16.79318 | 15.628987 | 13.601758 | 13.532324 | 16.90261 | 8.928972 | 8.743090934 | 5.771843 | 17.056167 | 13.997213 | 17.779534 | 11.81869 | 11.635935 | 9.769418 | 20.54958 | 20.9199 | 19.63396 | 22.42472 | 24.02861 | 23.47342 | 27.36662 | 24.32157 | 21.77449 | 25.84352 | 26.372262070439284 | 33.54472993844868 | 37.947580357482536 | 41.62444195674083 | 47.596094720207056
0.003122 | 13.62008 | 13.406632 | 12.485425 | 17.050317 | 33.54290325 | 39.90574067 | 30.038095 | 40.06690667 | 34.7178475 | 22.278436 | 33.370134 | 34.213222 | 24.428169 | 22.676709 | 21.461753 | 10.340876 | 28.058404 | 29.811679 | 26.148961 | 27.435365 | 24.318503 | 29.093496 | 30.0754 | 26.056872 | 33.591176 | 34.140067 | 35.162932 | 38.85726 | 33.902231 | 7.263181667 | 8.582399333 | 5.500505 | 8.686305667 | 24.89039 | 11.202457 | 24.610114 | 9.024231 | 32.295692 | 15.793533 | 25.784519 | 21.882268 | 6.546328 | 33.385253 | 19.281405 | 34.054743 | 20.975286 | 24.515629 | 21.768902 | 19.794462 | 25.238747 | 23.999158 | 24.686958 | 20.539802 | 20.401812 | 20.804053 | 19.730675 | 22.440289 | 23.973712 | 16.594771 | 15.077477 | 16.716851 | 16.698532 | 16.669595 | 18.368506 | 16.673737 | 16.785225 | 15.621012 | 13.592993 | 13.518351 | 16.888391 | 8.914589 | 8.717971385 | 5.765603 | 17.046442 | 13.987133 | 17.761309 | 11.80237 | 11.613524 | 9.758184 | 20.54506 | 20.91689 | 19.63396 | 22.42552 | 24.03106 | 23.46727 | 27.36559 | 24.32584 | 21.76576 | 25.83726 | 26.3562977512508 | 33.54211551503151 | 37.94256741457052 | 41.61921870997593 | 47.58626969486657
0.003123 | 13.607694 | 13.395452 | 12.472179 | 17.03934 | 33.5345635 | 39.892986 | 30.02998233 | 40.06335867 | 34.7096005 | 22.270603 | 33.367428 | 34.21126 | 24.390101 | 22.663023 | 21.447439 | 10.331457 | 28.051558 | 29.799078 | 26.137783 | 27.42444 | 24.306543 | 29.086866 | 30.060002 | 26.045376 | 33.583488 | 34.132973 | 35.153595 | 38.84494 | 33.891261 | 7.259303667 | 8.572919333 | 5.498849 | 8.678080333 | 24.877508 | 11.205844 | 24.599222 | 9.017505 | 32.28266 | 15.782617 | 25.772765 | 21.869137 | 6.540498 | 33.375852 | 19.278004 | 34.047992 | 20.948498 | 24.505675 | 21.759536 | 19.787386 | 25.233447 | 23.993969 | 24.679483 | 20.533033 | 20.398107 | 20.801679 | 19.731134 | 22.441268 | 23.97689 | 16.566649 | 15.046949 | 16.710738 | 16.690729 | 16.661489 | 18.363015 | 16.665522 | 16.777265 | 15.61304 | 13.584253 | 13.504426 | 16.874169 | 8.90024 | 8.691279176 | 5.759395 | 17.036711 | 13.977077 | 17.743112 | 11.78613 | 11.59111 | 9.746961 | 20.54086 | 20.91414 | 19.63396 | 22.42636 | 24.0332 | 23.46098 | 27.36473 | 24.33011 | 21.757 | 25.83125 | 26.341543214189883 | 33.53974011200031 | 37.93896606981891 | 41.61448402899733 | 47.57801477671745
0.003124 | 13.595305 | 13.384258 | 12.45891 | 17.028347 | 33.52621075 | 39.880223 | 30.02188633 | 40.05994533 | 34.70133875 | 22.26277 | 33.365263 | 34.209313 | 24.352389 | 22.649446 | 21.433101 | 10.322062 | 28.04482 | 29.786461 | 26.126645 | 27.413511 | 24.294576 | 29.080262 | 30.044595 | 26.033887 | 33.575803 | 34.125946 | 35.144264 | 38.8326 | 33.88029 | 7.255431667 | 8.563476 | 5.497199 | 8.669821333 | 24.864539 | 11.209236 | 24.588326 | 9.010781 | 32.269639 | 15.771735 | 25.761002 | 21.855187 | 6.534698 | 33.366398 | 19.274588 | 34.041223 | 20.921919 | 24.49574 | 21.750204 | 19.78032 | 25.228149 | 23.988782 | 24.672019 | 20.526264 | 20.3944 | 20.799308 | 19.73159 | 22.442242 | 23.98006 | 16.53867 | 15.016506 | 16.704622 | 16.682933 | 16.653387 | 18.357519 | 16.657312 | 16.769299 | 15.605073 | 13.575538 | 13.490549 | 16.859943 | 8.885926 | 8.664753082 | 5.753218 | 17.026973 | 13.967046 | 17.724943 | 11.769968 | 11.568692 | 9.73575 | 20.53705 | 20.91173 | 19.63396 | 22.42719 | 24.03509 | 23.4548 | 27.36399 | 24.33438 | 21.74856 | 25.82576 | 26.328775238449833 | 33.537733840739 | 37.93445256051105 | 41.610498526338844 | 47.572209818872956
0.003125 | 13.582913 | 13.373049 | 12.445621 | 17.017339 | 33.517845 | 39.86745033 | 30.01380767 | 40.05663667 | 34.69306225 | 22.254937 | 33.363408 | 34.207382 | 24.315032 | 22.635976 | 21.41874 | 10.31269 | 28.038188 | 29.773829 | 26.11555 | 27.402579 | 24.282603 | 29.073684 | 30.029179 | 26.022406 | 33.568119 | 34.118983 | 35.134938 | 38.820242 | 33.869318 | 7.251567 | 8.554069667 | 5.495556 | 8.661530333 | 24.85148 | 11.212631 | 24.577426 | 9.004061 | 32.256631 | 15.760886 | 25.749231 | 21.840377 | 6.5289285 | 33.356891 | 19.271155 | 34.034437 | 20.895548 | 24.485827 | 21.740907 | 19.773265 | 25.222852 | 23.983596 | 24.664565 | 20.519498 | 20.390692 | 20.79694 | 19.732043 | 22.44321 | 23.983222 | 16.510837 | 14.986151 | 16.698501 | 16.675145 | 16.645291 | 18.35202 | 16.649106 | 16.76133 | 15.597111 | 13.566849 | 13.476719 | 16.845714 | 8.871647 | 8.640131879 | 5.747072 | 17.017228 | 13.957039 | 17.706802 | 11.753887 | 11.546271 | 9.72455 | 20.53371 | 20.90973 | 19.63396 | 22.42802 | 24.03727 | 23.44896 | 27.36307 | 24.33865 | 21.74079 | 25.82103 | 26.318905654594452 | 33.534799537502494 | 37.92932819183311 | 41.60728270703467 | 47.566194957564186
0.003126 | 13.570518 | 13.361827 | 12.43231 | 17.006314 | 33.5094655 | 39.854669 | 30.00574667 | 40.053403 | 34.68477175 | 22.247104 | 33.360896 | 34.205466 | 24.278025 | 22.622611 | 21.404357 | 10.303342 | 28.031661 | 29.761182 | 26.104497 | 27.391643 | 24.270625 | 29.06713 | 30.013755 | 26.010933 | 33.560436 | 34.11208 | 35.125617 | 38.807865 | 33.858346 | 7.247710333 | 8.5447 | 5.493921 | 8.653208667 | 24.839924 | 11.21603 | 24.566523 | 8.997344 | 32.243635 | 15.750071 | 25.737452 | 21.824665 | 6.5231895 | 33.34733 | 19.268124 | 34.027635 | 20.869381 | 24.475934 | 21.731646 | 19.766218 | 25.217557 | 23.978411 | 24.657121 | 20.512733 | 20.386982 | 20.794575 | 19.732494 | 22.444173 | 23.986376 | 16.483152 | 14.955882 | 16.692376 | 16.667366 | 16.6372 | 18.346517 | 16.640905 | 16.753356 | 15.589153 | 13.558184 | 13.462935 | 16.831481 | 8.857403 | 8.619154343 | 5.740956 | 17.007477 | 13.947056 | 17.688688 | 11.737884 | 11.523847 | 9.713362 | 20.53084 | 20.9077 | 19.63396 | 22.42881 | 24.03976 | 23.44371 | 27.36199 | 24.34292 | 21.73402 | 25.81726 | 26.309925142068725 | 33.52899695220435 | 37.92389426897129 | 41.603374420599664 | 47.55894088480662
0.003127 | 13.558121 | 13.350592 | 12.418978 | 16.995275 | 33.50107275 | 39.84187767 | 29.99770367 | 40.05021333 | 34.6764675 | 22.23927 | 33.358047 | 34.203565 | 24.241365 | 22.609349 | 21.389954 | 10.294017 | 28.025238 | 29.748521 | 26.093485 | 27.380704 | 24.258641 | 29.060601 | 29.998322 | 25.999468 | 33.552755 | 34.105235 | 35.1163 | 38.79547 | 33.847373 | 7.24386 | 8.535366333 | 5.492293 | 8.644859333 | 24.828591 | 11.219432 | 24.555618 | 8.990629 | 32.230653 | 15.739289 | 25.725667 | 21.808011 | 6.517481 | 33.337713 | 19.265157 | 34.020818 | 20.843415 | 24.466064 | 21.722422 | 19.75918 | 25.212263 | 23.973227 | 24.649689 | 20.505969 | 20.383269 | 20.792212 | 19.732942 | 22.445131 | 23.989522 | 16.455617 | 14.925702 | 16.686248 | 16.659596 | 16.629116 | 18.34101 | 16.632709 | 16.745378 | 15.581201 | 13.549544 | 13.449197 | 16.817244 | 8.843194 | 8.603616094 | 5.73487 | 16.997719 | 13.937097 | 17.670603 | 11.721962 | 11.501422 | 9.702184 | 20.52768 | 20.90526 | 19.63396 | 22.42955 | 24.04251 | 23.43929 | 27.36081 | 24.34718 | 21.72863 | 25.8131 | 26.298805496808498 | 33.522023711338655 | 37.91845209711176 | 41.59869436495242 | 47.55095941289588
0.003128 | 13.545723 | 13.339344 | 12.405625 | 16.984219 | 33.4926665 | 39.82907633 | 29.989679 | 40.04703833 | 34.66814975 | 22.231435 | 33.355235 | 34.201679 | 24.205049 | 22.596189 | 21.375529 | 10.284716 | 28.018916 | 29.735846 | 26.082515 | 27.369762 | 24.246653 | 29.054095 | 29.98288 | 25.988011 | 33.545075 | 34.098443 | 35.106988 | 38.783057 | 33.836401 | 7.240017333 | 8.526068333 | 5.490672 | 8.636483 | 24.817193 | 11.222839 | 24.544712 | 8.983918 | 32.217685 | 15.72854 | 25.713877 | 21.790372 | 6.511802 | 33.328039 | 19.262178 | 34.013985 | 20.817649 | 24.456216 | 21.713234 | 19.752151 | 25.206971 | 23.968044 | 24.642268 | 20.499207 | 20.379555 | 20.789853 | 19.733388 | 22.446083 | 23.99266 | 16.428235 | 14.89561 | 16.680117 | 16.651834 | 16.621038 | 18.335501 | 16.624518 | 16.737398 | 15.573255 | 13.54093 | 13.435504 | 16.803002 | 8.829022 | 8.587251973 | 5.728813 | 16.987955 | 13.927161 | 17.652545 | 11.706119 | 11.478996 | 9.691017 | 20.52404 | 20.9025 | 19.63396 | 22.43021 | 24.04548 | 23.43524 | 27.35956 | 24.35145 | 21.72386 | 25.80804 | 26.28619403480817 | 33.51427014905708 | 37.91330298144072 | 41.59350315262671 | 47.54276235412764
0.003129 | 13.533324 | 13.328084 | 12.392251 | 16.973148 | 33.484246 | 39.81626533 | 29.981673 | 40.04384733 | 34.65981975 | 22.2236 | 33.352832 | 34.199807 | 24.169074 | 22.583129 | 21.361086 | 10.275439 | 28.012695 | 29.72316 | 26.071588 | 27.358817 | 24.23466 | 29.047612 | 29.967428 | 25.976561 | 33.537396 | 34.091703 | 35.097681 | 38.770626 | 33.82543 | 7.236181333 | 8.516806 | 5.489059 | 8.628081333 | 24.805731 | 11.22625 | 24.533805 | 8.977211 | 32.204732 | 15.717825 | 25.702082 | 21.771708 | 6.506153 | 33.318309 | 19.259189 | 34.007138 | 20.79208 | 24.446391 | 21.704083 | 19.74513 | 25.20168 | 23.962862 | 24.634859 | 20.492446 | 20.375838 | 20.787497 | 19.73383 | 22.44703 | 23.995791 | 16.401007 | 14.865608 | 16.673983 | 16.644082 | 16.612966 | 18.329988 | 16.616334 | 16.729414 | 15.565314 | 13.53234 | 13.421856 | 16.788755 | 8.814885 | 8.56718526 | 5.722785 | 16.978185 | 13.917248 | 17.634516 | 11.690356 | 11.45657 | 9.67986 | 20.51998 | 20.89948 | 19.63396 | 22.43079 | 24.04862 | 23.42989 | 27.3583 | 24.35572 | 21.71796 | 25.80231 | 26.272738072062143 | 33.50612659951136 | 37.908748227144315 | 41.58806139615636 | 47.53486152079755
0.00313 | 13.520924 | 13.316812 | 12.378856 | 16.962061 | 33.47581125 | 39.80344333 | 29.97368567 | 40.04060967 | 34.65147725 | 22.215763 | 33.351401 | 34.19795 | 24.133436 | 22.570166 | 21.346625 | 10.266184 | 28.006572 | 29.710461 | 26.060702 | 27.34787 | 24.222664 | 29.041151 | 29.951967 | 25.96512 | 33.529717 | 34.085009 | 35.088378 | 38.758178 | 33.814459 | 7.232352667 | 8.507578333 | 5.487455 | 8.619657 | 24.794206 | 11.229664 | 24.522899 | 8.970507 | 32.191796 | 15.707143 | 25.690284 | 21.751978 | 6.500534 | 33.30852 | 19.256188 | 34.000277 | 20.766705 | 24.436591 | 21.694971 | 19.738117 | 25.196391 | 23.957682 | 24.627461 | 20.485686 | 20.37212 | 20.785143 | 19.73427 | 22.447972 | 23.998914 | 16.373936 | 14.835695 | 16.667847 | 16.63634 | 16.604903 | 18.324472 | 16.608156 | 16.721428 | 15.55738 | 13.523775 | 13.40825 | 16.774504 | 8.800784 | 8.544906335 | 5.716787 | 16.968409 | 13.907358 | 17.616514 | 11.674673 | 11.434143 | 9.668713 | 20.51557 | 20.89628 | 19.63396 | 22.43128 | 24.05187 | 23.42355 | 27.35709 | 24.35999 | 21.71123 | 25.79617 | 26.259084924564814 | 33.49798339685318 | 37.90508913940876 | 41.58262970807519 | 47.527768725201256
0.003131 | 13.508525 | 13.305529 | 12.36544 | 16.950958 | 33.46736225 | 39.790611 | 29.96571833 | 40.03729567 | 34.64312325 | 22.207926 | 33.350253 | 34.196106 | 24.098132 | 22.5573 | 21.332147 | 10.256953 | 28.000546 | 29.697752 | 26.049858 | 27.336921 | 24.210666 | 29.034711 | 29.936495 | 25.953687 | 33.52204 | 34.07836 | 35.079079 | 38.745712 | 33.80349 | 7.228531 | 8.498385333 | 5.485857 | 8.611211667 | 24.78262 | 11.233083 | 24.511994 | 8.963807 | 32.178876 | 15.696494 | 25.678483 | 21.731139 | 6.494945 | 33.298671 | 19.253176 | 33.993403 | 20.741521 | 24.426815 | 21.685897 | 19.731111 | 25.191104 | 23.952502 | 24.620076 | 20.478927 | 20.368399 | 20.782793 | 19.734707 | 22.448908 | 24.002029 | 16.347024 | 14.805874 | 16.661709 | 16.628608 | 16.596846 | 18.318954 | 16.599986 | 16.713439 | 15.549452 | 13.515235 | 13.394688 | 16.760247 | 8.78672 | 8.521905575 | 5.710816 | 16.958628 | 13.897491 | 17.59854 | 11.659069 | 11.411718 | 9.657577 | 20.5109 | 20.89297 | 19.63396 | 22.43182 | 24.0552 | 23.41651 | 27.35595 | 24.36426 | 21.70396 | 25.78987 | 26.24588190831058 | 33.49023087523425 | 37.900229844910974 | 41.57746870091697 | 47.52199577963441
0.003132 | 13.496127 | 13.294236 | 12.352004 | 16.93984 | 33.45889875 | 39.77776733 | 29.95777033 | 40.033876 | 34.634758 | 22.200087 | 33.348868 | 34.194277 | 24.063158 | 22.544527 | 21.317652 | 10.247746 | 27.994615 | 29.685032 | 26.039057 | 27.32597 | 24.198665 | 29.028293 | 29.921013 | 25.942263 | 33.514362 | 34.071751 | 35.069784 | 38.733229 | 33.792523 | 7.224716333 | 8.489226667 | 5.484268 | 8.602746333 | 24.770972 | 11.236505 | 24.501091 | 8.95711 | 32.165973 | 15.685879 | 25.666679 | 21.709152 | 6.4893855 | 33.288763 | 19.250154 | 33.986516 | 20.716527 | 24.417065 | 21.676862 | 19.724112 | 25.185819 | 23.947324 | 24.612702 | 20.47217 | 20.364675 | 20.780402 | 19.735141 | 22.449839 | 24.005137 | 16.320273 | 14.776144 | 16.655568 | 16.620887 | 16.588799 | 18.313433 | 16.591822 | 16.705449 | 15.541531 | 13.50672 | 13.381168 | 16.745984 | 8.772693 | 8.49967336 | 5.704874 | 16.94884 | 13.887646 | 17.580594 | 11.643546 | 11.389294 | 9.646451 | 20.50603 | 20.88964 | 19.63396 | 22.43245 | 24.05855 | 23.40907 | 27.35496 | 24.36853 | 21.69644 | 25.78365 | 26.233776339293843 | 33.48325936880627 | 37.89372648460263 | 41.57283898721556 | 47.518249528572525
0.003133 | 13.48373 | 13.282932 | 12.338547 | 16.928706 | 33.45042025 | 39.764912 | 29.94984233 | 40.03031833 | 34.626382 | 22.192246 | 33.347432 | 34.192461 | 24.028512 | 22.531847 | 21.303142 | 10.238562 | 27.988778 | 29.672302 | 26.028297 | 27.315018 | 24.186662 | 29.021894 | 29.905521 | 25.930847 | 33.506686 | 34.065179 | 35.060493 | 38.720729 | 33.781558 | 7.220908667 | 8.480101667 | 5.482688 | 8.594263333 | 24.759264 | 11.239932 | 24.49019 | 8.950418 | 32.153089 | 15.675296 | 25.654875 | 21.685973 | 6.483855 | 33.278793 | 19.247121 | 33.979617 | 20.691719 | 24.407341 | 21.667867 | 19.717119 | 25.180535 | 23.942147 | 24.605341 | 20.465414 | 20.36095 | 20.777934 | 19.735573 | 22.450766 | 24.008238 | 16.293686 | 14.746507 | 16.649427 | 16.613176 | 16.580759 | 18.30791 | 16.583667 | 16.697458 | 15.533617 | 13.49823 | 13.36769 | 16.731716 | 8.758703 | 8.479700069 | 5.698959 | 16.939047 | 13.877823 | 17.562677 | 11.628103 | 11.366872 | 9.635334 | 20.50103 | 20.88636 | 19.63396 | 22.43317 | 24.06188 | 23.40153 | 27.35415 | 24.3728 | 21.68897 | 25.77775 | 26.22341553350901 | 33.477459211720955 | 37.88620570685829 | 41.56900117950474 | 47.51397573586397
0.003134 | 13.471335 | 13.271619 | 12.32507 | 16.917557 | 33.44192675 | 39.752045 | 29.941935 | 40.02659467 | 34.61799575 | 22.184404 | 33.346133 | 34.190659 | 23.994189 | 22.519257 | 21.288618 | 10.229401 | 27.983033 | 29.659563 | 26.01758 | 27.304064 | 24.174659 | 29.015515 | 29.890018 | 25.91944 | 33.499009 | 34.058642 | 35.051205 | 38.708212 | 33.770596 | 7.217108 | 8.471009667 | 5.481115 | 8.585764667 | 24.747497 | 11.243363 | 24.479294 | 8.94373 | 32.140223 | 15.664747 | 25.64307 | 21.661563 | 6.478355 | 33.270161 | 19.244079 | 33.972706 | 20.667095 | 24.397644 | 21.658912 | 19.710133 | 25.175253 | 23.936971 | 24.597993 | 20.458659 | 20.357221 | 20.77547 | 19.736001 | 22.451687 | 24.011331 | 16.267265 | 14.716962 | 16.643284 | 16.605476 | 16.572729 | 18.302385 | 16.57552 | 16.689465 | 15.525711 | 13.489764 | 13.354252 | 16.717441 | 8.74475 | 8.46347608 | 5.693071 | 16.929249 | 13.868021 | 17.544787 | 11.61274 | 11.344453 | 9.624228 | 20.49599 | 20.88319 | 19.63396 | 22.43394 | 24.06513 | 23.39417 | 27.35338 | 24.37707 | 21.68184 | 25.77243 | 26.215246362283924 | 33.47168706300604 | 37.87811946945726 | 41.56577242506282 | 47.50897064861349
0.003135 | 13.458943 | 13.260297 | 12.311572 | 16.906393 | 33.433418 | 39.73916633 | 29.93404833 | 40.022674 | 34.60959975 | 22.17656 | 33.345247 | 34.188869 | 23.960187 | 22.506756 | 21.274081 | 10.220264 | 27.977378 | 29.646816 | 26.006905 | 27.293109 | 24.162655 | 29.009155 | 29.874503 | 25.908041 | 33.491333 | 34.052135 | 35.041921 | 38.695679 | 33.759636 | 7.213314667 | 8.461951333 | 5.479551 | 8.577251 | 24.735673 | 11.246798 | 24.468401 | 8.937046 | 32.127378 | 15.654231 | 25.631266 | 21.655353 | 6.472884 | 33.26152 | 19.241026 | 33.965785 | 20.642653 | 24.387975 | 21.649998 | 19.703152 | 25.169974 | 23.931796 | 24.590658 | 20.451905 | 20.35349 | 20.773009 | 19.736427 | 22.452603 | 24.014417 | 16.241011 | 14.687511 | 16.63714 | 16.597788 | 16.564709 | 18.296857 | 16.567382 | 16.681472 | 15.517812 | 13.481323 | 13.340855 | 16.70316 | 8.730835 | 8.452107334 | 5.68721 | 16.919445 | 13.858241 | 17.526925 | 11.597458 | 11.322037 | 9.61313 | 20.49097 | 20.88022 | 19.63396 | 22.43475 | 24.06827 | 23.38729 | 27.35242 | 24.38134 | 21.67534 | 25.76792 | 26.205932273569335 | 33.46365889190516 | 37.86991973017878 | 41.561719745123966 | 47.5035754750182
0.003136 | 13.446554 | 13.248966 | 12.298055 | 16.895213 | 33.42489525 | 39.72627567 | 29.92618233 | 40.01852533 | 34.60119425 | 22.168715 | 33.346589 | 34.187092 | 23.926503 | 22.494341 | 21.259531 | 10.21115 | 27.971812 | 29.634062 | 25.996273 | 27.282153 | 24.150651 | 29.002813 | 29.858977 | 25.896651 | 33.483657 | 34.045655 | 35.03264 | 38.683129 | 33.74868 | 7.209528333 | 8.452925 | 5.477996 | 8.568726333 | 24.723791 | 11.250237 | 24.457514 | 8.930366 | 32.114553 | 15.643749 | 25.619463 | 21.650257 | 6.467442 | 33.252836 | 19.237964 | 33.958852 | 20.61839 | 24.378334 | 21.641125 | 19.696176 | 25.164696 | 23.926623 | 24.583336 | 20.445152 | 20.349756 | 20.770552 | 19.73685 | 22.453514 | 24.017496 | 16.214928 | 14.658155 | 16.630996 | 16.590112 | 16.556698 | 18.291328 | 16.559253 | 16.673479 | 15.509922 | 13.472907 | 13.327497 | 16.688872 | 8.716958 | 8.438531395 | 5.681375 | 16.909636 | 13.848482 | 17.509091 | 11.582256 | 11.299625 | 9.602042 | 20.48604 | 20.87753 | 19.63396 | 22.43559 | 24.07124 | 23.38118 | 27.35132 | 24.38561 | 21.66976 | 25.76424 | 26.19456834758476 | 33.45415511875821 | 37.86205844680214 | 41.55693802364331 | 47.49813142327518
0.003137 | 13.434168 | 13.237627 | 12.284517 | 16.884017 | 33.416357 | 39.71337233 | 29.918338 | 40.01411967 | 34.5927805 | 22.160867 | 33.346776 | 34.185327 | 23.893132 | 22.482011 | 21.244971 | 10.20206 | 27.966333 | 29.6213 | 25.985682 | 27.271196 | 24.138647 | 28.996488 | 29.84344 | 25.88527 | 33.47598 | 34.0392 | 35.023362 | 38.670564 | 33.737728 | 7.205748667 | 8.443931 | 5.476449 | 8.560189667 | 24.711854 | 11.25368 | 24.446633 | 8.923692 | 32.101749 | 15.633299 | 25.607663 | 21.645111 | 6.4620295 | 33.244107 | 19.234893 | 33.951911 | 20.594303 | 24.368722 | 21.632294 | 19.689206 | 25.15942 | 23.92145 | 24.576027 | 20.4384 | 20.34602 | 20.768097 | 19.73727 | 22.45442 | 24.020568 | 16.189017 | 14.628893 | 16.624852 | 16.582448 | 16.548697 | 18.285798 | 16.551134 | 16.665486 | 15.50204 | 13.464516 | 13.314178 | 16.674577 | 8.703119 | 8.422648131 | 5.675566 | 16.899823 | 13.838744 | 17.491285 | 11.567134 | 11.277217 | 9.590963 | 20.48129 | 20.87518 | 19.63396 | 22.43642 | 24.07399 | 23.37613 | 27.35011 | 24.38988 | 21.6653 | 25.75984 | 26.181801900324594 | 33.4436961891008 | 37.85498757710657 | 41.551687873154705 | 47.49297970158156
0.003138 | 13.421787 | 13.22628 | 12.270959 | 16.872806 | 33.4078045 | 39.70045567 | 29.91051533 | 40.00942633 | 34.58435825 | 22.153017 | 33.343371 | 34.183573 | 23.860072 | 22.469764 | 21.2304 | 10.192992 | 27.96094 | 29.608533 | 25.975135 | 27.260239 | 24.126645 | 28.99018 | 29.82789 | 25.873898 | 33.468303 | 34.032765 | 35.014087 | 38.657982 | 33.72678 | 7.201976 | 8.434969667 | 5.474911 | 8.551645333 | 24.699862 | 11.257128 | 24.435759 | 8.917021 | 32.088968 | 15.622882 | 25.595866 | 21.639915 | 6.456336 | 33.235335 | 19.231813 | 33.944959 | 20.570389 | 24.35914 | 21.623506 | 19.682239 | 25.154147 | 23.916279 | 24.568732 | 20.431649 | 20.34228 | 20.765646 | 19.737688 | 22.455322 | 24.023633 | 16.163281 | 14.599728 | 16.618708 | 16.574797 | 16.540708 | 18.280266 | 16.543025 | 16.657494 | 15.494166 | 13.456149 | 13.300898 | 16.660275 | 8.689318 | 8.405575328 | 5.669783 | 16.890004 | 13.829027 | 17.473507 | 11.552093 | 11.254815 | 9.579893 | 20.47678 | 20.87323 | 19.63396 | 22.43724 | 24.07648 | 23.37054 | 27.34886 | 24.39415 | 21.66026 | 25.75458 | 26.168280247783258 | 33.43280254846853 | 37.84915907887141 | 41.54622990619192 | 47.488461518134415
0.003139 | 13.40941 | 13.214926 | 12.257382 | 16.86158 | 33.399238 | 39.68752633 | 29.902715 | 40.00441533 | 34.57592825 | 22.145164 | 33.338357 | 34.18183 | 23.827319 | 22.457598 | 21.215819 | 10.183948 | 27.95563 | 29.59576 | 25.964629 | 27.249282 | 24.114644 | 28.983889 | 29.812329 | 25.862536 | 33.460626 | 34.026347 | 35.004815 | 38.645385 | 33.715836 | 7.19821 | 8.426039333 | 5.473382 | 8.543093333 | 24.687817 | 11.26058 | 24.424893 | 8.910356 | 32.076209 | 15.612499 | 25.584073 | 21.63467 | 6.4497755 | 33.226521 | 19.228723 | 33.938 | 20.546647 | 24.349588 | 21.614761 | 19.675277 | 25.148875 | 23.911108 | 24.561451 | 20.424898 | 20.338538 | 20.763198 | 19.738102 | 22.456218 | 24.026691 | 16.137722 | 14.570658 | 16.612565 | 16.567158 | 16.532729 | 18.274733 | 16.534927 | 16.649502 | 15.486302 | 13.447807 | 13.287654 | 16.645965 | 8.675555 | 8.38843077 | 5.664024 | 16.880181 | 13.81933 | 17.455757 | 11.537133 | 11.232419 | 9.568831 | 20.47259 | 20.87113 | 19.63396 | 22.43803 | 24.07866 | 23.36309 | 27.34761 | 24.39842 | 21.65416 | 25.74873 | 26.15465070595513 | 33.421994642396996 | 37.84427085892674 | 41.54082473528878 | 47.48491808113085
0.00314 | 13.397039 | 13.203565 | 12.243785 | 16.850338 | 33.39065725 | 39.674583 | 29.894937 | 39.99905633 | 34.56749075 | 22.137309 | 33.333302 | 34.180097 | 23.794871 | 22.445511 | 21.201231 | 10.174928 | 27.950403 | 29.582982 | 25.954166 | 27.238325 | 24.102646 | 28.977612 | 29.796755 | 25.851182 | 33.452948 | 34.019943 | 34.995546 | 38.632772 | 33.704897 | 7.194451 | 8.417139667 | 5.471862 | 8.534536 | 24.675718 | 11.264036 | 24.414035 | 8.903696 | 32.063474 | 15.602148 | 25.572286 | 21.629376 | 6.443265 | 33.217665 | 19.225626 | 33.931032 | 20.523074 | 24.340067 | 21.606059 | 19.668318 | 25.143606 | 23.905939 | 24.554184 | 20.418148 | 20.334793 | 20.760753 | 19.738514 | 22.45711 | 24.029743 | 16.112341 | 14.541686 | 16.606423 | 16.559533 | 16.524762 | 18.269199 | 16.52684 | 16.641512 | 15.478447 | 13.439489 | 13.274448 | 16.631648 | 8.661832 | 8.372332239 | 5.658291 | 16.870354 | 13.809653 | 17.438035 | 11.522253 | 11.210029 | 9.557778 | 20.46878 | 20.86863 | 19.63403 | 22.43876 | 24.08056 | 23.3544 | 27.3464 | 24.40269 | 21.64728 | 25.74253 | 26.141560590834615 | 33.41179291642182 | 37.838057030379794 | 41.535732972979105 | 47.48138440029214
0.003141 | 13.384674 | 13.192199 | 12.230168 | 16.839081 | 33.3820625 | 39.66162633 | 29.887182 | 39.99331867 | 34.55904675 | 22.129452 | 33.328205 | 34.178375 | 23.762722 | 22.433502 | 21.186635 | 10.16593 | 27.945256 | 29.5702 | 25.943745 | 27.227368 | 24.090651 | 28.971351 | 29.781168 | 25.839838 | 33.445269 | 34.01355 | 34.986279 | 38.620144 | 33.693963 | 7.190699 | 8.408271 | 5.470351 | 8.525975333 | 24.663568 | 11.267497 | 24.403186 | 8.897041 | 32.050764 | 15.591831 | 25.560504 | 21.624034 | 6.436805 | 33.208767 | 19.222519 | 33.924057 | 20.499667 | 24.330579 | 21.597402 | 19.661363 | 25.138339 | 23.900771 | 24.546931 | 20.4114 | 20.331044 | 20.758311 | 19.738923 | 22.457997 | 24.032788 | 16.087142 | 14.512812 | 16.600282 | 16.551921 | 16.516807 | 18.263664 | 16.518765 | 16.633524 | 15.470602 | 13.431196 | 13.261278 | 16.617322 | 8.648148 | 8.358397522 | 5.652582 | 16.860522 | 13.799995 | 17.420342 | 11.507455 | 11.187646 | 9.546734 | 20.46544 | 20.86582 | 19.63455 | 22.43941 | 24.08269 | 23.34487 | 27.3453 | 24.40696 | 21.63993 | 25.73622 | 26.129657218416117 | 33.40271781607858 | 37.83072465601599 | 41.53121523179669 | 47.47687308709188
0.003142 | 13.372315 | 13.180826 | 12.216532 | 16.827809 | 33.373454 | 39.64865567 | 29.87945 | 39.988252 | 34.55059625 | 22.121591 | 33.323068 | 34.176662 | 23.730871 | 22.421568 | 21.172033 | 10.156956 | 27.940189 | 29.557415 | 25.933367 | 27.216412 | 24.078659 | 28.965103 | 29.765568 | 25.828503 | 33.437589 | 34.007165 | 34.977014 | 38.607501 | 33.683035 | 7.186954333 | 8.399432333 | 5.468849 | 8.517413333 | 24.651367 | 11.270962 | 24.392348 | 8.890391 | 32.038079 | 15.581546 | 25.548728 | 21.618644 | 6.4303935 | 33.19983 | 19.219405 | 33.917075 | 20.476424 | 24.321123 | 21.58879 | 19.65441 | 25.133074 | 23.895605 | 24.539693 | 20.404651 | 20.327292 | 20.755873 | 19.739329 | 22.458879 | 24.035826 | 16.062127 | 14.484037 | 16.594142 | 16.544323 | 16.508865 | 18.258128 | 16.510701 | 16.625538 | 15.462767 | 13.422928 | 13.248143 | 16.602988 | 8.634503 | 8.347964629 | 5.646897 | 16.850686 | 13.790358 | 17.402676 | 11.492737 | 11.165271 | 9.535697 | 20.46273 | 20.86276 | 19.63517 | 22.43998 | 24.08514 | 23.33489 | 27.34434 | 24.41122 | 21.6324 | 25.73006 | 26.11958790469404 | 33.39528978690292 | 37.82272569361459 | 41.52753212427536 | 47.47172532577366
0.003143 | 13.359963 | 13.169449 | 12.202876 | 16.816521 | 33.364832 | 39.63567067 | 29.87174133 | 39.983209 | 34.54214 | 22.113727 | 33.317889 | 34.174958 | 23.699315 | 22.409707 | 21.157425 | 10.148005 | 27.935199 | 29.544628 | 25.923032 | 27.205457 | 24.066671 | 28.958869 | 29.749954 | 25.817178 | 33.429909 | 34.000783 | 34.967752 | 38.594843 | 33.672113 | 7.183216 | 8.390624 | 5.467357 | 8.508851 | 24.639117 | 11.274432 | 24.38152 | 8.883747 | 32.02542 | 15.571294 | 25.536961 | 21.613206 | 6.4240305 | 33.190852 | 19.216283 | 33.910086 | 20.453341 | 24.3117 | 21.580223 | 19.64746 | 25.127812 | 23.890439 | 24.53247 | 20.397904 | 20.323537 | 20.753437 | 19.739732 | 22.459756 | 24.038858 | 16.033883 | 14.45536 | 16.588004 | 16.53674 | 16.500935 | 18.252592 | 16.50265 | 16.617555 | 15.454942 | 13.414684 | 13.235043 | 16.588645 | 8.620898 | 8.33884441 | 5.641235 | 16.840845 | 13.780739 | 17.385038 | 11.4781 | 11.142904 | 9.524669 | 20.46009 | 20.85954 | 19.63587 | 22.44067 | 24.08786 | 23.32485 | 27.34357 | 24.41549 | 21.62498 | 25.72428 | 26.110900327336196 | 33.389993415975326 | 37.81451210095488 | 41.52423554127706 | 47.46628232453457
0.003144 | 13.347619 | 13.158067 | 12.189202 | 16.805218 | 33.3561965 | 39.622671 | 29.86405633 | 39.97799367 | 34.53367825 | 22.10586 | 33.31267 | 34.173262 | 23.668048 | 22.397919 | 21.142814 | 10.139078 | 27.930284 | 29.531838 | 25.912739 | 27.194503 | 24.054688 | 28.952648 | 29.734328 | 25.805862 | 33.422227 | 33.994402 | 34.958491 | 38.58217 | 33.661197 | 7.179484667 | 8.381844667 | 5.465875 | 8.500291 | 24.626818 | 11.277906 | 24.370704 | 8.877108 | 32.012787 | 15.561076 | 25.525202 | 21.607721 | 6.417715 | 33.181835 | 19.213154 | 33.903092 | 20.430418 | 24.302311 | 21.571701 | 19.640512 | 25.122552 | 23.885274 | 24.525262 | 20.391157 | 20.319779 | 20.751004 | 19.740132 | 22.460629 | 24.041883 | 16.003951 | 14.426784 | 16.581869 | 16.529171 | 16.493019 | 18.247056 | 16.494612 | 16.609575 | 15.447127 | 13.406465 | 13.221978 | 16.574293 | 8.607332 | 8.327425478 | 5.635597 | 16.831001 | 13.77114 | 17.367429 | 11.463544 | 11.120546 | 9.513648 | 20.45705 | 20.85623 | 19.63664 | 22.44178 | 24.0908 | 23.31514 | 27.34276 | 24.41976 | 21.61796 | 25.71914 | 26.099337911129098 | 33.3837642231271 | 37.806535835816106 | 41.52004547307615 | 47.46088529157171
0.003145 | 13.335283 | 13.14668 | 12.175508 | 16.7939 | 33.347548 | 39.60965633 | 29.856396 | 39.97260833 | 34.52521175 | 22.09799 | 33.307411 | 34.171574 | 23.637069 | 22.3862 | 21.128198 | 10.130173 | 27.925444 | 29.519047 | 25.902489 | 27.183551 | 24.04271 | 28.946439 | 29.718687 | 25.794556 | 33.414543 | 33.988019 | 34.949233 | 38.569483 | 33.650288 | 7.175760333 | 8.373095 | 5.464402 | 8.491734333 | 24.614471 | 11.281384 | 24.359901 | 8.870475 | 32.000182 | 15.55089 | 25.513452 | 21.60219 | 6.411446 | 33.172779 | 19.210017 | 33.896093 | 20.40765 | 24.292957 | 21.563227 | 19.633565 | 25.117295 | 23.880111 | 24.518069 | 20.38441 | 20.316017 | 20.748575 | 19.740529 | 22.461498 | 24.044902 | 15.974291 | 14.398308 | 16.575736 | 16.521617 | 16.485116 | 18.24152 | 16.486587 | 16.601598 | 15.439324 | 13.39827 | 13.208945 | 16.559932 | 8.593807 | 8.31457722 | 5.629981 | 16.821154 | 13.761559 | 17.349847 | 11.449069 | 11.098197 | 9.502636 | 20.45366 | 20.8529 | 19.63745 | 22.44308 | 24.09392 | 23.30616 | 27.34176 | 24.42403 | 21.61163 | 25.71488 | 26.085422844755442 | 33.376492282777335 | 37.79924885597756 | 41.51516909100395 | 47.45587543508219
0.003146 | 13.322956 | 13.13529 | 12.161795 | 16.782567 | 33.3388865 | 39.59662667 | 29.84876 | 39.96705467 | 34.51674075 | 22.090116 | 33.302111 | 34.169894 | 23.606374 | 22.374549 | 21.113581 | 10.121292 | 27.920676 | 29.506256 | 25.892282 | 27.1726 | 24.030738 | 28.940242 | 29.703032 | 25.783261 | 33.406858 | 33.981629 | 34.939976 | 38.556782 | 33.639386 | 7.172042667 | 8.364374 | 5.462939 | 8.483183333 | 24.602077 | 11.284868 | 24.349111 | 8.863848 | 31.987606 | 15.540737 | 25.501712 | 21.596612 | 6.405223 | 33.163685 | 19.206873 | 33.889089 | 20.385035 | 24.283638 | 21.554799 | 19.62662 | 25.11204 | 23.874949 | 24.510892 | 20.377664 | 20.312251 | 20.746148 | 19.740923 | 22.462361 | 24.047915 | 15.944899 | 14.369934 | 16.569606 | 16.514079 | 16.477227 | 18.235984 | 16.478576 | 16.593625 | 15.431532 | 13.390099 | 13.195946 | 16.545562 | 8.580323 | 8.301169025 | 5.624388 | 16.811302 | 13.751996 | 17.332294 | 11.434676 | 11.075859 | 9.49163 | 20.44999 | 20.84963 | 19.63828 | 22.44453 | 24.09716 | 23.29828 | 27.34063 | 24.4283 | 21.6063 | 25.71116 | 26.069931907408503 | 33.36856792907771 | 37.7931031192185 | 41.50986700759425 | 47.45159396326311
0.003147 | 13.310638 | 13.123897 | 12.148063 | 16.771219 | 33.330212 | 39.583581 | 29.841149 | 39.96133567 | 34.508266 | 22.082239 | 33.296771 | 34.16822 | 23.57596 | 22.362965 | 21.098962 | 10.112434 | 27.915979 | 29.493465 | 25.882117 | 27.161651 | 24.018772 | 28.934055 | 29.687363 | 25.771975 | 33.399172 | 33.975231 | 34.93072 | 38.544067 | 33.628491 | 7.168331333 | 8.355681 | 5.461486 | 8.474639333 | 24.589638 | 11.288355 | 24.338336 | 8.857227 | 31.975058 | 15.530617 | 25.489984 | 21.590988 | 6.399045 | 33.154554 | 19.203722 | 33.882082 | 20.362572 | 24.274355 | 21.54555 | 19.619675 | 25.106788 | 23.869788 | 24.503731 | 20.370919 | 20.308482 | 20.743724 | 19.741315 | 22.463221 | 24.050922 | 15.915773 | 14.341662 | 16.563479 | 16.506556 | 16.469353 | 18.230448 | 16.47058 | 16.585656 | 15.423751 | 13.381953 | 13.182978 | 16.531181 | 8.566879 | 8.288070279 | 5.618816 | 16.801447 | 13.742452 | 17.314769 | 11.420364 | 11.053531 | 9.480632 | 20.44609 | 20.84649 | 19.63911 | 22.44609 | 24.10048 | 23.29191 | 27.33941 | 24.43257 | 21.60226 | 25.70652 | 26.053641878281567 | 33.36038149617998 | 37.78823324275504 | 41.50439983538087 | 47.44785739694064
0.003148 | 13.29833 | 13.112501 | 12.134312 | 16.759855 | 33.321525 | 39.57052 | 29.83356267 | 39.95545367 | 34.499788 | 22.074358 | 33.291391 | 34.166554 | 23.545823 | 22.351445 | 21.084342 | 10.103599 | 27.911352 | 29.480674 | 25.871996 | 27.150704 | 24.006814 | 28.927878 | 29.671679 | 25.760699 | 33.391483 | 33.968819 | 34.921466 | 38.531338 | 33.617604 | 7.164627667 | 8.347016 | 5.460043 | 8.466105 | 24.577155 | 11.291848 | 24.327575 | 8.850612 | 31.962541 | 15.520529 | 25.478267 | 21.58532 | 6.3929115 | 33.145387 | 19.200564 | 33.87507 | 20.340257 | 24.265109 | 21.535839 | 19.612731 | 25.101538 | 23.864627 | 24.496347 | 20.364174 | 20.304709 | 20.741303 | 19.741703 | 22.464076 | 24.053923 | 15.88691 | 14.313493 | 16.557356 | 16.49905 | 16.461494 | 18.224913 | 16.462598 | 16.577691 | 15.415982 | 13.373831 | 13.170042 | 16.516791 | 8.553476 | 8.276150372 | 5.613267 | 16.791589 | 13.732925 | 17.297271 | 11.406133 | 11.031215 | 9.469641 | 20.44203 | 20.84357 | 19.63994 | 22.44773 | 24.10383 | 23.28644 | 27.33815 | 24.43684 | 21.59784 | 25.70109 | 26.03732953656791 | 33.352323318235804 | 37.78233157407745 | 41.49902818689762 | 47.44209790825589
0.003149 | 13.286033 | 13.101103 | 12.120543 | 16.748477 | 33.3128255 | 39.55744267 | 29.82600233 | 39.94941033 | 34.49130675 | 22.066473 | 33.285972 | 34.164893 | 23.51596 | 22.339987 | 21.069723 | 10.094788 | 27.906792 | 29.467886 | 25.861917 | 27.13976 | 23.994862 | 28.921711 | 29.655981 | 25.749433 | 33.383793 | 33.962392 | 34.912212 | 38.518596 | 33.606726 | 7.160930333 | 8.338379 | 5.45861 | 8.457580667 | 24.564628 | 11.295345 | 24.31683 | 8.844004 | 31.950054 | 15.510475 | 25.466563 | 21.579606 | 6.3868205 | 33.136183 | 19.197401 | 33.868057 | 20.318088 | 24.255172 | 21.526193 | 19.605786 | 25.096291 | 23.859469 | 24.488895 | 20.357429 | 20.300932 | 20.738885 | 19.742088 | 22.464926 | 24.056918 | 15.858307 | 14.285427 | 16.551237 | 16.49156 | 16.453651 | 18.219378 | 16.454631 | 16.569732 | 15.408225 | 13.365733 | 13.157137 | 16.50239 | 8.540114 | 8.26627869 | 5.607738 | 16.781727 | 13.723416 | 17.279802 | 11.391984 | 11.008911 | 9.458657 | 20.43786 | 20.84092 | 19.64073 | 22.4494 | 24.10716 | 23.27966 | 27.33691 | 24.44111 | 21.5926 | 25.69513 | 26.02177166146081 | 33.3447837293969 | 37.77521023120212 | 41.494012674678316 | 47.435014204734465
0.00315 | 13.273746 | 13.089704 | 12.106755 | 16.737083 | 33.304114 | 39.54434933 | 29.818468 | 39.94320833 | 34.4828235 | 22.058583 | 33.280513 | 34.163237 | 23.486368 | 22.32859 | 21.055106 | 10.085999 | 27.902298 | 29.455099 | 25.851881 | 27.128818 | 23.982919 | 28.915552 | 29.640267 | 25.738178 | 33.376101 | 33.955945 | 34.90296 | 38.50584 | 33.595856 | 7.157239333 | 8.329769 | 5.457188 | 8.449069333 | 24.552059 | 11.298847 | 24.306102 | 8.837401 | 31.937599 | 15.500453 | 25.454873 | 21.573848 | 6.380773 | 33.126944 | 19.194231 | 33.861041 | 20.296061 | 24.244698 | 21.51661 | 19.598842 | 25.091046 | 23.854311 | 24.481459 | 20.350684 | 20.297152 | 20.73647 | 19.742471 | 22.465772 | 24.059907 | 15.82996 | 14.257466 | 16.545122 | 16.484086 | 16.445823 | 18.213844 | 16.44668 | 16.561777 | 15.400481 | 13.35766 | 13.144262 | 16.487979 | 8.526794 | 8.258923651 | 5.60223 | 16.771863 | 13.713925 | 17.262362 | 11.377916 | 10.98662 | 9.44768 | 20.43366 | 20.83864 | 19.64147 | 22.45107 | 24.11043 | 23.27187 | 27.33572 | 24.44538 | 21.58677 | 25.68888 | 26.007745032153544 | 33.338153063814985 | 37.767321171908314 | 41.48961391125674 | 47.42711809867201
0.003151 | 13.261471 | 13.078303 | 12.092949 | 16.725675 | 33.29539 | 39.531239 | 29.81095967 | 39.93685 | 34.47433825 | 22.05069 | 33.275015 | 34.161586 | 23.457043 | 22.317252 | 21.040491 | 10.077234 | 27.897869 | 29.442316 | 25.841888 | 27.117879 | 23.970985 | 28.909402 | 29.624538 | 25.726933 | 33.368406 | 33.949476 | 34.893709 | 38.493072 | 33.584996 | 7.153555333 | 8.321185667 | 5.455776 | 8.440572667 | 24.539448 | 11.302353 | 24.295391 | 8.830806 | 31.925175 | 15.490464 | 25.443198 | 21.568046 | 6.374767 | 33.11767 | 19.191055 | 33.854023 | 20.274176 | 24.234272 | 21.50709 | 19.591896 | 25.085805 | 23.849154 | 24.47404 | 20.34394 | 20.293367 | 20.734058 | 19.74285 | 22.466614 | 24.06289 | 15.801867 | 14.229609 | 16.539011 | 16.47663 | 16.438012 | 18.208311 | 16.438745 | 16.553829 | 15.39275 | 13.349611 | 13.131416 | 16.473556 | 8.513516 | 8.250187746 | 5.596743 | 16.761995 | 13.70445 | 17.244949 | 11.363931 | 10.964342 | 9.436709 | 20.42948 | 20.8369 | 19.64214 | 22.4527 | 24.11358 | 23.26342 | 27.33465 | 24.44965 | 21.58059 | 25.68258 | 25.996026427839393 | 33.33282165564175 | 37.75911635397531 | 41.48609250916674 | 47.418921402364184
0.003152 | 13.249208 | 13.066902 | 12.079124 | 16.714251 | 33.28665425 | 39.518112 | 29.803478 | 39.93033767 | 34.4658515 | 22.042792 | 33.269477 | 34.15994 | 23.427982 | 22.305971 | 21.02588 | 10.068491 | 27.893503 | 29.429536 | 25.831938 | 27.106943 | 23.95906 | 28.903259 | 29.608793 | 25.715698 | 33.360709 | 33.942981 | 34.884458 | 38.48029 | 33.574144 | 7.149878333 | 8.312628667 | 5.454374 | 8.432091333 | 24.526796 | 11.305865 | 24.284698 | 8.824217 | 31.912785 | 15.480508 | 25.431538 | 21.5622 | 6.3688015 | 33.108363 | 19.187874 | 33.847004 | 20.252429 | 24.223895 | 21.497632 | 19.584949 | 25.080566 | 23.843999 | 24.466637 | 20.337196 | 20.289579 | 20.731648 | 19.743227 | 22.467452 | 24.065868 | 15.774025 | 14.201858 | 16.532906 | 16.469191 | 16.430217 | 18.20278 | 16.430827 | 16.545887 | 15.385031 | 13.341586 | 13.118599 | 16.459123 | 8.500279 | 8.239794595 | 5.591275 | 16.752125 | 13.694992 | 17.227564 | 11.350027 | 10.942077 | 9.425745 | 20.42537 | 20.83527 | 19.64272 | 22.45425 | 24.11658 | 23.25465 | 27.33373 | 24.45391 | 21.57431 | 25.67649 | 25.987261193899855 | 33.33086412529511 | 37.75104773518238 | 41.48267320419335 | 47.41093592810665
0.003153 | 13.236958 | 13.0555 | 12.065282 | 16.702812 | 33.27790675 | 39.504967 | 29.79602333 | 39.92367367 | 34.45736375 | 22.034889 | 33.263901 | 34.158298 | 23.399182 | 22.294744 | 21.011273 | 10.059772 | 27.889197 | 29.416761 | 25.822031 | 27.096011 | 23.947144 | 28.897123 | 29.593032 | 25.704475 | 33.353009 | 33.936456 | 34.875208 | 38.467496 | 33.563303 | 7.146207667 | 8.304098 | 5.452984 | 8.423629 | 24.514105 | 11.309381 | 24.274025 | 8.817635 | 31.900429 | 15.470584 | 25.419894 | 21.556311 | 6.3628765 | 33.099021 | 19.184687 | 33.839985 | 20.230817 | 24.213566 | 21.488235 | 19.578001 | 25.07533 | 23.838844 | 24.459249 | 20.330452 | 20.285786 | 20.729241 | 19.743601 | 22.468285 | 24.068839 | 15.746432 | 14.174214 | 16.526805 | 16.46177 | 16.422439 | 18.19725 | 16.422926 | 16.537951 | 15.377327 | 13.333585 | 13.10581 | 16.444678 | 8.487085 | 8.228489389 | 5.585827 | 16.742252 | 13.68555 | 17.210208 | 11.336204 | 10.919828 | 9.414787 | 20.42142 | 20.83336 | 19.64334 | 22.45569 | 24.11937 | 23.2459 | 27.33299 | 24.45819 | 21.56818 | 25.67085 | 25.977316907000162 | 33.328721865673145 | 37.743567273308784 | 41.47835275297224 | 47.40367348819505
0.003154 | 13.224722 | 13.044099 | 12.051421 | 16.691359 | 33.2691475 | 39.49180533 | 29.788596 | 39.91685967 | 34.448876 | 22.026982 | 33.258287 | 34.156659 | 23.370639 | 22.283571 | 20.996672 | 10.051076 | 27.884951 | 29.403991 | 25.812167 | 27.085082 | 23.935239 | 28.890992 | 29.577254 | 25.693262 | 33.345307 | 33.929899 | 34.865958 | 38.454689 | 33.552471 | 7.142544 | 8.295592333 | 5.451604 | 8.415185667 | 24.501376 | 11.312902 | 24.263371 | 8.81106 | 31.888107 | 15.460693 | 25.408267 | 21.55038 | 6.356991 | 33.089648 | 19.181495 | 33.832966 | 20.209339 | 24.203285 | 21.4789 | 19.57105 | 25.070097 | 23.833691 | 24.451877 | 20.323708 | 20.281989 | 20.726837 | 19.743971 | 22.469114 | 24.071806 | 15.719083 | 14.146676 | 16.520711 | 16.454367 | 16.414679 | 18.191721 | 16.415042 | 16.530022 | 15.369635 | 13.325609 | 13.093048 | 16.430221 | 8.473933 | 8.217017315 | 5.580398 | 16.732377 | 13.676125 | 17.19288 | 11.322464 | 10.897593 | 9.403835 | 20.41766 | 20.83121 | 19.64442 | 22.45698 | 24.1219 | 23.23751 | 27.33213 | 24.46246 | 21.56243 | 25.66591 | 25.965501373759516 | 33.32625334156168 | 37.73712692613381 | 41.473388715550314 | 47.397645894925034
0.003155 | 13.212499 | 13.032698 | 12.037542 | 16.67989 | 33.26037725 | 39.478625 | 29.781196 | 39.909899 | 34.44038775 | 22.019069 | 33.252634 | 34.155024 | 23.34235 | 22.272449 | 20.982077 | 10.042402 | 27.880764 | 29.391227 | 25.802346 | 27.074157 | 23.923345 | 28.884868 | 29.56146 | 25.682059 | 33.337602 | 33.923306 | 34.856708 | 38.44187 | 33.54165 | 7.138886333 | 8.287112667 | 5.450235 | 8.406764 | 24.48861 | 11.316428 | 24.252739 | 8.804493 | 31.87582 | 15.450834 | 25.396659 | 21.544406 | 6.3511435 | 33.080242 | 19.178298 | 33.825948 | 20.187991 | 24.193052 | 21.469625 | 19.564097 | 25.064867 | 23.828539 | 24.44452 | 20.316964 | 20.278188 | 20.724435 | 19.744339 | 22.469939 | 24.074767 | 15.691977 | 14.119247 | 16.514622 | 16.446982 | 16.406936 | 18.186195 | 16.407176 | 16.522101 | 15.361958 | 13.317656 | 13.080313 | 16.415752 | 8.460825 | 8.206123565 | 5.574989 | 16.7225 | 13.666716 | 17.17558 | 11.308806 | 10.875375 | 9.392889 | 20.41417 | 20.82889 | 19.64569 | 22.45807 | 24.12412 | 23.22982 | 27.3311 | 24.46673 | 21.55732 | 25.66191 | 25.952461910172325 | 33.32358866434461 | 37.73211193321514 | 41.46804170446138 | 47.39185799905396
0.003156 | 13.20029 | 13.021299 | 12.023645 | 16.668407 | 33.2515955 | 39.465427 | 29.77382433 | 39.90279333 | 34.4319005 | 22.011152 | 33.246942 | 34.15339 | 23.314312 | 22.261377 | 20.96749 | 10.033752 | 27.876632 | 29.374 | 25.792568 | 27.063236 | 23.911463 | 28.878748 | 29.54565 | 25.670868 | 33.329893 | 33.916674 | 34.847458 | 38.429039 | 33.53084 | 7.135236 | 8.278657333 | 5.448877 | 8.398366 | 24.475807 | 11.319959 | 24.242127 | 8.797932 | 31.86357 | 15.441008 | 25.385069 | 21.538391 | 6.345334 | 33.070804 | 19.175097 | 33.818931 | 20.166771 | 24.182865 | 21.46041 | 19.557141 | 25.05964 | 23.823388 | 24.437177 | 20.31022 | 20.274382 | 20.722036 | 19.744703 | 22.47076 | 24.077723 | 15.66511 | 14.091925 | 16.508539 | 16.439616 | 16.399212 | 18.18067 | 16.399328 | 16.514187 | 15.354296 | 13.309728 | 13.067604 | 16.40127 | 8.447759 | 8.196553327 | 5.569597 | 16.71262 | 13.657322 | 17.158308 | 11.295229 | 10.853172 | 9.381948 | 20.41101 | 20.82646 | 19.64712 | 22.45874 | 24.12603 | 23.22319 | 27.32994 | 24.471 | 21.55308 | 25.65951 | 25.938845832232985 | 33.32085794540584 | 37.72654505251486 | 41.46257233223924 | 47.383619405687014
0.003157 | 13.188097 | 13.009902 | 12.009731 | 16.656909 | 33.24280325 | 39.45221033 | 29.766481 | 39.89554467 | 34.42341375 | 22.003229 | 33.241213 | 34.151759 | 23.286521 | 22.250352 | 20.952911 | 10.025125 | 27.872555 | 29.356673 | 25.782834 | 27.05232 | 23.899592 | 28.872632 | 29.529822 | 25.659688 | 33.322182 | 33.909999 | 34.838208 | 38.416197 | 33.520041 | 7.131591667 | 8.270226667 | 5.44753 | 8.389992333 | 24.462968 | 11.323495 | 24.231538 | 8.791379 | 31.851356 | 15.431215 | 25.3735 | 21.532334 | 6.3395615 | 33.061336 | 19.171891 | 33.811916 | 20.145676 | 24.172726 | 21.451253 | 19.550182 | 25.054416 | 23.818238 | 24.429849 | 20.303476 | 20.270572 | 20.719639 | 19.745065 | 22.471577 | 24.080673 | 15.63848 | 14.064713 | 16.502463 | 16.43227 | 16.391507 | 18.175148 | 16.391499 | 16.506281 | 15.346647 | 13.301823 | 13.05492 | 16.386777 | 8.434737 | 8.189051791 | 5.564223 | 16.702738 | 13.647943 | 17.141065 | 11.281735 | 10.830987 | 9.371013 | 20.40823 | 20.82397 | 19.64867 | 22.45931 | 24.12811 | 23.21812 | 27.32871 | 24.47527 | 21.54938 | 25.65659 | 25.92530045593589 | 33.31819129612925 | 37.719657369235954 | 41.45724121141771 | 47.373804885385745
0.003158 | 13.175919 | 12.998507 | 11.995799 | 16.645396 | 33.234 | 39.438975 | 29.75916567 | 39.88815633 | 34.41492875 | 21.995301 | 33.235446 | 34.150129 | 23.258974 | 22.239373 | 20.938341 | 10.016521 | 27.868532 | 29.339358 | 25.773143 | 27.041409 | 23.887735 | 28.866519 | 29.513977 | 25.648519 | 33.314467 | 33.903279 | 34.828957 | 38.403342 | 33.509254 | 7.127954333 | 8.26182 | 5.446195 | 8.381646333 | 24.450096 | 11.327036 | 24.220972 | 8.784834 | 31.83918 | 15.421454 | 25.36195 | 21.526236 | 6.333825 | 33.051838 | 19.168681 | 33.804904 | 20.124705 | 24.162632 | 21.442156 | 19.543219 | 25.049196 | 23.81309 | 24.422534 | 20.296732 | 20.266757 | 20.717246 | 19.745423 | 22.47239 | 24.083619 | 15.612083 | 14.037611 | 16.496394 | 16.424943 | 16.383821 | 18.169628 | 16.38369 | 16.498384 | 15.339014 | 13.293943 | 13.042261 | 16.37227 | 8.421758 | 8.179168252 | 5.558867 | 16.692855 | 13.63858 | 17.12385 | 11.268324 | 10.808819 | 9.360084 | 20.40552 | 20.82148 | 19.65029 | 22.45997 | 24.13052 | 23.21402 | 27.32745 | 24.47954 | 21.54476 | 25.65324 | 25.91247309727545 | 33.31571882789876 | 37.71190084115769 | 41.4523089545306 | 47.363096854544345
0.003159 | 13.163757 | 12.987115 | 11.981849 | 16.633868 | 33.225186 | 39.425721 | 29.75187967 | 39.88062933 | 34.406446 | 21.987368 | 33.229641 | 34.1485 | 23.231669 | 22.228437 | 20.923782 | 10.00794 | 27.864559 | 29.322056 | 25.763495 | 27.030502 | 23.87589 | 28.860409 | 29.498114 | 25.637361 | 33.306749 | 33.896509 | 34.819706 | 38.390477 | 33.498479 | 7.124323667 | 8.253437 | 5.444871 | 8.373328667 | 24.43719 | 11.330582 | 24.21043 | 8.778297 | 31.827043 | 15.411726 | 25.350423 | 21.520098 | 6.3281235 | 33.04231 | 19.165467 | 33.797895 | 20.103853 | 24.152585 | 21.433116 | 19.536252 | 25.043978 | 23.807942 | 24.415232 | 20.289987 | 20.262937 | 20.714854 | 19.745779 | 22.473199 | 24.086559 | 15.585917 | 14.010619 | 16.490332 | 16.417636 | 16.376155 | 18.16411 | 16.3759 | 16.490496 | 15.331396 | 13.286087 | 13.029626 | 16.35775 | 8.408823 | 8.166470993 | 5.553529 | 16.68297 | 13.629231 | 17.106663 | 11.254994 | 10.78667 | 9.349159 | 20.40182 | 20.81904 | 19.65196 | 22.46071 | 24.13321 | 23.209 | 27.32622 | 24.48381 | 21.53937 | 25.6496 | 25.901011072246046 | 33.31357065209827 | 37.70372742605936 | 41.44803617411172 | 47.35217772955703
0.00316 | 13.151611 | 12.975726 | 11.967882 | 16.622325 | 33.2163615 | 39.412447 | 29.74462333 | 39.872967 | 34.3979655 | 21.979428 | 33.223799 | 34.146872 | 23.2046 | 22.217544 | 20.909235 | 9.999382 | 27.860637 | 29.304765 | 25.753891 | 27.0196 | 23.86406 | 28.854302 | 29.482234 | 25.626215 | 33.299028 | 33.889686 | 34.810454 | 38.3776 | 33.487716 | 7.120699 | 8.245077333 | 5.443559 | 8.365041333 | 24.424252 | 11.334175 | 24.199913 | 8.771767 | 31.814944 | 15.40203 | 25.338918 | 21.51392 | 6.3224565 | 33.032753 | 19.16225 | 33.790889 | 20.08312 | 24.142583 | 21.424133 | 19.52928 | 25.038764 | 23.802796 | 24.407943 | 20.283243 | 20.259113 | 20.712465 | 19.746131 | 22.474004 | 24.089494 | 15.559979 | 13.983739 | 16.484278 | 16.410349 | 16.368509 | 18.158595 | 16.36813 | 16.482617 | 15.323794 | 13.278254 | 13.017014 | 16.343216 | 8.395932 | 8.151981514 | 5.548207 | 16.673083 | 13.619897 | 17.089504 | 11.241747 | 10.764539 | 9.33824 | 20.39755 | 20.81671 | 19.65363 | 22.46149 | 24.13612 | 23.20331 | 27.32505 | 24.48808 | 21.53344 | 25.64583 | 25.8915616968421 | 33.31187370295769 | 37.695589081720215 | 41.44466892026304 | 47.34172992681799
0.003161 | 13.139483 | 12.964342 | 11.953898 | 16.610768 | 33.207527 | 39.399154 | 29.73739667 | 39.86517133 | 34.3894875 | 21.971483 | 33.217919 | 34.145244 | 23.177766 | 22.206691 | 20.894699 | 9.990847 | 27.856762 | 29.287486 | 25.74433 | 27.008704 | 23.852244 | 28.848195 | 29.466335 | 25.61508 | 33.291302 | 33.882808 | 34.801202 | 38.364712 | 33.476966 | 7.117081333 | 8.236740667 | 5.442259 | 8.356786667 | 24.411282 | 11.33791 | 24.189421 | 8.765245 | 31.802886 | 15.392367 | 25.327436 | 21.507702 | 6.3168235 | 33.023168 | 19.159029 | 33.783888 | 20.062501 | 24.132627 | 21.415206 | 19.522304 | 25.033553 | 23.79765 | 24.400666 | 20.276498 | 20.255284 | 20.710079 | 19.746481 | 22.474805 | 24.092425 | 15.534265 | 13.956971 | 16.478232 | 16.403083 | 16.360883 | 18.153084 | 16.360381 | 16.474748 | 15.316208 | 13.270446 | 13.004425 | 16.328669 | 8.383085 | 8.136693401 | 5.542901 | 16.663195 | 13.610578 | 17.072374 | 11.228583 | 10.742428 | 9.327325 | 20.3928 | 20.81454 | 19.65527 | 22.46231 | 24.13922 | 23.19721 | 27.32401 | 24.49235 | 21.52722 | 25.64207 | 25.882332537193246 | 33.31010413202725 | 37.68793776591953 | 41.4410865623277 | 47.33243586272144
0.003162 | 13.127373 | 12.952961 | 11.939896 | 16.599196 | 33.19868225 | 39.385841 | 29.7302 | 39.85724433 | 34.381014 | 21.963532 | 33.212003 | 34.143615 | 23.151162 | 22.195876 | 20.880177 | 9.982334 | 27.852935 | 29.270218 | 25.734812 | 26.997814 | 23.840443 | 28.84209 | 29.450418 | 25.603956 | 33.283573 | 33.875871 | 34.791948 | 38.351813 | 33.46623 | 7.113470333 | 8.228426333 | 5.44097 | 8.348565667 | 24.398283 | 11.34165 | 24.178956 | 8.758732 | 31.790868 | 15.382736 | 25.315978 | 21.501445 | 6.311223 | 33.013556 | 19.155805 | 33.776891 | 20.041996 | 24.122715 | 21.406336 | 19.515322 | 25.028345 | 23.792506 | 24.393402 | 20.269753 | 20.25145 | 20.707695 | 19.746827 | 22.475603 | 24.095351 | 15.508773 | 13.930315 | 16.472194 | 16.395837 | 16.353278 | 18.147575 | 16.352653 | 16.466889 | 15.308638 | 13.262661 | 12.991858 | 16.314108 | 8.370284 | 8.121600238 | 5.537612 | 16.653305 | 13.601272 | 17.055272 | 11.215501 | 10.720337 | 9.316415 | 20.38765 | 20.81261 | 19.65684 | 22.46315 | 24.14244 | 23.19092 | 27.32313 | 24.49662 | 21.52096 | 25.63847 | 25.87004344651813 | 33.307899503234395 | 37.68122543643658 | 41.436642733328235 | 47.32497795366158
0.003163 | 13.115281 | 12.941585 | 11.925878 | 16.587609 | 33.1898275 | 39.37250733 | 29.723033 | 39.849189 | 34.37254375 | 21.955575 | 33.206049 | 34.141985 | 23.124786 | 22.185098 | 20.86567 | 9.973845 | 27.849152 | 29.252963 | 25.725338 | 26.98693 | 23.828657 | 28.835984 | 29.434482 | 25.592845 | 33.27584 | 33.86887 | 34.782693 | 38.338904 | 33.455506 | 7.109865333 | 8.220134 | 5.439693 | 8.340380667 | 24.385254 | 11.345396 | 24.168518 | 8.752227 | 31.778892 | 15.373137 | 25.304545 | 21.49515 | 6.305655 | 33.003916 | 19.152578 | 33.7699 | 20.024033 | 24.112848 | 21.397521 | 19.508334 | 25.023141 | 23.787363 | 24.386149 | 20.263008 | 20.247611 | 20.705313 | 19.74717 | 22.476396 | 24.098272 | 15.4835 | 13.903773 | 16.466164 | 16.388613 | 16.345695 | 18.142069 | 16.344947 | 16.45904 | 15.301084 | 13.254901 | 12.979312 | 16.299533 | 8.357527 | 8.107695613 | 5.532338 | 16.643414 | 13.59198 | 17.038198 | 11.202502 | 10.698267 | 9.30551 | 20.38219 | 20.81095 | 19.6583 | 22.46398 | 24.14576 | 23.18471 | 27.3224 | 24.50088 | 21.51489 | 25.63518 | 25.8556160147913 | 33.30538992796305 | 37.67590405105064 | 41.43159804579841 | 47.31822500738375
0.003164 | 13.103208 | 12.930215 | 11.911842 | 16.576008 | 33.180963 | 39.35915333 | 29.71589767 | 39.84100667 | 34.36407825 | 21.947611 | 33.200059 | 34.140353 | 23.098633 | 22.174354 | 20.851177 | 9.965379 | 27.845413 | 29.235719 | 25.715907 | 26.976051 | 23.816888 | 28.829878 | 29.418527 | 25.581745 | 33.268103 | 33.861804 | 34.773437 | 38.325985 | 33.444797 | 7.106267 | 8.211863667 | 5.438429 | 8.332233 | 24.372197 | 11.349148 | 24.158108 | 8.74573 | 31.766959 | 15.363571 | 25.293139 | 21.488816 | 6.3001175 | 32.994251 | 19.149349 | 33.762915 | 20.006627 | 24.103026 | 21.38876 | 19.501341 | 25.01794 | 23.782221 | 24.378907 | 20.256262 | 20.243767 | 20.702934 | 19.74751 | 22.477186 | 24.101188 | 15.458444 | 13.877344 | 16.460143 | 16.381411 | 16.338133 | 18.136567 | 16.337263 | 16.451202 | 15.293548 | 13.247164 | 12.966787 | 16.284943 | 8.344815 | 8.095973112 | 5.527079 | 16.633523 | 13.582701 | 17.021152 | 11.189585 | 10.676219 | 9.294608 | 20.3765 | 20.80952 | 19.65961 | 22.46479 | 24.14911 | 23.1788 | 27.3215 | 24.50515 | 21.50926 | 25.63234 | 25.839827021206027 | 33.30270551759709 | 37.67069240251128 | 41.426213112272066 | 47.30947986825155
0.003165 | 13.091155 | 12.91885 | 11.89779 | 16.564392 | 33.17208925 | 39.34577833 | 29.70879333 | 39.8327 | 34.35561775 | 21.939641 | 33.194033 | 34.13872 | 23.072702 | 22.163643 | 20.836701 | 9.956935 | 27.841715 | 29.218487 | 25.70652 | 26.965179 | 23.805135 | 28.823771 | 29.402553 | 25.570657 | 33.260361 | 33.854669 | 34.76418 | 38.313056 | 33.434102 | 7.102675333 | 8.203615 | 5.437176 | 8.324125333 | 24.359113 | 11.352906 | 24.147727 | 8.739242 | 31.755068 | 15.354037 | 25.281758 | 21.482444 | 6.294611 | 32.984559 | 19.146117 | 33.755936 | 19.989302 | 24.093247 | 21.380053 | 19.49434 | 25.012743 | 23.77708 | 24.371676 | 20.249515 | 20.239918 | 20.700557 | 19.747847 | 22.477972 | 24.1041 | 15.4336 | 13.851031 | 16.454132 | 16.374231 | 16.330593 | 18.131069 | 16.329601 | 16.443375 | 15.286028 | 13.239451 | 12.954281 | 16.270338 | 8.332148 | 8.086348854 | 5.521835 | 16.62363 | 13.573435 | 17.004135 | 11.176752 | 10.654192 | 9.283711 | 20.37067 | 20.80783 | 19.66074 | 22.46556 | 24.15244 | 23.17345 | 27.32043 | 24.50941 | 21.50431 | 25.63008 | 25.8234532449556 | 33.29997638352042 | 37.66406100693675 | 41.420748545283004 | 47.29934849503292
0.003166 | 13.079122 | 12.907492 | 11.883721 | 16.552761 | 33.163206 | 39.33238267 | 29.70171967 | 39.82427167 | 34.3471625 | 21.931665 | 33.18797 | 34.137084 | 23.046988 | 22.152963 | 20.822243 | 9.948514 | 27.838057 | 29.201267 | 25.697177 | 26.954314 | 23.7934 | 28.817661 | 29.386559 | 25.559581 | 33.252615 | 33.847461 | 34.75492 | 38.300116 | 33.423422 | 7.09909 | 8.195386667 | 5.435936 | 8.316058 | 24.346003 | 11.356671 | 24.137376 | 8.732763 | 31.743221 | 15.344536 | 25.270406 | 21.476035 | 6.2891335 | 32.974843 | 19.142883 | 33.748965 | 19.972057 | 24.083512 | 21.3714 | 19.487333 | 25.007549 | 23.771941 | 24.364456 | 20.242768 | 20.236064 | 20.698182 | 19.748181 | 22.478755 | 24.107007 | 15.408967 | 13.824833 | 16.44813 | 16.367073 | 16.323076 | 18.125575 | 16.321962 | 16.435561 | 15.278526 | 13.231762 | 12.941795 | 16.255718 | 8.319528 | 8.073745597 | 5.516605 | 16.613737 | 13.564183 | 16.987146 | 11.164001 | 10.632188 | 9.272818 | 20.36478 | 20.80587 | 19.66148 | 22.46627 | 24.15572 | 23.1689 | 27.31925 | 24.51367 | 21.50029 | 25.62758 | 25.80727146523329 | 33.29733263711696 | 37.65645963818199 | 41.41546495736503 | 47.28851330412207
0.003167 | 13.067109 | 12.89614 | 11.869635 | 16.541116 | 33.15431375 | 39.319857 | 29.69467833 | 39.81572367 | 34.33871325 | 21.923681 | 33.181872 | 34.135445 | 23.021488 | 22.142312 | 20.807802 | 9.940117 | 27.834438 | 29.184058 | 25.687877 | 26.943456 | 23.781683 | 28.811549 | 29.370546 | 25.548517 | 33.244864 | 33.840178 | 34.745659 | 38.287167 | 33.412757 | 7.095510667 | 8.187179333 | 5.434709 | 8.308034333 | 24.332868 | 11.360442 | 24.127054 | 8.726293 | 31.731419 | 15.335066 | 25.259082 | 21.469589 | 6.283685 | 32.965103 | 19.139647 | 33.742001 | 19.954892 | 24.07382 | 21.3628 | 19.480319 | 25.002359 | 23.766802 | 24.357245 | 20.236021 | 20.232204 | 20.69581 | 19.748512 | 22.479534 | 24.10991 | 15.384541 | 13.798751 | 16.442139 | 16.359937 | 16.315582 | 18.120084 | 16.314346 | 16.427758 | 15.271042 | 13.224096 | 12.929327 | 16.241083 | 8.306953 | 8.058477927 | 5.51139 | 16.603843 | 13.554942 | 16.970186 | 11.151334 | 10.610207 | 9.261928 | 20.35893 | 20.80369 | 19.66204 | 22.4669 | 24.1589 | 23.16523 | 27.31801 | 24.51793 | 21.49503 | 25.62454 | 25.792058461232372 | 33.2949043897706 | 37.648340254026266 | 41.410622961051956 | 47.27765671191321
0.003168 | 13.055117 | 12.884796 | 11.855533 | 16.529456 | 33.1454125 | 39.30745467 | 29.68766867 | 39.80705833 | 34.33027025 | 21.915691 | 33.175737 | 34.133802 | 22.996199 | 22.131688 | 20.793381 | 9.931742 | 27.830856 | 29.166861 | 25.678621 | 26.932605 | 23.769984 | 28.805434 | 29.354512 | 25.537466 | 33.237108 | 33.832815 | 34.736396 | 38.274209 | 33.402107 | 7.091938667 | 8.178992 | 5.433494 | 8.300055 | 24.319708 | 11.364219 | 24.116765 | 8.719831 | 31.719662 | 15.325629 | 25.247788 | 21.463106 | 6.278265 | 32.955339 | 19.136409 | 33.735046 | 19.937806 | 24.064171 | 21.354251 | 19.473296 | 24.997172 | 23.761665 | 24.350044 | 20.229273 | 20.228339 | 20.693439 | 19.74884 | 22.480309 | 24.112809 | 15.360319 | 13.772786 | 16.436157 | 16.352825 | 16.308112 | 18.114598 | 16.306754 | 16.419967 | 15.263575 | 13.216454 | 12.916878 | 16.226432 | 8.294424 | 8.041663629 | 5.506188 | 16.593949 | 13.545715 | 16.953253 | 11.138749 | 10.58825 | 9.251042 | 20.35319 | 20.80135 | 19.66269 | 22.46744 | 24.16192 | 23.1609 | 27.31675 | 24.52219 | 21.48831 | 25.62111 | 25.778591012146137 | 33.29282175286524 | 37.640154812248866 | 41.4064831688776 | 47.26746113480054
0.003169 | 13.043147 | 12.87346 | 11.841415 | 16.517782 | 33.13650225 | 39.29503533 | 29.680692 | 39.798278 | 34.32183425 | 21.907693 | 33.169567 | 34.132156 | 22.971117 | 22.121089 | 20.778981 | 9.92339 | 27.827309 | 29.149675 | 25.669409 | 26.921761 | 23.758304 | 28.799315 | 29.338458 | 25.526426 | 33.229348 | 33.82537 | 34.72713 | 38.261241 | 33.391473 | 7.088372333 | 8.170824667 | 5.432292 | 8.292122333 | 24.306526 | 11.368004 | 24.106507 | 8.713379 | 31.707951 | 15.316225 | 25.236523 | 21.456588 | 6.2728715 | 32.945552 | 19.13317 | 33.728099 | 19.920801 | 24.054564 | 21.345754 | 19.466266 | 24.991989 | 23.756528 | 24.342852 | 20.222524 | 20.224468 | 20.691071 | 19.749164 | 22.481081 | 24.115704 | 15.336299 | 13.746939 | 16.430186 | 16.345736 | 16.300665 | 18.109117 | 16.299187 | 16.41219 | 15.256128 | 13.208836 | 12.904445 | 16.211765 | 8.281942 | 8.024420487 | 5.500999 | 16.584055 | 13.536499 | 16.936349 | 11.126248 | 10.566318 | 9.24016 | 20.34765 | 20.79891 | 19.66341 | 22.46755 | 24.16473 | 23.15572 | 27.31553 | 24.52646 | 21.48057 | 25.61742 | 25.76764589716786 | 33.290816957441876 | 37.63235527062905 | 41.40364565645482 | 47.258608989178256
0.00317 | 13.0312 | 12.862132 | 11.82728 | 16.506093 | 33.1275835 | 39.28259967 | 29.67374767 | 39.789385 | 34.3134055 | 21.899688 | 33.163362 | 34.130505 | 22.94624 | 22.110514 | 20.764601 | 9.91506 | 27.823795 | 29.132501 | 25.66024 | 26.910925 | 23.746643 | 28.793191 | 29.322384 | 25.5154 | 33.221582 | 33.817839 | 34.717863 | 38.248265 | 33.380855 | 7.084812333 | 8.162676333 | 5.431102 | 8.284237667 | 24.293321 | 11.371795 | 24.096282 | 8.706936 | 31.696288 | 15.306852 | 25.22529 | 21.450033 | 6.2675045 | 32.935742 | 19.12993 | 33.721163 | 19.903875 | 24.045 | 21.337308 | 19.459227 | 24.98681 | 23.751393 | 24.335669 | 20.215774 | 20.220592 | 20.688705 | 19.749485 | 22.481849 | 24.118594 | 15.312477 | 13.72121 | 16.424226 | 16.33867 | 16.293243 | 18.10364 | 16.291644 | 16.404425 | 15.248699 | 13.201241 | 12.892029 | 16.197081 | 8.269507 | 8.007866285 | 5.495823 | 16.57416 | 13.527295 | 16.919474 | 11.11383 | 10.54441 | 9.22928 | 20.3424 | 20.79641 | 19.66419 | 22.46755 | 24.1673 | 23.14992 | 27.31438 | 24.53073 | 21.47215 | 25.61364 | 25.756330200632988 | 33.287117426887164 | 37.625393586946075 | 41.401774927383656 | 47.25175217190868
0.003171 | 13.019275 | 12.850812 | 11.813129 | 16.49439 | 33.11865625 | 39.27014767 | 29.666837 | 39.78038133 | 34.30498475 | 21.891676 | 33.157121 | 34.128849 | 22.921563 | 22.09996 | 20.750244 | 9.906754 | 27.820314 | 29.115338 | 25.651116 | 26.900097 | 23.735003 | 28.787062 | 29.306289 | 25.504385 | 33.213811 | 33.810218 | 34.708592 | 38.235279 | 33.370254 | 7.081259333 | 8.154547 | 5.429926 | 8.276403333 | 24.280096 | 11.375593 | 24.086091 | 8.700503 | 31.684672 | 15.297512 | 25.214089 | 21.443444 | 6.262163 | 32.925911 | 19.126689 | 33.714236 | 19.887028 | 24.035477 | 21.328912 | 19.452179 | 24.981635 | 23.746259 | 24.328494 | 20.209024 | 20.21671 | 20.686342 | 19.749804 | 22.482614 | 24.121481 | 15.288851 | 13.695601 | 16.418277 | 16.331629 | 16.285845 | 18.098167 | 16.284126 | 16.396675 | 15.241289 | 13.193671 | 12.879629 | 16.182381 | 8.257118 | 7.993118808 | 5.49066 | 16.564266 | 13.518102 | 16.902627 | 11.101496 | 10.522529 | 9.218404 | 20.33752 | 20.79392 | 19.66501 | 22.46755 | 24.16957 | 23.14376 | 27.31337 | 24.535 | 21.4634 | 25.60991 | 25.741594902673846 | 33.28259041662963 | 37.61972171897923 | 41.39949482661565 | 47.244432173999286
0.003172 | 13.007374 | 12.839502 | 11.798962 | 16.482672 | 33.109721 | 39.25768 | 29.65995967 | 39.77127 | 34.2965725 | 21.883656 | 33.150845 | 34.127187 | 22.897083 | 22.089426 | 20.735909 | 9.89847 | 27.816863 | 29.098186 | 25.642035 | 26.889278 | 23.723384 | 28.780926 | 29.290172 | 25.493384 | 33.206035 | 33.802506 | 34.699319 | 38.222286 | 33.359669 | 7.077712333 | 8.146436667 | 5.428763 | 8.268621 | 24.266851 | 11.379398 | 24.075204 | 8.694079 | 31.673104 | 15.288203 | 25.202117 | 21.43682 | 6.2568465 | 32.916059 | 19.123447 | 33.70732 | 19.87026 | 24.025995 | 21.320565 | 19.445121 | 24.976463 | 23.741126 | 24.321327 | 20.202273 | 20.212823 | 20.68398 | 19.750119 | 22.483376 | 24.124364 | 15.265418 | 13.670111 | 16.41234 | 16.324612 | 16.278472 | 18.0927 | 16.276634 | 16.388938 | 15.233898 | 13.186123 | 12.867244 | 16.167665 | 8.244777 | 7.98129584 | 5.485509 | 16.554371 | 13.508921 | 16.885808 | 11.089245 | 10.500673 | 9.20753 | 20.3331 | 20.7915 | 19.66584 | 22.46755 | 24.17151 | 23.13747 | 27.31255 | 24.53928 | 21.45466 | 25.60637 | 25.724489887138038 | 33.277496149437106 | 37.613517170550104 | 41.39693566041771 | 47.23523321845717
0.003173 | 12.995497 | 12.828202 | 11.784779 | 16.47094 | 33.10077725 | 39.245198 | 29.65311567 | 39.762052 | 34.2881695 | 21.875628 | 33.144535 | 34.12552 | 22.872798 | 22.078909 | 20.721599 | 9.890209 | 27.81344 | 29.081046 | 25.632998 | 26.878466 | 23.711786 | 28.774785 | 29.274034 | 25.482395 | 33.198254 | 33.795353 | 34.690044 | 38.209283 | 33.349102 | 7.074171667 | 8.138344333 | 5.427613 | 8.260892 | 24.253587 | 11.38321 | 24.063401 | 8.687665 | 31.661586 | 15.278927 | 25.189132 | 21.430161 | 6.251554 | 32.906187 | 19.120205 | 33.700415 | 19.853572 | 24.016555 | 21.312268 | 19.438054 | 24.971296 | 23.735994 | 24.314168 | 20.195521 | 20.208929 | 20.68162 | 19.75043 | 22.484134 | 24.127242 | 15.242174 | 13.644741 | 16.406415 | 16.31762 | 16.271125 | 18.087238 | 16.269168 | 16.381216 | 15.226527 | 13.178599 | 12.854873 | 16.152931 | 8.232484 | 7.972622372 | 5.480369 | 16.544477 | 13.49975 | 16.869018 | 11.077077 | 10.478845 | 9.196659 | 20.32922 | 20.78919 | 19.66668 | 22.46755 | 24.17354 | 23.1313 | 27.31179 | 24.54357 | 21.44626 | 25.60317 | 25.7059213964177 | 33.27209484807738 | 37.60504719753385 | 41.39422773505677 | 47.224837721676536
0.003174 | 12.983644 | 12.816913 | 11.770581 | 16.459194 | 33.09182625 | 39.232702 | 29.64630633 | 39.75273133 | 34.27977475 | 21.867593 | 33.13819 | 34.123846 | 22.848704 | 22.068409 | 20.707315 | 9.881971 | 27.810045 | 29.063917 | 25.624005 | 26.867664 | 23.70021 | 28.768636 | 29.257875 | 25.471419 | 33.190466 | 33.790134 | 34.680765 | 38.196273 | 33.338552 | 7.070637333 | 8.13027 | 5.426476 | 8.253219 | 24.240304 | 11.38703 | 24.051645 | 8.681261 | 31.650118 | 15.269683 | 25.17619 | 21.423469 | 6.246284 | 32.896294 | 19.116962 | 33.693522 | 19.836962 | 24.007155 | 21.304019 | 19.430977 | 24.966132 | 23.730864 | 24.307016 | 20.188768 | 20.20503 | 20.679263 | 19.750755 | 22.484889 | 24.130118 | 15.219118 | 13.619492 | 16.400502 | 16.310654 | 16.263804 | 18.081781 | 16.261729 | 16.373508 | 15.219176 | 13.171099 | 12.842516 | 16.13818 | 8.220238 | 7.961843283 | 5.47524 | 16.534584 | 13.49059 | 16.852256 | 11.064993 | 10.457044 | 9.185791 | 20.32589 | 20.78706 | 19.66749 | 22.46755 | 24.17591 | 23.12549 | 27.31085 | 24.54786 | 21.43856 | 25.60047 | 25.686795672904996 | 33.26664673531826 | 37.595149089102776 | 41.39150135679968 | 47.21392810005159
0.003175 | 12.971817 | 12.805634 | 11.756367 | 16.447433 | 33.082867 | 39.220192 | 29.63953133 | 39.74330867 | 34.27139075 | 21.859549 | 33.13181 | 34.122165 | 22.824797 | 22.057923 | 20.693056 | 9.873755 | 27.806675 | 29.046799 | 25.615056 | 26.85687 | 23.688656 | 28.762479 | 29.241694 | 25.460456 | 33.182673 | 33.784873 | 34.671483 | 38.183255 | 33.328018 | 7.067109 | 8.122213 | 5.425353 | 8.245602333 | 24.227005 | 11.390857 | 24.039933 | 8.674867 | 31.638701 | 15.260471 | 25.163292 | 21.416743 | 6.2410365 | 32.886383 | 19.11372 | 33.686642 | 19.820431 | 23.997796 | 21.295817 | 19.423889 | 24.960973 | 23.725734 | 24.29987 | 20.182014 | 20.201124 | 20.676907 | 19.751077 | 22.485641 | 24.132989 | 15.196245 | 13.594366 | 16.394601 | 16.303712 | 16.25651 | 18.07633 | 16.254316 | 16.365816 | 15.211845 | 13.163622 | 12.830173 | 16.123411 | 8.20804 | 7.949357134 | 5.470123 | 16.524691 | 13.481441 | 16.835523 | 11.052993 | 10.435272 | 9.174925 | 20.32218 | 20.78517 | 19.66827 | 22.46755 | 24.17856 | 23.1203 | 27.30975 | 24.55215 | 21.43189 | 25.59761 | 25.668018958992093 | 33.26141203392754 | 37.584425455629244 | 41.388886831913396 | 47.20318676997654
0.003176 | 12.960015 | 12.794366 | 11.742137 | 16.435658 | 33.0739 | 39.207669 | 29.63279133 | 39.73378767 | 34.26301675 | 21.851497 | 33.125396 | 34.120476 | 22.801074 | 22.047449 | 20.678825 | 9.865562 | 27.80333 | 29.029692 | 25.606151 | 26.846085 | 23.677125 | 28.756313 | 29.22549 | 25.449506 | 33.174874 | 33.779569 | 34.662197 | 38.170228 | 33.317502 | 7.063587333 | 8.114173 | 5.424243 | 8.238045333 | 24.21369 | 11.394692 | 24.028267 | 8.668484 | 31.627335 | 15.251291 | 25.150436 | 21.409985 | 6.2358105 | 32.876453 | 19.110478 | 33.679775 | 19.803979 | 23.988476 | 21.287663 | 19.41679 | 24.955817 | 23.720606 | 24.292731 | 20.175259 | 20.197213 | 20.674553 | 19.751394 | 22.48639 | 24.135857 | 15.173554 | 13.569362 | 16.388714 | 16.296796 | 16.249242 | 18.070885 | 16.246931 | 16.358139 | 15.204535 | 13.156169 | 12.817842 | 16.108624 | 8.19589 | 7.936033312 | 5.465015 | 16.514799 | 13.472302 | 16.818818 | 11.041077 | 10.413528 | 9.164061 | 20.3179 | 20.78356 | 19.66899 | 22.46755 | 24.18145 | 23.11595 | 27.30856 | 24.55645 | 21.42656 | 25.5932 | 25.650497497071147 | 33.256650966673035 | 37.57347890748564 | 41.38651446666479 | 47.19329614784558
0.003177 | 12.94824 | 12.78311 | 11.727891 | 16.423869 | 33.06492625 | 39.195134 | 29.62608633 | 39.72417 | 34.25465375 | 21.843437 | 33.118949 | 34.11878 | 22.777533 | 22.036985 | 20.664621 | 9.857392 | 27.800006 | 29.012596 | 25.597291 | 26.83531 | 23.665618 | 28.750138 | 29.209264 | 25.438569 | 33.167069 | 33.774223 | 34.652908 | 38.157195 | 33.307003 | 7.060072 | 8.106149667 | 5.416204 | 8.230549 | 24.20036 | 11.398535 | 24.016643 | 8.66211 | 31.616022 | 15.242144 | 25.137622 | 21.403193 | 6.230605 | 32.866506 | 19.107236 | 33.672921 | 19.787605 | 23.979197 | 21.279554 | 19.409679 | 24.950666 | 23.715478 | 24.285597 | 20.168503 | 20.193295 | 20.672201 | 19.751709 | 22.487135 | 24.138721 | 15.15104 | 13.544481 | 16.38284 | 16.289907 | 16.242002 | 18.065445 | 16.239574 | 16.350479 | 15.197246 | 13.148739 | 12.805522 | 16.09382 | 8.183789 | 7.922741205 | 5.459918 | 16.504908 | 13.463172 | 16.802141 | 11.029244 | 10.391814 | 9.153199 | 20.31314 | 20.78212 | 19.66963 | 22.46755 | 24.18452 | 23.11183 | 27.30731 | 24.56075 | 21.42087 | 25.58794 | 25.635137529534305 | 33.25262375632253 | 37.562912055044286 | 41.38451456732078 | 47.184938650052906
0.003178 | 12.936491 | 12.771866 | 11.713631 | 16.412065 | 33.0559455 | 39.18258733 | 29.61941733 | 39.71445767 | 34.246302 | 21.835369 | 33.112467 | 34.117075 | 22.754168 | 22.02653 | 20.650447 | 9.849245 | 27.796703 | 28.995511 | 25.588474 | 26.824545 | 23.654136 | 28.743953 | 29.193015 | 25.427646 | 33.159258 | 33.768835 | 34.643616 | 38.144154 | 33.296521 | 7.056562333 | 8.098143 | 5.40774 | 8.223115 | 24.187017 | 11.402385 | 24.005062 | 8.655747 | 31.604762 | 15.233028 | 25.124848 | 21.39637 | 6.22542 | 32.856541 | 19.103996 | 33.666082 | 19.77131 | 23.969956 | 21.271492 | 19.402557 | 24.945519 | 23.710352 | 24.27847 | 20.161746 | 20.189371 | 20.669852 | 19.75202 | 22.487878 | 24.141583 | 15.128702 | 13.519724 | 16.376979 | 16.283044 | 16.234789 | 18.060012 | 16.232245 | 16.342834 | 15.189978 | 13.141332 | 12.793214 | 16.078996 | 8.171737 | 7.9103502 | 5.454831 | 16.495018 | 13.454052 | 16.785493 | 11.017496 | 10.37013 | 9.142339 | 20.30798 | 20.78038 | 19.67018 | 22.46755 | 24.18773 | 23.1064 | 27.30605 | 24.56504 | 21.4139 | 25.58209 | 25.62284529877375 | 33.2500393470489 | 37.55332750867757 | 41.38220518126424 | 47.17901846816214
0.003179 | 12.92477 | 12.760636 | 11.699355 | 16.400248 | 33.04695725 | 39.170029 | 29.61278333 | 39.70465367 | 34.2379695 | 21.827291 | 33.105952 | 34.115361 | 22.730978 | 22.016082 | 20.636303 | 9.84112 | 27.793419 | 28.978437 | 25.579702 | 26.81379 | 23.642678 | 28.737757 | 29.176743 | 25.416735 | 33.15144 | 33.763406 | 34.634319 | 38.131106 | 33.286055 | 7.053059333 | 8.090152333 | 5.400302 | 8.215746 | 24.17366 | 11.406243 | 23.993522 | 8.649395 | 31.593556 | 15.223944 | 25.112113 | 21.389515 | 6.2202535 | 32.84656 | 19.100756 | 33.659257 | 19.755092 | 23.960755 | 21.263475 | 19.395706 | 24.940376 | 23.705227 | 24.271347 | 20.154988 | 20.185441 | 20.667504 | 19.752328 | 22.488617 | 24.14444 | 15.106536 | 13.493905 | 16.371133 | 16.276208 | 16.227604 | 18.054585 | 16.224945 | 16.335207 | 15.182731 | 13.133949 | 12.780916 | 16.064154 | 8.159734 | 7.899729685 | 5.449752 | 16.485129 | 13.444942 | 16.768874 | 11.005831 | 10.348477 | 9.13148 | 20.30251 | 20.77838 | 19.67036 | 22.46755 | 24.19104 | 23.09999 | 27.30484 | 24.56932 | 21.40598 | 25.57589 | 25.612514240535365 | 33.2481128802596 | 37.545327878757845 | 41.37831162815672 | 47.17308538480325
0.00318 | 12.913077 | 12.749418 | 11.685064 | 16.388416 | 33.0379625 | 39.15746033 | 29.60618633 | 39.69475933 | 34.22981975 | 21.819205 | 33.099404 | 34.113637 | 22.707959 | 22.005638 | 20.62219 | 9.833018 | 27.790152 | 28.961375 | 25.570974 | 26.803045 | 23.631245 | 28.73155 | 29.160448 | 25.405837 | 33.143616 | 33.757936 | 34.625019 | 38.118052 | 33.275607 | 7.049562333 | 8.082176667 | 5.39384 | 8.208442667 | 24.160292 | 11.41011 | 23.982022 | 8.643053 | 31.582405 | 15.214892 | 25.099416 | 21.382629 | 6.215105 | 32.836563 | 19.097518 | 33.652448 | 19.738953 | 23.951592 | 21.255502 | 19.38921 | 24.935237 | 23.700103 | 24.264229 | 20.148228 | 20.181505 | 20.665157 | 19.752632 | 22.489353 | 24.147295 | 15.08454 | 13.468131 | 16.3653 | 16.269155 | 16.220191 | 18.049164 | 16.217675 | 16.327597 | 15.175507 | 13.126589 | 12.768628 | 16.049293 | 8.14778 | 7.892084621 | 5.444683 | 16.475241 | 13.43584 | 16.752282 | 10.994251 | 10.326855 | 9.120623 | 20.29682 | 20.77617 | 19.67036 | 22.46755 | 24.19438 | 23.09292 | 27.30372 | 24.57358 | 21.39747 | 25.56958 | 25.599557602100436 | 33.24579399162991 | 37.53969213447249 | 41.373642059326016 | 47.165885352855746
0.003181 | 12.901412 | 12.738214 | 11.670758 | 16.37657 | 33.028961 | 39.14488167 | 29.59962567 | 39.684778 | 34.221683 | 21.81111 | 33.092822 | 34.111904 | 22.685107 | 21.995198 | 20.608109 | 9.824939 | 27.786901 | 28.944323 | 25.56229 | 26.79231 | 23.619839 | 28.725331 | 29.144129 | 25.394952 | 33.135785 | 33.752425 | 34.615714 | 38.10499 | 33.265176 | 7.046071667 | 8.074216333 | 5.388307 | 8.201207333 | 24.146913 | 11.413984 | 23.970562 | 8.636723 | 31.571309 | 15.20508 | 25.086758 | 21.375712 | 6.209974 | 32.826551 | 19.094281 | 33.645654 | 19.722891 | 23.942467 | 21.247573 | 19.382704 | 24.930103 | 23.69498 | 24.257115 | 20.141468 | 20.177562 | 20.662813 | 19.752933 | 22.490087 | 24.150147 | 15.06271 | 13.442494 | 16.359375 | 16.261528 | 16.212176 | 18.04375 | 16.210434 | 16.320004 | 15.168304 | 13.119253 | 12.756349 | 16.034412 | 8.135876 | 7.885376766 | 5.439622 | 16.465355 | 13.426747 | 16.73572 | 10.982755 | 10.305265 | 9.109767 | 20.29099 | 20.77381 | 19.67036 | 22.46755 | 24.19773 | 23.08547 | 27.30275 | 24.57783 | 21.38869 | 25.56342 | 25.584676931728644 | 33.243212792543716 | 37.53364119863058 | 41.36845708730594 | 47.15793018461527
0.003182 | 12.889776 | 12.727025 | 11.656437 | 16.364709 | 33.01995325 | 39.13229333 | 29.59310233 | 39.67471167 | 34.21301075 | 21.803006 | 33.086207 | 34.11016 | 22.662419 | 21.984758 | 20.593951 | 9.816882 | 27.783665 | 28.927282 | 25.55365 | 26.781586 | 23.608458 | 28.7191 | 29.127786 | 25.38408 | 33.127947 | 33.746874 | 34.606406 | 38.091922 | 33.254762 | 7.042587 | 8.066270667 | 5.383653 | 8.194041667 | 24.133524 | 11.417867 | 23.959141 | 8.630403 | 31.560269 | 15.194973 | 25.074136 | 21.368765 | 6.2048605 | 32.816524 | 19.091046 | 33.638877 | 19.706907 | 23.93338 | 21.239687 | 19.376188 | 24.924973 | 23.689858 | 24.250005 | 20.134706 | 20.173613 | 20.66047 | 19.753231 | 22.490817 | 24.152995 | 15.041044 | 13.416991 | 16.352929 | 16.253935 | 16.204196 | 18.038343 | 16.20239 | 16.311554 | 15.160295 | 13.111939 | 12.744079 | 16.019512 | 8.124022 | 7.877089491 | 5.434569 | 16.455471 | 13.417662 | 16.719186 | 10.971343 | 10.283708 | 9.098912 | 20.2851 | 20.77135 | 19.67036 | 22.468 | 24.20102 | 23.07792 | 27.30195 | 24.58206 | 21.37999 | 25.55764 | 25.568649008613242 | 33.240499394384926 | 37.526418032846685 | 41.36301732463029 | 47.14973169237749
0.003183 | 12.878171 | 12.71585 | 11.642102 | 16.352835 | 33.010939 | 39.11969667 | 29.58661533 | 39.66456233 | 34.2042615 | 21.794892 | 33.07956 | 34.108405 | 22.639893 | 21.974318 | 20.578537 | 9.808848 | 27.78044 | 28.910251 | 25.545055 | 26.770873 | 23.597105 | 28.712855 | 29.111419 | 25.373219 | 33.120102 | 33.741283 | 34.597092 | 38.078848 | 33.244366 | 7.039108667 | 8.058339667 | 5.379831 | 8.186947333 | 24.120127 | 11.421759 | 23.947756 | 8.624095 | 31.549287 | 15.184906 | 25.061549 | 21.361788 | 6.1997615 | 32.806484 | 19.087813 | 33.632118 | 19.691 | 23.92433 | 21.231844 | 19.369663 | 24.919847 | 23.684738 | 24.242898 | 20.127942 | 20.169657 | 20.658129 | 19.753526 | 22.491544 | 24.155841 | 15.019538 | 13.391623 | 16.3465 | 16.246375 | 16.196252 | 18.032943 | 16.194317 | 16.303055 | 15.152246 | 13.104649 | 12.731816 | 16.004592 | 8.112217 | 7.867843787 | 5.429524 | 16.445588 | 13.408586 | 16.70268 | 10.960016 | 10.262184 | 9.088058 | 20.27925 | 20.76885 | 19.67036 | 22.46861 | 24.20421 | 23.07059 | 27.30036 | 24.58627 | 21.37172 | 25.5525 | 25.552250611947528 | 33.23778390853745 | 37.51847459490006 | 41.35758338383289 | 47.14180168843807
0.003184 | 12.866595 | 12.704691 | 11.627751 | 16.340946 | 33.00191925 | 39.10709133 | 29.580167 | 39.65433233 | 34.1955555 | 21.786769 | 33.07288 | 34.106639 | 22.617523 | 21.963875 | 20.563164 | 9.800836 | 27.777227 | 28.893232 | 25.536505 | 26.760171 | 23.58578 | 28.706596 | 29.095028 | 25.362371 | 33.11225 | 33.735653 | 34.587774 | 38.065768 | 33.233986 | 7.035636 | 8.050422 | 5.376791 | 8.179926667 | 24.106722 | 11.425659 | 23.936409 | 8.617798 | 31.538362 | 15.174877 | 25.048998 | 21.354781 | 6.194678 | 32.79643 | 19.084582 | 33.625376 | 19.675171 | 23.915318 | 21.224042 | 19.363129 | 24.914726 | 23.679618 | 24.235794 | 20.121177 | 20.165695 | 20.65579 | 19.753818 | 22.492269 | 24.158683 | 14.99819 | 13.366388 | 16.340088 | 16.238845 | 16.188343 | 18.02755 | 16.186281 | 16.294579 | 15.144224 | 13.097382 | 12.71956 | 15.989652 | 8.100464 | 7.858260645 | 5.424486 | 16.435707 | 13.399517 | 16.686203 | 10.948773 | 10.240694 | 9.077205 | 20.27351 | 20.76637 | 19.67036 | 22.46929 | 24.20725 | 23.06376 | 27.2984 | 24.59045 | 21.36421 | 25.54824 | 25.536258520924775 | 33.23519644638516 | 37.51026 | 41.35241587744753 | 47.13465198509266
0.003185 | 12.85505 | 12.693547 | 11.613387 | 16.329044 | 32.992893 | 39.09447867 | 29.57375633 | 39.64402367 | 34.186891 | 21.778636 | 33.066168 | 34.104861 | 22.595308 | 21.953428 | 20.547832 | 9.792847 | 27.774023 | 28.876223 | 25.527998 | 26.749481 | 23.574483 | 28.700322 | 29.078612 | 25.351534 | 33.104391 | 33.729983 | 34.578451 | 38.052683 | 33.223623 | 7.03217 | 8.042518333 | 5.374484 | 8.172981 | 24.09331 | 11.429568 | 23.925097 | 8.611512 | 31.527496 | 15.164886 | 25.03648 | 21.347745 | 6.189609 | 32.786364 | 19.081354 | 33.618652 | 19.659418 | 23.906342 | 21.216282 | 19.356586 | 24.909609 | 23.6745 | 24.228693 | 20.114411 | 20.161727 | 20.653453 | 19.754106 | 22.492991 | 24.161523 | 14.976997 | 13.341285 | 16.333694 | 16.231347 | 16.180468 | 18.022165 | 16.17828 | 16.286123 | 15.136227 | 13.090138 | 12.70731 | 15.974691 | 8.08876 | 7.848961057 | 5.419455 | 16.425829 | 13.390456 | 16.669755 | 10.937615 | 10.219238 | 9.066352 | 20.26798 | 20.76396 | 19.67036 | 22.47004 | 24.2101 | 23.05771 | 27.29615 | 24.59462 | 21.3578 | 25.54399 | 25.521449514738258 | 33.23286711931202 | 37.50223473363575 | 41.347775418008034 | 47.128794394636884
0.003186 | 12.843536 | 12.68242 | 11.599008 | 16.317127 | 32.983861 | 39.081859 | 29.56738333 | 39.63363967 | 34.17826675 | 21.770494 | 33.059423 | 34.10307 | 22.573244 | 21.942975 | 20.532539 | 9.78488 | 27.770827 | 28.859224 | 25.519537 | 26.738802 | 23.563214 | 28.694033 | 29.062172 | 25.340709 | 33.096525 | 33.724274 | 34.569123 | 38.039591 | 33.213278 | 7.02871 | 8.034628 | 5.372862 | 8.166111667 | 24.079893 | 11.433485 | 23.913819 | 8.605238 | 31.516689 | 15.154933 | 25.023995 | 21.340681 | 6.184553 | 32.776286 | 19.078129 | 33.611947 | 19.643743 | 23.897403 | 21.208563 | 19.350035 | 24.904497 | 23.669382 | 24.221594 | 20.107643 | 20.157753 | 20.651117 | 19.754392 | 22.49371 | 24.164361 | 14.955956 | 13.316314 | 16.327315 | 16.223877 | 16.172628 | 18.016787 | 16.170315 | 16.277688 | 15.128255 | 13.082918 | 12.695067 | 15.95971 | 8.077108 | 7.840566014 | 5.41443 | 16.415952 | 13.381403 | 16.653335 | 10.926541 | 10.197817 | 9.055499 | 20.26273 | 20.76168 | 19.67036 | 22.47084 | 24.2127 | 23.05276 | 27.29372 | 24.59878 | 21.35265 | 25.53842 | 25.508600372581256 | 33.23092603870185 | 37.494842225876596 | 41.34392261804821 | 47.123870597386976
0.003187 | 12.832055 | 12.67131 | 11.584614 | 16.305197 | 32.97482375 | 39.069233 | 29.56104967 | 39.623182 | 34.16968125 | 21.762341 | 33.052646 | 34.101266 | 22.551328 | 21.932513 | 20.517286 | 9.776936 | 27.767636 | 28.842236 | 25.51112 | 26.728136 | 23.551975 | 28.687728 | 29.045706 | 25.329896 | 33.088651 | 33.718527 | 34.55979 | 38.026495 | 33.202949 | 7.025256 | 8.02675 | 5.371876 | 8.159321667 | 24.066471 | 11.437412 | 23.902575 | 8.598976 | 31.505942 | 15.145016 | 25.011542 | 21.333589 | 6.1795095 | 32.766196 | 19.074906 | 33.605262 | 19.628144 | 23.8885 | 21.200884 | 19.343475 | 24.89939 | 23.664266 | 24.214497 | 20.100873 | 20.153773 | 20.648782 | 19.754674 | 22.494427 | 24.167195 | 14.935063 | 13.291473 | 16.320952 | 16.216436 | 16.16482 | 18.011417 | 16.162383 | 16.269273 | 15.120307 | 13.07572 | 12.682828 | 15.944707 | 8.065507 | 7.833696506 | 5.409411 | 16.406078 | 13.372356 | 16.636943 | 10.915552 | 10.176432 | 9.044647 | 20.25786 | 20.75959 | 19.67036 | 22.47167 | 24.21502 | 23.04761 | 27.29121 | 24.60296 | 21.34665 | 25.53191 | 25.498321233036712 | 33.2293192419679 | 37.488537277071806 | 41.3387221306994 | 47.11753397611774
0.003188 | 12.820606 | 12.660217 | 11.570206 | 16.293253 | 32.96578125 | 39.05660067 | 29.55475467 | 39.61265267 | 34.1611335 | 21.754179 | 33.045838 | 34.099449 | 22.529555 | 21.922041 | 20.502073 | 9.769015 | 27.76445 | 28.825259 | 25.502747 | 26.717481 | 23.540766 | 28.681407 | 29.029214 | 25.319093 | 33.080769 | 33.712741 | 34.550451 | 38.013393 | 33.192638 | 7.021808 | 8.018884667 | 5.371478 | 8.152612 | 24.053045 | 11.441348 | 23.891364 | 8.592726 | 31.495257 | 15.135136 | 24.999121 | 21.326469 | 6.174478 | 32.756096 | 19.071687 | 33.598597 | 19.612623 | 23.879633 | 21.193244 | 19.336908 | 24.894287 | 23.659151 | 24.207402 | 20.094102 | 20.149786 | 20.646449 | 19.754954 | 22.49514 | 24.170028 | 14.914317 | 13.266762 | 16.314604 | 16.209023 | 16.157046 | 18.006055 | 16.154486 | 16.260877 | 15.112382 | 13.068546 | 12.670594 | 15.929684 | 8.053957 | 7.827927472 | 5.404399 | 16.396207 | 13.363316 | 16.620581 | 10.904648 | 10.155083 | 9.033795 | 20.25345 | 20.75774 | 19.67036 | 22.47251 | 24.21699 | 23.041 | 27.28872 | 24.60716 | 21.33945 | 25.52475 | 25.48586755260579 | 33.22731956650165 | 37.48406995403884 | 41.33064484503768 | 47.110072675895836
0.003189 | 12.80919 | 12.649141 | 11.555785 | 16.281295 | 32.9567335 | 39.04396333 | 29.54849933 | 39.602054 | 34.1526215 | 21.746006 | 33.038998 | 34.097618 | 22.507924 | 21.911557 | 20.486898 | 9.761116 | 27.761267 | 28.808292 | 25.494419 | 26.706839 | 23.529588 | 28.675068 | 29.012697 | 25.308302 | 33.072879 | 33.706918 | 34.541107 | 38.000287 | 33.182344 | 7.018366333 | 8.011031667 | 5.371619 | 8.145984333 | 24.039617 | 11.445293 | 23.880184 | 8.586488 | 31.484633 | 15.125291 | 24.986729 | 21.319322 | 6.1694575 | 32.745986 | 19.068471 | 33.591952 | 19.597177 | 23.870801 | 21.185643 | 19.330333 | 24.889189 | 23.654037 | 24.200307 | 20.087329 | 20.145793 | 20.644118 | 19.75523 | 22.495851 | 24.172858 | 14.893714 | 13.242178 | 16.308272 | 16.201635 | 16.149304 | 18.000702 | 16.146621 | 16.252501 | 15.104478 | 13.061394 | 12.658363 | 15.914639 | 8.042459 | 7.820480404 | 5.399391 | 16.386338 | 13.354283 | 16.604246 | 10.893828 | 10.133771 | 9.022943 | 20.24958 | 20.75619 | 19.67036 | 22.47334 | 24.21898 | 23.03333 | 27.28633 | 24.6114 | 21.33137 | 25.51725 | 25.470387939506658 | 33.22494878720601 | 37.48025211149639 | 41.32110098327056 | 47.10199850901689
0.00319 | 12.797807 | 12.638084 | 11.541349 | 16.269324 | 32.94768025 | 39.03132167 | 29.54228367 | 39.591389 | 34.1441445 | 21.737823 | 33.032127 | 34.095772 | 22.48643 | 21.901059 | 20.471761 | 9.753239 | 27.758085 | 28.791336 | 25.486136 | 26.69621 | 23.518441 | 28.668711 | 28.996154 | 25.297522 | 33.064981 | 33.701056 | 34.531758 | 37.987175 | 33.172067 | 7.014930333 | 8.00319 | 5.37225 | 8.139441 | 24.026188 | 11.449247 | 23.869035 | 8.580262 | 31.474071 | 15.115482 | 24.974367 | 21.312148 | 6.1644465 | 32.735866 | 19.06526 | 33.585329 | 19.581808 | 23.862004 | 21.17808 | 19.32375 | 24.884096 | 23.648924 | 24.193213 | 20.080555 | 20.141794 | 20.641788 | 19.755504 | 22.49656 | 24.175685 | 14.873252 | 13.217723 | 16.301953 | 16.194273 | 16.141595 | 17.995356 | 16.138787 | 16.244142 | 15.096595 | 13.054266 | 12.646135 | 15.899571 | 8.031013 | 7.811714816 | 5.394388 | 16.376472 | 13.345256 | 16.587941 | 10.883094 | 10.112497 | 9.01209 | 20.24643 | 20.75515 | 19.67036 | 22.47414 | 24.22131 | 23.02496 | 27.28415 | 24.61569 | 21.32277 | 25.50969 | 25.45278863613151 | 33.222337015464866 | 37.47558536340537 | 41.310611770465634 | 47.093823287776566
0.003191 | 12.786459 | 12.627046 | 11.526899 | 16.25734 | 32.9386225 | 39.018676 | 29.53610733 | 39.58065933 | 34.13570075 | 21.729629 | 33.025225 | 34.093912 | 22.46507 | 21.890546 | 20.456663 | 9.745385 | 27.754903 | 28.77439 | 25.477897 | 26.685594 | 23.507325 | 28.662335 | 28.979585 | 25.286752 | 33.057075 | 33.695158 | 34.522402 | 37.974059 | 33.161807 | 7.011500333 | 7.995359333 | 5.373322 | 8.132982667 | 24.012757 | 11.453211 | 23.857916 | 8.574048 | 31.463573 | 15.105706 | 24.962033 | 21.304947 | 6.1594455 | 32.725738 | 19.062052 | 33.578728 | 19.566515 | 23.853242 | 21.170555 | 19.317161 | 24.879008 | 23.643813 | 24.186119 | 20.073779 | 20.137789 | 20.63946 | 19.755775 | 22.497266 | 24.17851 | 14.852926 | 13.193393 | 16.295648 | 16.186936 | 16.133917 | 17.990019 | 16.130985 | 16.235802 | 15.088732 | 13.04716 | 12.634024 | 15.884624 | 8.019726 | 7.8022517 | 5.389437 | 16.366609 | 13.336235 | 16.571664 | 10.872445 | 10.091261 | 9.001236 | 20.24324 | 20.75396 | 19.67036 | 22.47489 | 24.22392 | 23.01621 | 27.28229 | 24.62004 | 21.31398 | 25.50239 | 25.433975884872474 | 33.21961436266214 | 37.47037101495194 | 41.29969843169054 | 47.08605882447052
0.003192 | 12.775145 | 12.616027 | 11.512436 | 16.245343 | 32.92955975 | 39.00602633 | 29.529972 | 39.56986767 | 34.12728925 | 21.721425 | 33.018291 | 34.092036 | 22.443842 | 21.880015 | 20.441602 | 9.737554 | 27.751718 | 28.757454 | 25.469703 | 26.674991 | 23.496242 | 28.65594 | 28.962989 | 25.275992 | 33.049161 | 33.689223 | 34.513041 | 37.960939 | 33.151565 | 7.008076333 | 7.987539667 | 5.374788 | 8.126612333 | 23.999328 | 11.457185 | 23.846825 | 8.567847 | 31.453139 | 15.095965 | 24.949726 | 21.297721 | 6.154452 | 32.715602 | 19.058848 | 33.572149 | 19.551299 | 23.844514 | 21.163066 | 19.310564 | 24.873925 | 23.638702 | 24.179025 | 20.067 | 20.133778 | 20.637133 | 19.756043 | 22.49797 | 24.181334 | 14.832736 | 13.16919 | 16.289356 | 16.179621 | 16.126269 | 17.984691 | 16.123213 | 16.227479 | 15.080888 | 13.040078 | 12.622356 | 15.8702 | 8.008899 | 7.792712045 | 5.38467 | 16.35674 | 13.327211 | 16.5554 | 10.86188 | 10.070064 | 8.990382 | 20.23956 | 20.7526 | 19.67075 | 22.47558 | 24.22678 | 23.00743 | 27.28061 | 24.62448 | 21.30535 | 25.49562 | 25.414855928121725 | 33.21691094018173 | 37.46491037132229 | 41.28888219201289 | 47.07921693139441
0.003193 | 12.763867 | 12.605028 | 11.497959 | 16.233334 | 32.9204925 | 38.99337433 | 29.52387767 | 39.559016 | 34.118908 | 21.71321 | 33.011327 | 34.090144 | 22.42274 | 21.869465 | 20.426578 | 9.729745 | 27.74853 | 28.740529 | 25.461555 | 26.664401 | 23.485191 | 28.649525 | 28.946366 | 25.265242 | 33.041239 | 33.683251 | 34.503673 | 37.947815 | 33.141339 | 7.004658667 | 7.979730667 | 5.376597 | 8.120331667 | 23.9859 | 11.461168 | 23.835762 | 8.561048 | 31.442769 | 15.086256 | 24.937445 | 21.290469 | 6.149467 | 32.705459 | 19.055649 | 33.565593 | 19.536158 | 23.83582 | 21.155614 | 19.303962 | 24.868837 | 23.633592 | 24.17193 | 20.06022 | 20.129761 | 20.634807 | 19.756308 | 22.498671 | 24.184155 | 14.812676 | 13.14511 | 16.283077 | 16.172329 | 16.118653 | 17.979372 | 16.115471 | 16.219172 | 15.073061 | 13.033018 | 12.61069 | 15.855756 | 7.998119 | 7.783716844 | 5.379906 | 16.346391 | 13.317751 | 16.53837 | 10.8514 | 10.048906 | 8.979528 | 20.23547 | 20.75111 | 19.67133 | 22.47618 | 24.22983 | 22.99897 | 27.27809 | 24.62901 | 21.29721 | 25.48969 | 25.396335008271436 | 33.214356859407516 | 37.45950473770261 | 41.27868427650031 | 47.07380942084388
0.003194 | 12.752625 | 12.594049 | 11.483469 | 16.221312 | 32.911421 | 38.98072 | 29.517824 | 39.548107 | 34.11055625 | 21.704983 | 33.004333 | 34.088235 | 22.401764 | 21.858894 | 20.411592 | 9.721958 | 27.745336 | 28.723614 | 25.45345 | 26.653826 | 23.474174 | 28.643089 | 28.929716 | 25.254503 | 33.033307 | 33.677243 | 34.494299 | 37.934687 | 33.131131 | 7.001246667 | 7.971931667 | 5.378702 | 8.114142 | 23.972474 | 11.465161 | 23.824726 | 8.553993 | 31.432466 | 15.07658 | 24.925191 | 21.283193 | 6.1444885 | 32.695309 | 19.052455 | 33.558153 | 19.521092 | 23.827159 | 21.148197 | 19.297352 | 24.863552 | 23.628484 | 24.164834 | 20.053439 | 20.125737 | 20.632483 | 19.75657 | 22.49937 | 24.186974 | 14.792745 | 13.121155 | 16.27681 | 16.165058 | 16.111067 | 17.974062 | 16.107757 | 16.210881 | 15.065252 | 13.025982 | 12.599027 | 15.841293 | 7.987386 | 7.775887088 | 5.375147 | 16.336045 | 13.308296 | 16.521371 | 10.841002 | 10.027787 | 8.968673 | 20.23105 | 20.74952 | 19.67201 | 22.47671 | 24.23302 | 22.99117 | 27.27503 | 24.63362 | 21.28991 | 25.48489 | 25.379319367713734 | 33.212082231723414 | 37.454455419279064 | 41.269625910220405 | 47.0702470346901
0.003195 | 12.741419 | 12.58309 | 11.468965 | 16.209277 | 32.902345 | 38.96806367 | 29.51181167 | 39.53714233 | 34.101435 | 21.696746 | 32.997307 | 34.08631 | 22.380908 | 21.8483 | 20.396642 | 9.714194 | 27.742135 | 28.706709 | 25.445391 | 26.64271 | 23.463191 | 28.636632 | 28.913039 | 25.243773 | 33.025367 | 33.671199 | 34.484918 | 37.921556 | 33.12094 | 6.997840333 | 7.964142 | 5.381053 | 8.108045 | 23.959052 | 11.469165 | 23.813716 | 8.546953 | 31.422228 | 15.066936 | 24.91296 | 21.275891 | 6.1395165 | 32.685152 | 19.049266 | 33.550564 | 19.506103 | 23.818532 | 21.140815 | 19.290737 | 24.858273 | 23.623377 | 24.157737 | 20.046655 | 20.121708 | 20.63016 | 19.75683 | 22.500066 | 24.189791 | 14.77294 | 13.097322 | 16.270554 | 16.157807 | 16.10351 | 17.968761 | 16.100071 | 16.202606 | 15.057458 | 13.018968 | 12.587366 | 15.82681 | 7.9767 | 7.769826028 | 5.370392 | 16.325703 | 13.298847 | 16.504403 | 10.830686 | 10.006709 | 8.957818 | 20.22636 | 20.74787 | 19.67276 | 22.47773 | 24.23632 | 22.98436 | 27.27159 | 24.63829 | 21.28379 | 25.48021 | 25.364715248840795 | 33.210217168513324 | 37.45006372123784 | 41.2622283182408 | 47.06577995991473
0.003196 | 12.73025 | 12.572153 | 11.454448 | 16.197231 | 32.893265 | 38.95540667 | 29.50584133 | 39.52612467 | 34.09215625 | 21.688497 | 32.990252 | 34.084367 | 22.360169 | 21.83768 | 20.381728 | 9.706452 | 27.738926 | 28.689814 | 25.437377 | 26.631205 | 23.452242 | 28.630153 | 28.896334 | 25.233053 | 33.017418 | 33.665119 | 34.475531 | 37.908421 | 33.110766 | 6.994440333 | 7.956362333 | 5.383603 | 8.102043 | 23.945635 | 11.473178 | 23.802731 | 8.539929 | 31.412058 | 15.057323 | 24.900754 | 21.268566 | 6.134549 | 32.674991 | 19.046082 | 33.543007 | 19.491188 | 23.809938 | 21.133468 | 19.284117 | 24.852998 | 23.61827 | 24.150638 | 20.03987 | 20.117672 | 20.627839 | 19.757087 | 22.50076 | 24.192607 | 14.753258 | 13.07361 | 16.26431 | 16.150576 | 16.095983 | 17.963469 | 16.092412 | 16.194346 | 15.049679 | 13.011977 | 12.575708 | 15.812309 | 7.966062 | 7.763427973 | 5.36564 | 16.315364 | 13.289404 | 16.487465 | 10.820451 | 9.985672 | 8.946963 | 20.22148 | 20.74621 | 19.67355 | 22.47896 | 24.23966 | 22.97893 | 27.26791 | 24.64294 | 21.27866 | 25.47438 | 25.35356892159963 | 33.20737107187724 | 37.44651925447249 | 41.258229974836055 | 47.060657945594855
0.003197 | 12.719119 | 12.561238 | 11.439918 | 16.185173 | 32.8841815 | 38.94274933 | 29.49991267 | 39.51505667 | 34.082913 | 21.680237 | 32.983167 | 34.082406 | 22.339545 | 21.827034 | 20.36685 | 9.698732 | 27.735707 | 28.672929 | 25.429408 | 26.619717 | 23.441329 | 28.623651 | 28.879601 | 25.222342 | 33.009461 | 33.659004 | 34.466137 | 37.895283 | 33.100609 | 6.991046 | 7.948591 | 5.386302 | 8.096137333 | 23.932223 | 11.477202 | 23.791769 | 8.532922 | 31.401955 | 15.047741 | 24.88857 | 21.261216 | 6.129587 | 32.664824 | 19.042903 | 33.535481 | 19.476349 | 23.801376 | 21.126154 | 19.277491 | 24.847728 | 23.613165 | 24.143536 | 20.033083 | 20.11363 | 20.625518 | 19.757341 | 22.501452 | 24.195421 | 14.733696 | 13.05002 | 16.258077 | 16.143362 | 16.088484 | 17.958188 | 16.08478 | 16.1861 | 15.041915 | 13.005008 | 12.564053 | 15.79779 | 7.95547 | 7.755351305 | 5.360893 | 16.30503 | 13.279965 | 16.470558 | 10.810298 | 9.964675 | 8.936108 | 20.21648 | 20.74456 | 19.67438 | 22.48036 | 24.24301 | 22.97497 | 27.26413 | 24.64755 | 21.27238 | 25.46768 | 25.342490364128437 | 33.20323228926078 | 37.441139290795014 | 41.254053247523686 | 47.055222199927584
0.003198 | 12.708026 | 12.550345 | 11.425375 | 16.173103 | 32.87509375 | 38.93009167 | 29.49402667 | 39.50394 | 34.0737015 | 21.671965 | 32.976052 | 34.080427 | 22.319032 | 21.81636 | 20.352008 | 9.691035 | 27.732476 | 28.656054 | 25.421484 | 26.608244 | 23.430451 | 28.617126 | 28.86284 | 25.211641 | 33.001493 | 33.652855 | 34.456736 | 37.882141 | 33.09047 | 6.987657667 | 7.940828333 | 5.389102 | 8.09033 | 23.918818 | 11.481236 | 23.780831 | 8.525929 | 31.391922 | 15.038189 | 24.876408 | 21.253844 | 6.1246275 | 32.654654 | 19.03973 | 33.527984 | 19.461585 | 23.792846 | 21.118874 | 19.27086 | 24.842462 | 23.608061 | 24.136432 | 20.026295 | 20.109583 | 20.623199 | 19.757593 | 22.502142 | 24.198233 | 14.71425 | 13.026549 | 16.251853 | 16.136166 | 16.081013 | 17.952916 | 16.077172 | 16.177868 | 15.034163 | 12.998063 | 12.552401 | 15.783252 | 7.944924 | 7.746217018 | 5.35615 | 16.294699 | 13.270532 | 16.45368 | 10.800223 | 9.94372 | 8.925252 | 20.21143 | 20.74296 | 19.67521 | 22.48188 | 24.24631 | 22.97006 | 27.26041 | 24.65204 | 21.26495 | 25.46041 | 25.328925304641906 | 33.198393935007545 | 37.434384840413784 | 41.249185959829106 | 47.04981393111001
0.003199 | 12.696972 | 12.539475 | 11.410819 | 16.161021 | 32.8660025 | 38.917435 | 29.488184 | 39.49277767 | 34.06452025 | 21.663681 | 32.968908 | 34.078429 | 22.298627 | 21.805654 | 20.3372 | 9.68336 | 27.729231 | 28.639189 | 25.413604 | 26.596788 | 23.41961 | 28.610577 | 28.846051 | 25.200948 | 32.993517 | 33.646671 | 34.447328 | 37.868997 | 33.080347 | 6.984275333 | 7.933074 | 5.391954 | 8.084622667 | 23.905421 | 11.48528 | 23.769914 | 8.518952 | 31.381958 | 15.028666 | 24.864267 | 21.246448 | 6.1196715 | 32.64448 | 19.036563 | 33.520517 | 19.446896 | 23.784348 | 21.111625 | 19.264224 | 24.837201 | 23.602958 | 24.129325 | 20.019505 | 20.105529 | 20.620881 | 19.757843 | 22.502829 | 24.201044 | 14.694919 | 13.003196 | 16.245639 | 16.128986 | 16.07357 | 17.947654 | 16.06959 | 16.16965 | 15.026423 | 12.99114 | 12.540754 | 15.768697 | 7.934425 | 7.736646102 | 5.351412 | 16.284371 | 13.261103 | 16.436831 | 10.790228 | 9.922808 | 8.914397 | 20.20641 | 20.74146 | 19.67604 | 22.48349 | 24.24951 | 22.96446 | 27.25689 | 24.65638 | 21.25674 | 25.45286 | 25.313650522333354 | 33.19311623188535 | 37.42670786110808 | 41.243888724286094 | 47.04477434733925
0.0032 | 12.685956 | 12.528629 | 11.39625 | 16.148929 | 32.85690775 | 38.90477967 | 29.482384 | 39.481571 | 34.05536675 | 21.655385 | 32.961734 | 34.076411 | 22.278326 | 21.794917 | 20.322428 | 9.675708 | 27.725972 | 28.622334 | 25.40577 | 26.585348 | 23.408805 | 28.604003 | 28.829233 | 25.190264 | 32.985532 | 33.640452 | 34.437912 | 37.85585 | 33.070242 | 6.980898333 | 7.925327333 | 5.394809 | 8.079017 | 23.892032 | 11.489336 | 23.759018 | 8.51199 | 31.372063 | 15.019172 | 24.852145 | 21.239031 | 6.114717 | 32.634303 | 19.033403 | 33.513078 | 19.432282 | 23.775882 | 21.104409 | 19.257583 | 24.831944 | 23.597857 | 24.122214 | 20.012714 | 20.10147 | 20.618565 | 19.75809 | 22.503514 | 24.203853 | 14.675698 | 12.979962 | 16.239434 | 16.121821 | 16.066155 | 17.942403 | 16.062031 | 16.161444 | 15.018695 | 12.984243 | 12.529111 | 15.754124 | 7.923972 | 7.727259548 | 5.346678 | 16.274048 | 13.251679 | 16.420011 | 10.780311 | 9.901937 | 8.903541 | 20.2015 | 20.74009 | 19.67685 | 22.48515 | 24.25258 | 22.9584 | 27.25372 | 24.66052 | 21.24806 | 25.44534 | 25.29744279639604 | 33.18765940266197 | 37.418560310657156 | 41.238422153428495 | 47.040444656812376
0.003201 | 12.674981 | 12.517805 | 11.381668 | 16.136825 | 32.84781025 | 38.89212633 | 29.476627 | 39.470323 | 34.04623825 | 21.647077 | 32.954531 | 34.074374 | 22.258125 | 21.784145 | 20.307689 | 9.668077 | 27.722695 | 28.605489 | 25.397982 | 26.573924 | 23.398038 | 28.597403 | 28.812386 | 25.179589 | 32.977537 | 33.6342 | 34.428489 | 37.8427 | 33.060155 | 6.977527667 | 7.917587667 | 5.39721 | 8.073515333 | 23.878653 | 11.493402 | 23.748142 | 8.505042 | 31.362241 | 15.009706 | 24.840043 | 21.231591 | 6.109764 | 32.624124 | 19.030249 | 33.505667 | 19.417742 | 23.767446 | 21.097224 | 19.250939 | 24.82669 | 23.592756 | 24.115099 | 20.005922 | 20.097404 | 20.616249 | 19.758334 | 22.504198 | 24.206661 | 14.656586 | 12.956844 | 16.233238 | 16.114671 | 16.058766 | 17.937162 | 16.054495 | 16.15325 | 15.010976 | 12.977678 | 12.517472 | 15.739534 | 7.913565 | 7.718678347 | 5.341948 | 16.263729 | 13.242259 | 16.403219 | 10.770471 | 9.88111 | 8.892686 | 20.19676 | 20.73889 | 19.67761 | 22.48682 | 24.25546 | 22.95213 | 27.25104 | 24.66439 | 21.23928 | 25.43814 | 25.281078906023247 | 33.182283670105214 | 37.4103941468403 | 41.23304685979008 | 47.0371025863618
0.003202 | 12.664045 | 12.507006 | 11.367075 | 16.124711 | 32.83870925 | 38.87947533 | 29.47091433 | 39.459036 | 34.03713225 | 21.638757 | 32.947299 | 34.072316 | 22.238023 | 21.773337 | 20.292985 | 9.660469 | 27.719401 | 28.588654 | 25.390238 | 26.562516 | 23.387309 | 28.590778 | 28.795509 | 25.168922 | 32.969533 | 33.627914 | 34.419059 | 37.829547 | 33.050084 | 6.974162667 | 7.909855333 | 5.398864 | 8.068118667 | 23.865285 | 11.497478 | 23.737286 | 8.49811 | 31.352489 | 15.000268 | 24.827959 | 21.22413 | 6.104811 | 32.613944 | 19.027101 | 33.498283 | 19.403277 | 23.759042 | 21.090069 | 19.24429 | 24.82144 | 23.587452 | 24.10798 | 19.999129 | 20.093333 | 20.613935 | 19.758576 | 22.504879 | 24.209468 | 14.637579 | 12.933842 | 16.22705 | 16.107533 | 16.051403 | 17.931931 | 16.046982 | 16.145068 | 15.003267 | 12.971133 | 12.505838 | 15.724929 | 7.903204 | 7.711523491 | 5.337223 | 16.253413 | 13.232844 | 16.386455 | 10.760708 | 9.860326 | 8.881831 | 20.19227 | 20.73787 | 19.67831 | 22.48847 | 24.2581 | 22.94589 | 27.2492 | 24.66796 | 21.23072 | 25.43156 | 25.265335630408252 | 33.1772492569829 | 37.402661327436775 | 41.22802345590469 | 47.03332051698587
0.003203 | 12.653148 | 12.49623 | 11.352469 | 16.112585 | 32.82960575 | 38.86682733 | 29.465246 | 39.447712 | 34.02804675 | 21.630424 | 32.940039 | 34.070237 | 22.218015 | 21.762491 | 20.278314 | 9.652884 | 27.716086 | 28.571828 | 25.38254 | 26.551123 | 23.376619 | 28.584126 | 28.778603 | 25.158263 | 32.961521 | 33.621596 | 34.40962 | 37.816391 | 33.040031 | 6.970803667 | 7.902129333 | 5.40048 | 8.062829667 | 23.851928 | 11.501566 | 23.726447 | 8.491191 | 31.342811 | 14.990857 | 24.815892 | 21.216647 | 6.099858 | 32.603762 | 19.023961 | 33.490926 | 19.388886 | 23.750667 | 21.082944 | 19.237638 | 24.816193 | 23.582142 | 24.100856 | 19.992334 | 20.089255 | 20.611621 | 19.758816 | 22.505558 | 24.212273 | 14.618674 | 12.910955 | 16.220869 | 16.100408 | 16.044067 | 17.926711 | 16.03949 | 16.136897 | 14.995565 | 12.964607 | 12.494209 | 15.710306 | 7.892888 | 7.705231194 | 5.332502 | 16.243102 | 13.223433 | 16.369719 | 10.75102 | 9.839587 | 8.870976 | 20.1881 | 20.73634 | 19.67892 | 22.49006 | 24.26046 | 22.93992 | 27.24743 | 24.67118 | 21.22274 | 25.42588 | 25.250989748744338 | 33.172816386062806 | 37.395813810225846 | 41.223612554306115 | 47.02863714629228
0.003204 | 12.642289 | 12.485477 | 11.337853 | 16.10045 | 32.820499 | 38.854183 | 29.45936067 | 39.43635333 | 34.01897925 | 21.622079 | 32.93275 | 34.068137 | 22.198097 | 21.751605 | 20.263676 | 9.645321 | 27.71275 | 28.555012 | 25.374887 | 26.539746 | 23.365968 | 28.577446 | 28.761668 | 25.147612 | 32.9535 | 33.615244 | 34.400174 | 37.803232 | 33.029995 | 6.96745 | 7.894409333 | 5.402049 | 8.057649333 | 23.838585 | 11.505665 | 23.715625 | 8.484287 | 31.333205 | 14.981472 | 24.803841 | 21.209144 | 6.094904 | 32.593581 | 19.020828 | 33.483595 | 19.374569 | 23.742323 | 21.075849 | 19.230982 | 24.810949 | 23.576832 | 24.093727 | 19.985539 | 20.085172 | 20.609309 | 19.759053 | 22.506236 | 24.215078 | 14.599869 | 12.888182 | 16.214696 | 16.093293 | 16.036755 | 17.921502 | 16.032018 | 16.128736 | 14.987871 | 12.958102 | 12.482586 | 15.695669 | 7.882618 | 7.696616463 | 5.327786 | 16.232794 | 13.214025 | 16.353011 | 10.741407 | 9.818891 | 8.860122 | 20.18433 | 20.73451 | 19.67943 | 22.49155 | 24.26248 | 22.93448 | 27.24532 | 24.67403 | 21.21566 | 25.42164 | 25.238818040224793 | 33.16924528011276 | 37.39030355298679 | 41.220074767528175 | 47.02339368247816
0.003205 | 12.631469 | 12.474747 | 11.323227 | 16.088304 | 32.81139 | 38.84154367 | 29.452834 | 39.42496233 | 34.00992675 | 21.613721 | 32.925432 | 34.066015 | 22.178268 | 21.740678 | 20.249071 | 9.63716 | 27.70939 | 28.538206 | 25.367279 | 26.528384 | 23.355356 | 28.570739 | 28.744702 | 25.136969 | 32.94547 | 33.60886 | 34.390719 | 37.790071 | 33.019976 | 6.964102667 | 7.886695667 | 5.403563 |  | 23.825255 | 11.509776 | 23.70482 | 8.477397 | 31.323674 | 14.972113 | 24.791805 | 21.201621 | 6.089947 | 32.5834 | 19.017702 | 33.47629 | 19.360325 | 23.734009 | 21.068782 | 19.224324 | 24.805707 | 23.571522 | 24.086593 | 19.978743 | 20.081083 | 20.606997 | 19.759288 | 22.506911 | 24.217881 | 14.581161 | 12.865521 | 16.208529 | 16.086189 | 16.029469 | 17.916305 | 16.024567 | 16.120586 | 14.980183 | 12.951615 | 12.470968 | 15.681015 | 7.872393 | 7.686300479 | 5.323075 | 16.222491 | 13.204622 | 16.336329 | 10.731868 | 9.798241 | 8.849268 | 20.18102 | 20.73243 | 19.67993 | 22.4929 | 24.26442 | 22.9298 | 27.24298 | 24.67657 | 21.20984 | 25.41831 | 25.230286766362582 | 33.16740243859953 | 37.38379704813803 | 41.21667011604042 | 47.017931333740584
0.003206 | 12.620686 | 12.46404 | 11.308591 | 16.076149 | 32.8022785 | 38.82890867 | 29.44646133 | 39.41354133 | 34.000887 | 21.60535 | 32.918087 | 34.06387 | 22.158522 | 21.729707 | 20.234499 | 9.628705 | 27.706006 | 28.52141 | 25.359717 | 26.517037 | 23.344785 | 28.564002 | 28.728931 | 25.126333 | 32.937432 | 33.602444 | 34.381256 | 37.776907 | 33.009975 | 6.960760667 | 7.878987333 | 5.405015 |  | 23.81194 | 11.513898 | 23.694029 | 8.47052 | 31.314218 | 14.962778 | 24.779784 | 21.194078 | 6.084988 | 32.57322 | 19.014584 | 33.469009 | 19.346156 | 23.725724 | 21.061743 | 19.217662 | 24.800468 | 23.566214 | 24.079452 | 19.971946 | 20.076987 | 20.604687 | 19.75952 | 22.507585 | 24.220684 | 14.562546 | 12.842973 | 16.202368 | 16.079093 | 16.022207 | 17.911119 | 16.017134 | 16.112444 | 14.972501 | 12.945147 | 12.459357 | 15.666347 | 7.862213 | 7.675028431 | 5.318368 | 16.212191 | 13.195222 | 16.319673 | 10.722403 | 9.777636 | 8.838415 | 20.17798 | 20.73016 | 19.68054 | 22.49408 | 24.26671 | 22.9259 | 27.2405 | 24.67885 | 21.2052 | 25.41426 | 25.22264159967002 | 33.16526682428431 | 37.37514884744741 | 41.21236230948837 | 47.01259130827667
0.003207 | 12.60994 | 12.453355 | 11.293945 | 16.063983 | 32.79316475 | 38.81627967 | 29.44023167 | 39.40209267 | 33.991858 | 21.596966 | 32.910713 | 34.061702 | 22.138858 | 21.718691 | 20.219958 | 9.620277 | 27.702596 | 28.504623 | 25.352374 | 26.505705 | 23.334255 | 28.557237 | 28.713219 | 25.115705 | 32.929386 | 33.595996 | 34.371785 | 37.76374 | 32.99999 | 6.957424333 | 7.871284 | 5.406395 |  | 23.798641 | 11.518031 | 23.683253 | 8.463656 | 31.304837 | 14.953468 | 24.767776 | 21.186516 | 6.080025 | 32.563041 | 19.011474 | 33.461753 | 19.332061 | 23.717467 | 21.054732 | 19.210998 | 24.795232 | 23.560907 | 24.072305 | 19.965148 | 20.072886 | 20.602377 | 19.759751 | 22.508256 | 24.223486 | 14.544021 | 12.820535 | 16.196212 | 16.072006 | 16.014969 | 17.905944 | 16.00972 | 16.104312 | 14.964822 | 12.938697 | 12.447751 | 15.651664 | 7.852077 | 7.663545507 | 5.313667 | 16.201896 | 13.185825 | 16.303044 | 10.71301 | 9.757077 | 8.827563 | 20.17425 | 20.72776 | 19.68123 | 22.49496 | 24.26928 | 22.92088 | 27.23799 | 24.68093 | 21.19957 | 25.40968 | 25.213410201338867 | 33.162802742161716 | 37.36513577034964 | 41.2074066702246 | 47.0077148142835
0.003208 | 12.599231 | 12.442693 | 11.279291 | 16.051808 | 32.784049 | 38.80365633 | 29.434136 | 39.39061867 | 33.98283725 | 21.588569 | 32.903312 | 34.059511 | 22.119271 | 21.707627 | 20.20545 | 9.611877 | 27.699157 | 28.487845 | 25.345178 | 26.494387 | 23.323766 | 28.550441 | 28.697482 | 25.105083 | 32.921331 | 33.589516 | 34.362304 | 37.750571 | 32.990024 | 6.954094 | 7.863584667 | 5.407697 |  | 23.785359 | 11.522176 | 23.67249 | 8.456806 | 31.295533 | 14.944183 | 24.755781 | 21.178935 | 6.075057 | 32.552866 | 19.008372 | 33.45452 | 19.318038 | 23.70924 | 21.047747 | 19.204332 | 24.789997 | 23.5556 | 24.065152 | 19.95835 | 20.06878 | 20.600069 | 19.759979 | 22.508926 | 24.226287 | 14.525585 | 12.798208 | 16.190061 | 16.064926 | 16.007754 | 17.900781 | 16.002323 | 16.096187 | 14.957147 | 12.932266 | 12.436153 | 15.636967 | 7.841986 | 7.652596899 | 5.30897 | 16.191604 | 13.176431 | 16.28644 | 10.703688 | 9.736564 | 8.816711 | 20.16995 | 20.72528 | 19.68198 | 22.49549 | 24.27211 | 22.91479 | 27.23553 | 24.68285 | 21.19304 | 25.40477 | 25.203110424164628 | 33.160140303615634 | 37.35436042721709 | 41.20206381078289 | 47.0036430599582
0.003209 | 12.588558 | 12.432054 | 11.264629 | 16.039623 | 32.77493125 | 38.79103967 | 29.42816367 | 39.37912167 | 33.97382175 | 21.580158 | 32.895883 | 34.057297 | 22.099759 | 21.696514 | 20.190972 | 9.603504 | 27.695689 | 28.471077 | 25.338022 | 26.483085 | 23.313319 | 28.543614 | 28.681723 | 25.094469 | 32.913268 | 33.583005 | 34.352815 | 37.737399 | 32.980074 | 6.950809333 | 7.855890333 | 5.408912 |  | 23.772095 | 11.526333 | 23.661739 | 8.449969 | 31.286306 | 14.93492 | 24.743798 | 21.171336 | 6.0700845 | 32.542693 | 19.005279 | 33.447311 | 19.30409 | 23.701041 | 21.040788 | 19.197663 | 24.784764 | 23.550293 | 24.057991 | 19.951551 | 20.064667 | 20.597761 | 19.760205 | 22.509595 | 24.229087 | 14.507233 | 12.77599 | 16.183915 | 16.057852 | 16.000562 | 17.89563 | 15.994943 | 16.088071 | 14.949475 | 12.925852 | 12.424561 | 15.622256 | 7.83194 | 7.642927794 | 5.304278 | 16.181317 | 13.16704 | 16.269862 | 10.694437 | 9.716099 | 8.80586 | 20.16518 | 20.72278 | 19.68278 | 22.49612 | 24.27514 | 22.90792 | 27.23322 | 24.68467 | 21.18589 | 25.39972 | 25.19226012094282 | 33.157409620029966 | 37.343425428422115 | 41.19659434369704 | 46.99877420581004
0.00321 | 12.57792 | 12.421436 | 11.24996 | 16.02743 | 32.765812 | 38.77843033 | 29.42230433 | 39.36760333 | 33.96480975 | 21.571734 | 32.888427 | 34.055057 | 22.080318 | 21.685351 | 20.176526 | 9.595158 | 27.692189 | 28.454319 | 25.330906 | 26.471797 | 23.302517 | 28.536757 | 28.665941 | 25.083861 | 32.905198 | 33.576464 | 34.343318 | 37.724225 | 32.970142 | 6.947640667 | 7.848199667 | 5.410031 |  | 23.758849 | 11.530502 | 23.650999 | 8.443145 | 31.277157 | 14.92568 | 24.731825 | 21.163718 | 6.065105 | 32.532524 | 19.002194 | 33.440123 | 19.290214 | 23.692869 | 21.033855 | 19.190993 | 24.779533 | 23.544987 | 24.050822 | 19.944752 | 20.060549 | 20.595454 | 19.760429 | 22.510261 | 24.231887 | 14.488964 | 12.753879 | 16.177773 | 16.050782 | 15.993393 | 17.890491 | 15.987579 | 16.079961 | 14.941803 | 12.919455 | 12.412977 | 15.607532 | 7.821937 | 7.635283384 | 5.299592 | 16.171034 | 13.157652 | 16.253309 | 10.685257 | 9.69568 | 8.79501 | 20.16001 | 20.72032 | 19.68361 | 22.49682 | 24.27832 | 22.90057 | 27.23118 | 24.68645 | 21.17841 | 25.39474 | 25.18137714446899 | 33.15474080278861 | 37.33293338433706 | 41.1912588815009 | 46.990640511729204
0.003211 | 12.567318 | 12.410841 | 11.235284 | 16.015227 | 32.756691 | 38.76582933 | 29.41654767 | 39.356067 | 33.9557985 | 21.563296 | 32.880944 | 34.052793 | 22.060944 | 21.674134 | 20.16211 | 9.586838 | 27.686526 | 28.43757 | 25.32383 | 26.460523 | 23.291743 | 28.529867 | 28.650138 | 25.07326 | 32.897119 | 33.569892 | 34.333811 | 37.711049 | 32.960227 | 6.944477 | 7.840108667 | 5.411047 |  | 23.745624 | 11.534682 | 23.64027 | 8.436333 | 31.268087 | 14.916461 | 24.719861 | 21.156083 | 6.0601195 | 32.522359 | 18.999118 | 33.432957 | 19.276411 | 23.684725 | 21.026947 | 19.184322 | 24.774303 | 23.539681 | 24.043646 | 19.937952 | 20.056424 | 20.593148 | 19.760651 | 22.510926 | 24.234687 | 14.470773 | 12.731876 | 16.171635 | 16.043717 | 15.986245 | 17.885364 | 15.980229 | 16.071858 | 14.934132 | 12.913075 | 12.401401 | 15.592795 | 7.811979 | 7.627981473 | 5.29491 | 16.160756 | 13.148266 | 16.23678 | 10.676145 | 9.675309 | 8.784161 | 20.15453 | 20.71795 | 19.68445 | 22.49759 | 24.2816 | 22.89302 | 27.22948 | 24.68823 | 21.1709 | 25.39003 | 25.17097934753864 | 33.15226396327548 | 37.32348690533433 | 41.18631803672824 | 46.980893907860974
0.003212 | 12.556751 | 12.400267 | 11.220602 | 16.003016 | 32.7475685 | 38.75323633 | 29.410884 | 39.344514 | 33.946785 | 21.554845 | 32.873434 | 34.050503 | 22.041635 | 21.662863 | 20.147724 | 9.578544 | 27.680355 | 28.42083 | 25.316794 | 26.449263 | 23.281014 | 28.522944 | 28.634316 | 25.062665 | 32.889033 | 33.56329 | 34.324295 | 37.69787 | 32.950329 | 6.941319 | 7.831842667 | 5.411951 |  | 23.73242 | 11.538875 | 23.62955 | 8.429533 | 31.259097 | 14.907265 | 24.707907 | 21.148431 | 6.0551255 | 32.512199 | 18.996052 | 33.425813 | 19.262681 | 23.676609 | 21.020062 | 19.177649 | 24.769074 | 23.534375 | 24.036461 | 19.931152 | 20.052294 | 20.590842 | 19.760871 | 22.511589 | 24.237486 | 14.452659 | 12.709979 | 16.165499 | 16.036654 | 15.979119 | 17.88025 | 15.972894 | 16.063761 | 14.92646 | 12.906711 | 12.389832 | 15.578044 | 7.802064 | 7.618561214 | 5.290234 | 16.150481 | 13.138883 | 16.220275 | 10.667102 | 9.654987 | 8.773313 | 20.14883 | 20.71573 | 19.68528 | 22.4984 | 24.28494 | 22.88558 | 27.22854 | 24.69008 | 21.16364 | 25.38577 | 25.161584582947278 | 33.15010921287447 | 37.315688601786235 | 41.182032421912865 | 46.97021681059955
0.003213 | 12.546219 | 12.389715 | 11.205914 | 15.990796 | 32.73844475 | 38.74065267 | 29.40530267 | 39.33280667 | 33.937768 | 21.546379 | 32.865897 | 34.048188 | 22.022387 | 21.651535 | 20.133369 | 9.570277 | 27.674085 | 28.404099 | 25.309796 | 26.438017 | 23.27033 | 28.515988 | 28.618474 | 25.052076 | 32.880939 | 33.556658 | 34.31477 | 37.68469 | 32.940449 | 6.938166 | 7.823583667 | 5.412737 |  | 23.719237 | 11.543081 | 23.618838 | 8.422745 | 31.250186 | 14.898088 | 24.69596 | 21.140762 | 6.050123 | 32.502045 | 18.992995 | 33.418688 | 19.249024 | 23.668519 | 21.013202 | 19.170976 | 24.763846 | 23.52907 | 24.029267 | 19.924352 | 20.048159 | 20.588538 | 19.761089 | 22.512251 | 24.240285 | 14.434617 | 12.688187 | 16.159366 | 16.029594 | 15.972015 | 17.875149 | 15.965572 | 16.055669 | 14.918787 | 12.900364 | 12.378272 | 15.563282 | 7.792193 | 7.607752782 | 5.285563 | 16.140211 | 13.129502 | 16.203794 | 10.658126 | 9.634713 | 8.762466 | 20.143 | 20.71371 | 19.68607 | 22.49923 | 24.28829 | 22.87853 | 27.22761 | 24.69203 | 21.15694 | 25.38217 | 25.153710703490447 | 33.14840476836095 | 37.30917879334769 | 41.17850814078365 | 46.95929163633915
0.003214 | 12.53572 | 12.379184 | 11.191221 | 15.978567 | 32.72932025 | 38.72807867 | 29.399794 | 39.32101267 | 33.92874425 | 21.537899 | 32.858333 | 34.045846 | 22.003197 | 21.640149 | 20.119042 | 9.562035 | 27.667717 | 28.387377 | 25.302835 | 26.426786 | 23.25969 | 28.508999 | 28.602613 | 25.041493 | 32.872838 | 33.549997 | 34.305237 | 37.671507 | 32.930586 | 6.935017667 | 7.815332333 | 5.413394 |  | 23.706078 | 11.547298 | 23.608134 | 8.415969 | 31.241357 | 14.888932 | 24.68402 | 21.133077 | 6.0451115 | 32.491897 | 18.989947 | 33.411584 | 19.235439 | 23.660455 | 21.006364 | 19.164302 | 24.758618 | 23.523764 | 24.022064 | 19.917552 | 20.044017 | 20.586234 | 19.761305 | 22.512912 | 24.243084 | 14.416646 | 12.666499 | 16.153235 | 16.022534 | 15.96493 | 17.87006 | 15.958263 | 16.047583 | 14.911111 | 12.894032 | 12.36672 | 15.548507 | 7.782365 | 7.596301366 | 5.280897 | 16.129946 | 13.120123 | 16.187336 | 10.649217 | 9.614489 | 8.75162 | 20.13711 | 20.71196 | 19.68682 | 22.50007 | 24.2916 | 22.87217 | 27.22652 | 24.6941 | 21.15109 | 25.37923 | 25.146475319141977 | 33.146643685054 | 37.30091849661869 | 41.17315889632145 | 46.948800801473965
0.003215 | 12.525255 | 12.368674 | 11.176523 | 15.966331 | 32.7201945 | 38.71551467 | 29.39434767 | 39.309202 | 33.91971175 | 21.529405 | 32.850744 | 34.043477 | 21.984061 | 21.628703 | 20.104745 | 9.553819 | 27.661251 | 28.370665 | 25.295912 | 26.415567 | 23.249093 | 28.501976 | 28.586736 | 25.030916 | 32.864729 | 33.543307 | 34.295694 | 37.658322 | 32.92074 | 6.931875 | 7.807090667 | 5.413916 |  | 23.692943 | 11.551529 | 23.597436 | 8.409205 | 31.23261 | 14.879796 | 24.672087 | 21.125376 | 6.0400895 | 32.481757 | 18.98691 | 33.404499 | 19.221927 | 23.652418 | 20.999549 | 19.157628 | 24.753391 | 23.518458 | 24.014852 | 19.910752 | 20.03987 | 20.58393 | 19.761519 | 22.51357 | 24.245882 | 14.398743 | 12.644915 | 16.147105 | 16.015475 | 15.957866 | 17.864765 | 15.950966 | 16.0395 | 14.903432 | 12.887716 | 12.355177 | 15.533721 | 7.772581 | 7.584952155 | 5.276237 | 16.119684 | 13.110746 | 16.170901 | 10.640375 | 9.594314 | 8.740776 | 20.13126 | 20.7105 | 19.68751 | 22.50089 | 24.29482 | 22.8668 | 27.22533 | 24.69625 | 21.14637 | 25.3757 | 25.136606851700776 | 33.144445340566776 | 37.291158485641375 | 41.16651107549666 | 46.93942672239819
0.003216 | 12.514823 | 12.358186 | 11.161822 | 15.954087 | 32.71106825 | 38.702962 | 29.388953 | 39.29737833 | 33.91066725 | 21.520896 | 32.843128 | 34.041081 | 21.964976 | 21.617194 | 20.090477 | 9.545628 | 27.654686 | 28.353962 | 25.289025 | 26.404363 | 23.238539 | 28.494921 | 28.570842 | 25.020344 | 32.856613 | 33.536588 | 34.286143 | 37.645134 | 32.910912 | 6.928736667 | 7.798859667 | 5.414294 |  | 23.679833 | 11.555772 | 23.586743 | 8.402452 | 31.223945 | 14.870678 | 24.660158 | 21.11766 | 6.035057 | 32.471623 | 18.983883 | 33.397432 | 19.208487 | 23.644407 | 20.992755 | 19.150954 | 24.748164 | 23.513152 | 24.007629 | 19.903951 | 20.035717 | 20.581628 | 19.761732 | 22.514228 | 24.248681 | 14.380904 | 12.623432 | 16.140976 | 16.008414 | 15.950822 | 17.859071 | 15.943679 | 16.031422 | 14.895748 | 12.881414 | 12.343644 | 15.518924 | 7.762839 | 7.574450338 | 5.271582 | 16.109427 | 13.10137 | 16.154489 | 10.631597 | 9.57419 | 8.729933 | 20.12553 | 20.70892 | 19.68811 | 22.50168 | 24.29791 | 22.86207 | 27.22409 | 24.69847 | 21.14245 | 25.37149 | 25.124844890175865 | 33.141939846283165 | 37.2805013707881 | 41.158955597109966 | 46.93185181550605
0.003217 | 12.504423 | 12.347718 | 11.147117 | 15.941834 | 32.7019415 | 38.69042 | 29.38360067 | 39.28554467 | 33.90160925 | 21.512373 | 32.835486 | 34.038657 | 21.945938 | 21.605622 | 20.076236 | 9.537462 | 27.648023 | 28.337268 | 25.282174 | 26.393172 | 23.228028 | 28.487833 | 28.554934 | 25.009778 | 32.84849 | 33.529841 | 34.276582 | 37.631945 | 32.901101 | 6.925604 | 7.790640333 | 5.414519 |  | 23.666749 | 11.560027 | 23.576055 | 8.395711 | 31.215364 | 14.861579 | 24.648234 | 21.109929 | 6.030012 | 32.461498 | 18.980866 | 33.390384 | 19.195119 | 23.63642 | 20.985982 | 19.14428 | 24.742936 | 23.507846 | 24.000396 | 19.897151 | 20.031559 | 20.579326 | 19.761942 | 22.514884 | 24.251479 | 14.363126 | 12.602051 | 16.134847 | 16.001351 | 15.943796 | 17.853393 | 15.936403 | 16.023346 | 14.888059 | 12.875127 | 12.33212 | 15.504116 | 7.75314 | 7.565541106 | 5.266933 | 16.099175 | 13.091996 | 16.138099 | 10.622883 | 9.554116 | 8.719091 | 20.12 | 20.70704 | 19.68855 | 22.50242 | 24.30081 | 22.85591 | 27.22283 | 24.70071 | 21.13757 | 25.36681 | 25.111836750561615 | 33.139257313587066 | 37.26954976243121 | 41.15088337996208 | 46.92649752712994
0.003218 | 12.494055 | 12.337271 | 11.13241 | 15.929575 | 32.69281375 | 38.67789067 | 29.37828 | 39.27370433 | 33.892535 | 21.503835 | 32.827819 | 34.036204 | 21.926945 | 21.593984 | 20.062024 | 9.529321 | 27.641261 | 28.320583 | 25.275358 | 26.381993 | 23.217558 | 28.480711 | 28.53901 | 24.999216 | 32.840359 | 33.523066 | 34.267013 | 37.618754 | 32.891308 | 6.922476333 | 7.782435 | 5.414585 |  | 23.653692 | 11.564296 | 23.56537 | 8.38898 | 31.204472 | 14.852497 | 24.636312 | 21.102184 | 6.0249545 | 32.451382 | 18.977859 | 33.383352 | 19.181822 | 23.628459 | 20.97923 | 19.137606 | 24.737708 | 23.502539 | 23.993152 | 19.890352 | 20.027394 | 20.577024 | 19.762151 | 22.515539 | 24.254278 | 14.345407 | 12.580771 | 16.128719 | 15.994285 | 15.936789 | 17.847731 | 15.929136 | 16.015273 | 14.880364 | 12.868855 | 12.320606 | 15.489297 | 7.743484 | 7.559014283 | 5.26229 | 16.088927 | 13.082623 | 16.121731 | 10.614234 | 9.534093 | 8.708251 | 20.11477 | 20.70492 | 19.68855 | 22.50308 | 24.30349 | 22.84858 | 27.22161 | 24.70295 | 21.132 | 25.36185 | 25.098229748852425 | 33.136527853862404 | 37.258906270943115 | 41.14268534285373 | 46.9200096370891
0.003219 | 12.48372 | 12.326844 | 11.117701 | 15.917308 | 32.68368625 | 38.66537433 | 29.37298067 | 39.26186 | 33.883442 | 21.495282 | 32.820126 | 34.033723 | 21.907994 | 21.582278 | 20.047839 | 9.521203 | 27.6344 | 28.303906 | 25.268576 | 26.370828 | 23.20713 | 28.473557 | 28.523074 | 24.98866 | 32.832222 | 33.516262 | 34.257434 | 37.605561 | 32.881532 | 6.919353 | 7.774245 | 5.414483 |  | 23.640663 | 11.568578 | 23.554688 | 8.38226 | 31.191493 | 14.843433 | 24.624393 | 21.094424 | 6.0198085 | 32.441276 | 18.974864 | 33.376338 | 19.168598 | 23.620523 | 20.972497 | 19.130934 | 24.73248 | 23.497232 | 23.985897 | 19.883552 | 20.023224 | 20.574723 | 19.762358 | 22.516192 | 24.257077 | 14.327744 | 12.559589 | 16.122589 | 15.987215 | 15.929801 | 17.842085 | 15.921878 | 16.007202 | 14.87266 | 12.862596 | 12.309101 | 15.474469 | 7.73387 | 7.552119309 | 5.257652 | 16.078683 | 13.073251 | 16.105384 | 10.605646 | 9.514122 | 8.697413 | 20.10991 | 20.70263 | 19.68855 | 22.50365 | 24.30589 | 22.84042 | 27.22049 | 24.70517 | 21.12596 | 25.3568 | 25.08467120104271 | 33.13388157849307 | 37.24917350669612 | 41.134752404585626 | 46.912454334343636
0.00322 | 12.473415 | 12.316438 | 11.10299 | 15.905034 | 32.67455875 | 38.652871 | 29.36769267 | 39.25001533 | 33.87432775 | 21.486714 | 32.812408 | 34.031212 | 21.889079 | 21.570502 | 20.033682 | 9.51311 | 27.62744 | 28.287239 | 25.261829 | 26.359676 | 23.196743 | 28.466369 | 28.507125 | 24.978108 | 32.824079 | 33.509432 | 34.247847 | 37.592367 | 32.871773 | 6.916235333 | 7.766071333 | 5.414204 |  | 23.627664 | 11.572873 | 23.544007 | 8.37555 | 31.178709 | 14.834384 | 24.612476 | 21.086651 | 6.014635 | 32.43118 | 18.97188 | 33.369339 | 19.155445 | 23.612611 | 20.965784 | 19.124263 | 24.72725 | 23.491924 | 23.97863 | 19.876753 | 20.019049 | 20.572423 | 19.762563 | 22.516845 | 24.259877 | 14.310133 | 12.538506 | 16.116459 | 15.980139 | 15.92283 | 17.836453 | 15.914628 | 15.999133 | 14.864949 | 12.85635 | 12.297608 | 15.459631 | 7.724298 | 7.543707434 | 5.25302 | 16.068444 | 13.06388 | 16.089058 | 10.597121 | 9.494204 | 8.686576 | 20.10552 | 20.70021 | 19.68855 | 22.50396 | 24.30796 | 22.83177 | 27.2195 | 24.70733 | 21.1197 | 25.35187 | 25.07180842312686 | 33.13144859886294 | 37.240954080062615 | 41.12747548395849 | 46.90434343118922
0.003221 | 12.463141 | 12.306052 | 11.088278 | 15.892752 | 32.665431 | 38.64038133 | 29.36240567 | 39.23888867 | 33.86518975 | 21.47813 | 32.804664 | 34.028671 | 21.8702 | 21.558655 | 20.019551 | 9.505041 | 27.62038 | 28.270581 | 25.255114 | 26.348537 | 23.186397 | 28.459149 | 28.491164 | 24.967561 | 32.815928 | 33.502574 | 34.23825 | 37.57917 | 32.862032 | 6.913122667 | 7.757915667 | 5.413741 |  | 23.614694 | 11.577181 | 23.533326 | 8.36885 | 31.166116 | 14.825352 | 24.600559 | 21.078865 | 6.0094555 | 32.421094 | 18.968907 | 33.362356 | 19.142363 | 23.604723 | 20.959089 | 19.117593 | 24.72202 | 23.486615 | 23.971351 | 19.869954 | 20.014868 | 20.570123 | 19.762766 | 22.517496 | 24.262676 | 14.292573 | 12.517521 | 16.110327 | 15.973058 | 15.915876 | 17.830835 | 15.907385 | 15.991065 | 14.857228 | 12.850118 | 12.286125 | 15.444783 | 7.714769 | 7.534399647 | 5.248393 | 16.05821 | 13.054509 | 16.072753 | 10.588657 | 9.474337 | 8.675741 | 20.10167 | 20.69772 | 19.68855 | 22.50396 | 24.30987 | 22.82296 | 27.2187 | 24.70941 | 21.11346 | 25.34725 | 25.060288731099284 | 33.12935902635594 | 37.23445528175982 | 41.121245499773025 | 46.89618873992149
0.003222 | 12.452898 | 12.295685 | 11.073566 | 15.880465 | 32.656304 | 38.627906 | 29.35711 | 39.22836633 | 33.856026 | 21.469531 | 32.796896 | 34.0261 | 21.851351 | 21.546735 | 20.005447 | 9.496995 | 27.613221 | 28.253931 | 25.248432 | 26.33741 | 23.17609 | 28.451895 | 28.475193 | 24.957017 | 32.807771 | 33.49569 | 34.228645 | 37.565972 | 32.852308 | 6.910014333 | 7.749778667 | 5.413086 |  | 23.601756 | 11.581503 | 23.522646 | 8.362161 | 31.153708 | 14.816335 | 24.588641 | 21.071066 | 6.004271 | 32.41102 | 18.965946 | 33.355388 | 19.129353 | 23.596859 | 20.952412 | 19.110925 | 24.716788 | 23.481305 | 23.964059 | 19.863156 | 20.010681 | 20.567823 | 19.762968 | 22.518146 | 24.265477 | 14.275059 | 12.496632 | 16.104193 | 15.965969 | 15.908939 | 17.825232 | 15.900147 | 15.982997 | 14.849497 | 12.843898 | 12.274653 | 15.429926 | 7.705281 | 7.524816939 | 5.243773 | 16.047981 | 13.045139 | 16.056468 | 10.580253 | 9.454524 | 8.664908 | 20.09815 | 20.69523 | 19.68855 | 22.50396 | 24.31211 | 22.81435 | 27.21719 | 24.71137 | 21.1075 | 25.34314 | 25.05075944095436 | 33.1273765728353 | 37.22661305980304 | 41.116336513220595 | 46.8885020728361
0.003223 | 12.442684 | 12.285339 | 11.058854 | 15.86817 | 32.64717675 | 38.615446 | 29.351795 | 39.21783533 | 33.84683325 | 21.460917 | 32.789103 | 34.023498 | 21.83253 | 21.534739 | 19.991369 | 9.488972 | 27.605963 | 28.23729 | 25.241781 | 26.326296 | 23.165822 | 28.444609 | 28.459213 | 24.946478 | 32.799608 | 33.48878 | 34.21903 | 37.552772 | 32.842602 | 6.906911333 | 7.741663 | 5.41223 |  | 23.58885 | 11.585838 | 23.511964 | 8.355481 | 31.141479 | 14.807332 | 24.576722 | 21.063255 | 5.9990815 | 32.400959 | 18.962997 | 33.348434 | 19.116414 | 23.589018 | 20.945752 | 19.104259 | 24.711554 | 23.475994 | 23.956755 | 19.856359 | 20.006489 | 20.565524 | 19.763169 | 22.518794 | 24.268277 | 14.25759 | 12.475838 | 16.098056 | 15.958872 | 15.902018 | 17.819642 | 15.892916 | 15.974929 | 14.841755 | 12.83769 | 12.263193 | 15.415061 | 7.695834 | 7.515580303 | 5.239159 | 16.037756 | 13.035769 | 16.040202 | 10.571908 | 9.434764 | 8.654077 | 20.09387 | 20.69277 | 19.68855 | 22.50396 | 24.31465 | 22.80627 | 27.21525 | 24.71321 | 21.10205 | 25.33973 | 25.04267893048317 | 33.12369329552536 | 37.21713628575678 | 41.110747574118676 | 46.881795242228705
0.003224 | 12.4325 | 12.275011 | 11.044144 | 15.85587 | 32.63805075 | 38.60300167 | 29.34645067 | 39.20729567 | 33.83761025 | 21.452287 | 32.781286 | 34.020865 | 21.813734 | 21.522667 | 19.977316 | 9.480973 | 27.598604 | 28.220658 | 25.235162 | 26.315193 | 23.155593 | 28.43729 | 28.443224 | 24.935943 | 32.791438 | 33.481843 | 34.209406 | 37.539571 | 32.832913 | 6.903813333 | 7.733569333 | 5.411165 |  | 23.575978 | 11.590187 | 23.501279 | 8.348811 | 31.129425 | 14.798343 | 24.5648 | 21.055432 | 5.9938895 | 32.39091 | 18.96006 | 33.341494 | 19.103545 | 23.5812 | 20.939109 | 19.097595 | 24.706318 | 23.470683 | 23.949437 | 19.849562 | 20.002291 | 20.563225 | 19.763367 | 22.519442 | 24.271079 | 14.240161 | 12.455139 | 16.091916 | 15.951765 | 15.895114 | 17.814066 | 15.885688 | 15.96686 | 14.834 | 12.831494 | 12.251744 | 15.400188 | 7.686429 | 7.50731073 | 5.23455 | 16.027535 | 13.0264 | 16.023956 | 10.563623 | 9.415059 | 8.643248 | 20.08895 | 20.69042 | 19.68855 | 22.50396 | 24.31745 | 22.79907 | 27.21303 | 24.71495 | 21.09735 | 25.33623 | 25.032510772030697 | 33.119178131876836 | 37.20662756999339 | 41.10392415015987 | 46.87657441881633
0.003225 | 12.422344 | 12.264704 | 11.029434 | 15.843563 | 32.628925 | 38.590573 | 29.34106633 | 39.19674733 | 33.8283535 | 21.443641 | 32.773444 | 34.0182 | 21.794961 | 21.510517 | 19.963289 | 9.472996 | 27.591146 | 28.204035 | 25.228574 | 26.304103 | 23.145403 | 28.429939 | 28.427227 | 24.925411 | 32.783262 | 33.474881 | 34.199774 | 37.526368 | 32.823241 | 6.900719667 | 7.725499667 | 5.409884 |  | 23.56314 | 11.59455 | 23.490591 | 8.34215 | 31.117541 | 14.789367 | 24.552876 | 21.047598 | 5.988695 | 32.380874 | 18.957136 | 33.334566 | 19.090748 | 23.573404 | 20.932481 | 19.090933 | 24.701081 | 23.46537 | 23.942105 | 19.842766 | 19.998088 | 20.560926 | 19.763565 | 22.520088 | 24.27388 | 14.222771 | 12.434533 | 16.085772 | 15.944649 | 15.888224 | 17.808503 | 15.878465 | 15.958789 | 14.826233 | 12.82531 | 12.240307 | 15.385307 | 7.677066 | 7.500629209 | 5.229948 | 16.01732 | 13.01703 | 16.00773 | 10.555395 | 9.395407 | 8.632421 | 20.08348 | 20.68823 | 19.68855 | 22.50396 | 24.32045 | 22.79309 | 27.21062 | 24.71667 | 21.0936 | 25.33158 | 25.020538414959006 | 33.11409130465757 | 37.19568952288521 | 41.0962571601449 | 46.87117541167613
0.003226 | 12.412218 | 12.254415 | 11.014727 | 15.831251 | 32.61980025 | 38.578162 | 29.335633 | 39.18619167 | 33.819061 | 21.43498 | 32.765578 | 34.015502 | 21.776212 | 21.498291 | 19.949287 | 9.465041 | 27.583587 | 28.18742 | 25.222015 | 26.293025 | 23.13525 | 28.422554 | 28.411224 | 24.914883 | 32.775081 | 33.467893 | 34.190132 | 37.513164 | 32.813587 | 6.897631333 | 7.717454667 | 5.408378 |  | 23.550337 | 11.598927 | 23.479899 | 8.335498 | 31.10582 | 14.780405 | 24.540947 | 21.039753 | 5.9835 | 32.370853 | 18.954224 | 33.327651 | 19.078021 | 23.565631 | 20.925869 | 19.084275 | 24.695841 | 23.460056 | 23.93476 | 19.835971 | 19.993879 | 20.558628 | 19.76376 | 22.520733 | 24.276682 | 14.205417 | 12.41402 | 16.079624 | 15.937521 | 15.881349 | 17.802952 | 15.871245 | 15.950717 | 14.818451 | 12.819137 | 12.228883 | 15.370418 | 7.667743 | 7.495690474 | 5.225352 | 16.007109 | 13.00766 | 15.991521 | 10.547224 | 9.375811 | 8.621596 | 20.07757 | 20.68626 | 19.68855 | 22.50396 | 24.32361 | 22.78842 | 27.20811 | 24.71841 | 21.08946 | 25.32615 | 25.00740917526251 | 33.10869303663536 | 37.184924754804626 | 41.08813752287446 | 46.86433944917158
0.003227 | 12.402119 | 12.244146 | 11.000022 | 15.818932 | 32.610677 | 38.565768 | 29.33013933 | 39.175628 | 33.8097305 | 21.426303 | 32.757689 | 34.012772 | 21.757487 | 21.485991 | 19.93531 | 9.457108 | 27.575928 | 28.170813 | 25.215485 | 26.281959 | 23.125135 | 28.415138 | 28.395216 | 24.904358 | 32.766893 | 33.460881 | 34.180481 | 37.499958 | 32.80395 | 6.894547667 | 7.709436333 | 5.406638 |  | 23.53757 | 11.603318 | 23.469202 | 8.328855 | 31.094259 | 14.771454 | 24.529013 | 21.031897 | 5.978305 | 32.360846 | 18.951325 | 33.320748 | 19.065364 | 23.55788 | 20.919272 | 19.07762 | 24.690598 | 23.45474 | 23.9274 | 19.829178 | 19.989664 | 20.55633 | 19.763955 | 22.521377 | 24.279485 | 14.188094 | 12.393599 | 16.073471 | 15.93038 | 15.874489 | 17.797413 | 15.864026 | 15.942643 | 14.810653 | 12.812975 | 12.217472 | 15.355523 | 7.658461 | 7.489604138 | 5.220763 | 15.996903 | 12.99829 | 15.975331 | 10.539109 | 9.35627 | 8.610773 | 20.07131 | 20.68455 | 19.68855 | 22.50396 | 24.32688 | 22.7829 | 27.2056 | 24.72024 | 21.08441 | 25.32019 | 24.993770368935593 | 33.103243550577986 | 37.174935876124 | 41.07995615714928 | 46.85657834359835
0.003228 | 12.392048 | 12.233895 | 10.98532 | 15.806609 | 32.6015545 | 38.553392 | 29.32457567 | 39.16505733 | 33.800359 | 21.417612 | 32.749776 | 34.010008 | 21.738788 | 21.473617 | 19.921356 | 9.449197 | 27.568169 | 28.154215 | 25.208984 | 26.270904 | 23.115056 | 28.407688 | 28.379202 | 24.893836 | 32.758699 | 33.453844 | 34.170821 | 37.486751 | 32.794331 | 6.891469 | 7.701446333 | 5.404658 |  | 23.524841 | 11.607723 | 23.458498 | 8.32222 | 31.082851 | 14.762514 | 24.517073 | 21.024031 | 5.973112 | 32.350855 | 18.948439 | 33.313855 | 19.052778 | 23.55015 | 20.912689 | 19.070968 | 24.685353 | 23.449423 | 23.920025 | 19.822385 | 19.985445 | 20.554033 | 19.764148 | 22.52202 | 24.282288 | 14.170801 | 12.373268 | 16.067314 | 15.923227 | 15.867642 | 17.791885 | 15.85681 | 15.934565 | 14.80284 | 12.806823 | 12.206073 | 15.340621 | 7.64922 | 7.482513 | 5.216179 | 15.986702 | 12.988918 | 15.959159 | 10.53105 | 9.336786 | 8.599953 | 20.06479 | 20.68312 | 19.68855 | 22.50396 | 24.33022 | 22.77644 | 27.2032 | 24.72222 | 21.07872 | 25.31394 | 24.980269311972663 | 33.09800306925325 | 37.16632549721567 | 41.07210398177007 | 46.848403907252084
0.003229 | 12.382004 | 12.223663 | 10.970623 | 15.79428 | 32.59243375 | 38.54103467 | 29.318932 | 39.15448067 | 33.7909445 | 21.408906 | 32.741839 | 34.00721 | 21.720115 | 21.461171 | 19.907427 | 9.441308 | 27.560309 | 28.137626 | 25.20251 | 26.259861 | 23.105013 | 28.400206 | 28.363185 | 24.883317 | 32.7505 | 33.446782 | 34.161152 | 37.473542 | 32.784729 | 6.888395 | 7.693484667 | 5.402428 |  | 23.51215 | 11.612143 | 23.447787 | 8.315594 | 31.071591 | 14.753586 | 24.505126 | 21.016156 | 5.967921 | 32.34088 | 18.945566 | 33.306973 | 19.040262 | 23.542441 | 20.906119 | 19.064319 | 24.680104 | 23.444105 | 23.912634 | 19.815593 | 19.981219 | 20.551735 | 19.764339 | 22.522662 | 24.285092 | 14.153535 | 12.353027 | 16.06115 | 15.916059 | 15.860809 | 17.786369 | 15.849593 | 15.926484 | 14.79501 | 12.800681 | 12.194688 | 15.325712 | 7.640019 | 7.474913852 | 5.211602 | 15.976506 | 12.979546 | 15.943005 | 10.523045 | 9.317357 | 8.589135 | 20.05812 | 20.68148 | 19.68855 | 22.50396 | 24.33357 | 22.76933 | 27.20101 | 24.72441 | 21.07261 | 25.30764 | 24.96755332036812 | 33.09323181542901 | 37.15961976246676 | 41.06497191553753 | 46.84032795242844
0.00323 | 12.371986 | 12.213449 | 10.955929 | 15.781946 | 32.58331425 | 38.52869633 | 29.31319767 | 39.143897 | 33.78148475 | 21.400186 | 32.733879 | 34.004378 | 21.70147 | 21.448654 | 19.893521 | 9.43344 | 27.552348 | 28.121045 | 25.196064 | 26.248829 | 23.095006 | 28.392691 | 28.347165 | 24.872801 | 32.742295 | 33.439696 | 34.151474 | 37.460333 | 32.775145 | 6.885325333 | 7.685554333 | 5.399941 |  | 23.499499 | 11.616577 | 23.437068 | 8.308976 | 31.060474 | 14.744668 | 24.493171 | 21.008271 | 5.962733 | 32.330922 | 18.942708 | 33.300101 | 19.027816 | 23.534753 | 20.899562 | 19.057675 | 24.674852 | 23.438784 | 23.905228 | 19.808803 | 19.976988 | 20.549438 | 19.76453 | 22.523303 | 24.287896 | 14.136292 | 12.332874 | 16.05498 | 15.908876 | 15.853988 | 17.780864 | 15.842377 | 15.918399 | 14.787161 | 12.794549 | 12.183316 | 15.310798 | 7.630858 | 7.467303489 | 5.207032 | 15.966315 | 12.970173 | 15.926867 | 10.515094 | 9.297986 | 8.57832 | 20.05139 | 20.67956 | 19.68855 | 22.50396 | 24.33688 | 22.76186 | 27.19911 | 24.72687 | 21.06633 | 25.30155 | 24.956269710116352 | 33.089190011873015 | 37.152225786092814 | 41.0589508772524 | 46.832862291423055
0.003231 | 12.361995 | 12.203253 | 10.941241 | 15.769607 | 32.574197 | 38.51637867 | 29.30736233 | 39.133308 | 33.77197675 | 21.391451 | 32.725895 | 34.001511 | 21.682852 | 21.436068 | 19.879638 | 9.425593 | 27.544287 | 28.104472 | 25.189645 | 26.237808 | 23.085034 | 28.385144 | 28.331144 | 24.862287 | 32.734085 | 33.432587 | 34.141787 | 37.447122 | 32.765578 | 6.882261 | 7.677656333 | 5.397189 |  | 23.486888 | 11.621026 | 23.42634 | 8.302366 | 31.049495 | 14.735759 | 24.481207 | 21.000378 | 5.95755 | 32.320981 | 18.939863 | 33.293239 | 19.015439 | 23.527085 | 20.893017 | 19.051035 | 24.669597 | 23.433462 | 23.897805 | 19.802014 | 19.972752 | 20.54714 | 19.764719 | 22.523942 | 24.290701 | 14.11907 | 12.31281 | 16.048803 | 15.901676 | 15.84718 | 17.775369 | 15.835159 | 15.910309 | 14.779294 | 12.788426 | 12.171958 | 15.295878 | 7.621737 | 7.460178703 | 5.202468 | 15.956128 | 12.960799 | 15.910746 | 10.507196 | 9.278672 | 8.567507 | 20.0447 | 20.67741 | 19.68855 | 22.50396 | 24.34012 | 22.75432 | 27.19748 | 24.72966 | 21.06014 | 25.29591 | 24.947065797211778 | 33.08596738229596 | 37.143062419788215 | 41.05367263755015 | 46.826518736531604
0.003232 | 12.35203 | 12.193076 | 10.926558 | 15.757263 | 32.565081 | 38.50408033 | 29.30141667 | 39.122714 | 33.762418 | 21.382703 | 32.717889 | 33.998609 | 21.664264 | 21.423414 | 19.865777 | 9.417767 | 27.536124 | 28.087908 | 25.183251 | 26.226798 | 23.075096 | 28.377565 | 28.315121 | 24.851775 | 32.725869 | 33.425455 | 34.132091 | 37.43391 | 32.756029 | 6.879201333 | 7.669791667 | 5.394163 |  | 23.474319 | 11.625489 | 23.415601 | 8.295764 | 31.038649 | 14.726859 | 24.469233 | 20.992476 | 5.952373 | 32.311058 | 18.937032 | 33.286384 | 19.003132 | 23.519438 | 20.886484 | 19.0444 | 24.664337 | 23.428138 | 23.890366 | 19.795226 | 19.968511 | 20.544843 | 19.764907 | 22.524581 | 24.293507 | 14.101866 | 12.292831 | 16.04262 | 15.894459 | 15.840384 | 17.769884 | 15.82794 | 15.902214 | 14.771406 | 12.782311 | 12.160614 | 15.280953 | 7.612656 | 7.454036286 | 5.19791 | 15.945947 | 12.951424 | 15.894642 | 10.49935 | 9.259415 | 8.556697 | 20.03816 | 20.67509 | 19.68855 | 22.50396 | 24.34323 | 22.74701 | 27.19501 | 24.73284 | 21.05426 | 25.29097 | 24.94014817894424 | 33.0821299799599 | 37.13273227392529 | 41.0465615948093 | 46.821070311262105
0.003233 | 12.342089 | 12.182917 | 10.911881 | 15.744916 | 32.55596725 | 38.49180367 | 29.29535 | 39.11211433 | 33.752807 | 21.373941 | 32.709861 | 33.99567 | 21.645705 | 21.410694 | 19.85194 | 9.409961 | 27.527859 | 28.071352 | 25.176882 | 26.215799 | 23.065193 | 28.369953 | 28.299099 | 24.841265 | 32.717649 | 33.4183 | 34.122386 | 37.420697 | 32.746497 | 6.876146333 | 7.661962667 | 5.390856 |  | 23.461792 | 11.629967 | 23.404852 | 8.289169 | 31.02793 | 14.717968 | 24.457249 | 20.984567 | 5.947203 | 32.301153 | 18.934215 | 33.279538 | 18.990895 | 23.51181 | 20.879961 | 19.037769 | 24.659074 | 23.422812 | 23.88291 | 19.78844 | 19.964264 | 20.542546 | 19.765093 | 22.525218 | 24.296313 | 14.084677 | 12.272939 | 16.036428 | 15.887224 | 15.8336 | 17.764409 | 15.820718 | 15.894113 | 14.763498 | 12.776206 | 12.149285 | 15.266023 | 7.603615 | 7.449306847 | 5.193359 | 15.935771 | 12.942046 | 15.878553 | 10.491556 | 9.240217 | 8.54589 | 20.03185 | 20.67266 | 19.68855 | 22.50421 | 24.34617 | 22.74023 | 27.19199 | 24.73644 | 21.04895 | 25.28697 | 24.93178375382461 | 33.077503327307284 | 37.121837958876434 | 41.038020071305915 | 46.81327057496434
0.003234 | 12.332174 | 12.172775 | 10.897211 | 15.732563 | 32.546855 | 38.47954867 | 29.28915267 | 39.10151 | 33.74314075 | 21.365165 | 32.70181 | 33.992696 | 21.627176 | 21.397908 | 19.838124 | 9.402175 | 27.519494 | 28.054804 | 25.170538 | 26.204811 | 23.055323 | 28.362308 | 28.283078 | 24.830757 | 32.709423 | 33.411122 | 34.112671 | 37.407484 | 32.736983 | 6.873096 | 7.654169333 | 5.387259 |  | 23.44817 | 11.63446 | 23.39409 | 8.282581 | 31.017333 | 14.709084 | 24.445253 | 20.97665 | 5.9420405 | 32.291268 | 18.931158 | 33.272699 | 18.978727 | 23.504202 | 20.873449 | 19.031144 | 24.653806 | 23.417484 | 23.875437 | 19.781655 | 19.960011 | 20.540249 | 19.765279 | 22.525854 | 24.29912 | 14.0675 | 12.253132 | 16.030228 | 15.879969 | 15.826826 | 17.758943 | 15.813493 | 15.886006 | 14.755567 | 12.770108 | 12.137971 | 15.251089 | 7.594613 | 7.444030719 | 5.188815 | 15.9256 | 12.932667 | 15.86248 | 10.483812 | 9.221078 | 8.535085 | 20.02587 | 20.67016 | 19.68855 | 22.50477 | 24.34888 | 22.73425 | 27.18858 | 24.74039 | 21.04445 | 25.28382 | 24.922047406181214 | 33.07234764710592 | 37.11098208501399 | 41.02852585668529 | 46.80374459102869
0.003235 | 12.322283 | 12.16265 | 10.882549 | 15.720207 | 32.53774425 | 38.46731533 | 29.28281333 | 39.090902 | 33.73341625 | 21.356377 | 32.693736 | 33.989684 | 21.608679 | 21.385058 | 19.824329 | 9.394409 | 27.511026 | 28.038264 | 25.164218 | 26.193833 | 23.045486 | 28.354632 | 28.267059 | 24.82025 | 32.701192 | 33.403921 | 34.102947 | 37.394269 | 32.727487 | 6.870050333 | 7.646414333 | 5.383364 |  | 23.433666 | 11.638969 | 23.383315 | 8.276001 | 31.006853 | 14.700208 | 24.433244 | 20.968727 | 5.936887 | 32.281403 | 18.927909 | 33.265867 | 18.966628 | 23.496612 | 20.866946 | 19.024524 | 24.648534 | 23.412154 | 23.867946 | 19.774872 | 19.955753 | 20.537951 | 19.765463 | 22.526489 | 24.301928 | 14.050332 | 12.233408 | 16.024019 | 15.872693 | 15.820063 | 17.753486 | 15.806263 | 15.877892 | 14.747614 | 12.764018 | 12.126672 | 15.236151 | 7.585651 | 7.437461716 | 5.184278 | 15.915434 | 12.923286 | 15.846422 | 10.476118 | 9.201998 | 8.524283 | 20.02033 | 20.66767 | 19.68855 | 22.50543 | 24.35131 | 22.72939 | 27.18491 | 24.74461 | 21.04048 | 25.27993 | 24.911456988809583 | 33.06692316212362 | 37.10076726271032 | 41.01855674059278 | 46.79317477584937
0.003236 | 12.312416 | 12.152544 | 10.867894 | 15.707847 | 32.52863525 | 38.45510533 | 29.27632267 | 39.08029 | 33.72363175 | 21.347576 | 32.685641 | 33.986318 | 21.590215 | 21.372145 | 19.810556 | 9.386663 | 27.502457 | 28.021732 | 25.157921 | 26.182865 | 23.035682 | 28.346923 | 28.251043 | 24.809745 | 32.692956 | 33.396699 | 34.093214 | 37.381053 | 32.718007 | 6.867009667 | 7.638698667 | 5.379163 |  | 23.41922 | 11.643492 | 23.372526 | 8.269427 | 30.996484 | 14.691338 | 24.421222 | 20.960796 | 5.931744 | 32.271559 | 18.92468 | 33.259041 | 18.954599 | 23.489042 | 20.860453 | 19.017909 | 24.643257 | 23.406821 | 23.860436 | 19.768091 | 19.95149 | 20.535654 | 19.765647 | 22.527124 | 24.304736 | 14.034144 | 12.213767 | 16.017801 | 15.865397 | 15.81331 | 17.748037 | 15.799029 | 15.86977 | 14.739636 | 12.757935 | 12.115388 | 15.221209 | 7.576727 | 7.430096631 | 5.179748 | 15.905273 | 12.913903 | 15.830379 | 10.468473 | 9.182978 | 8.513485 | 20.01532 | 20.66523 | 19.68855 | 22.50615 | 24.35343 | 22.7248 | 27.18114 | 24.74904 | 21.03525 | 25.27547 | 24.900530354505236 | 33.06149009512819 | 37.09179610233778 | 41.00859051267368 | 46.78224354582057
0.003237 | 12.302573 | 12.142454 | 10.853248 | 15.695483 | 32.51952725 | 38.44291867 | 29.26967033 | 39.06967467 | 33.713785 | 21.338762 | 32.677523 | 33.982783 | 21.571783 | 21.359171 | 19.796804 | 9.378936 | 27.493786 | 28.005209 | 25.151646 | 26.171908 | 23.025909 | 28.339182 | 28.235031 | 24.799242 | 32.684716 | 33.389455 | 34.083472 | 37.367837 | 32.708546 | 6.863973667 | 7.631023667 | 5.374648 |  | 23.404832 | 11.648031 | 23.361723 | 8.262859 | 30.986222 | 14.682473 | 24.409186 | 20.95286 | 5.926612 | 32.261736 | 18.921469 | 33.25222 | 18.942638 | 23.481489 | 20.853967 | 19.011301 | 24.637975 | 23.401486 | 23.852908 | 19.761312 | 19.947222 | 20.533355 | 19.765829 | 22.527757 | 24.307545 | 14.018213 | 12.194209 | 16.011573 | 15.858078 | 15.806567 | 17.742597 | 15.791788 | 15.86164 | 14.731634 | 12.75186 | 12.10412 | 15.206264 | 7.567842 | 7.422432256 | 5.175225 | 15.895117 | 12.904517 | 15.81435 | 10.460876 | 9.164018 | 8.502689 | 20.01093 | 20.66291 | 19.68855 | 22.50694 | 24.35533 | 22.71906 | 27.17741 | 24.7536 | 21.029 | 25.27062 | 24.88978535606369 | 33.05630866888741 | 37.08467121426876 | 40.99910496257331 | 46.7716333173365
0.003238 | 12.292753 | 12.132381 | 10.838611 | 15.683116 | 32.510421 | 38.430756 | 29.262846 | 39.05905667 | 33.703873 | 21.329936 | 32.669384 | 33.979199 | 21.553385 | 21.346136 | 19.783072 | 9.371228 | 27.485012 | 27.988693 | 25.145394 | 26.160961 | 23.016168 | 28.331408 | 28.219024 | 24.788739 | 32.676471 | 33.38219 | 34.073721 | 37.35462 | 32.699102 | 6.860941667 | 7.623390667 | 5.369811 |  | 23.390502 | 11.652586 | 23.350903 | 8.256298 | 30.976061 | 14.673614 | 24.397134 | 20.944918 | 5.9214925 | 32.251935 | 18.918276 | 33.245404 | 18.930745 | 23.473955 | 20.84749 | 19.004698 | 24.632687 | 23.396149 | 23.845361 | 19.754535 | 19.942948 | 20.531057 | 19.76601 | 22.528389 | 24.310355 | 14.002288 | 12.174731 | 16.005335 | 15.850735 | 15.799833 | 17.737163 | 15.784541 | 15.853502 | 14.723606 | 12.74579 | 12.092869 | 15.191316 | 7.558996 | 7.414965386 | 5.170708 | 15.884966 | 12.895129 | 15.798335 | 10.453326 | 9.145119 | 8.491897 | 20.00733 | 20.66075 | 19.68855 | 22.50775 | 24.35752 | 22.71243 | 27.17386 | 24.7582 | 21.02203 | 25.26559 | 24.879739846280465 | 33.0516391061691 | 37.0760910326523 | 40.99057787993699 | 46.762026506791365
0.003239 | 12.282955 | 12.122325 | 10.823984 | 15.670746 | 32.50131625 | 38.41861767 | 29.25583967 | 39.048436 | 33.6953845 | 21.321097 | 32.661224 | 33.975566 | 21.535022 | 21.333044 | 19.76936 | 9.363539 | 27.476137 | 27.972185 | 25.139162 | 26.150023 | 23.006458 | 28.323603 | 28.203023 | 24.778237 | 32.668222 | 33.374904 | 34.063961 | 37.341402 | 32.689675 | 6.857914667 | 7.615801667 | 5.364643 |  | 23.376227 | 11.657156 | 23.340066 | 8.249743 | 30.965995 | 14.66476 | 24.385066 | 20.936971 | 5.9163865 | 32.242156 | 18.915102 | 33.238593 | 18.918922 | 23.466438 | 20.841019 | 18.998103 | 24.627394 | 23.390809 | 23.837794 | 19.747759 | 19.938669 | 20.528758 | 19.766191 | 22.529019 | 24.313166 | 13.986369 | 12.155333 | 15.999086 | 15.843368 | 15.793107 | 17.731738 | 15.777286 | 15.845355 | 14.715551 | 12.739728 | 12.081634 | 15.176365 | 7.550188 | 7.408192813 | 5.166199 | 15.874821 | 12.885738 | 15.782333 | 10.445823 | 9.126281 | 8.481108 | 20.00358 | 20.65882 | 19.68855 | 22.50859 | 24.36002 | 22.70522 | 27.17065 | 24.76277 | 21.01463 | 25.26058 | 24.870911677951078 | 33.04774162974105 | 37.06506629796186 | 40.983487054410034 | 46.754105530579366
0.00324 | 12.273179 | 12.112285 | 10.809367 | 15.658373 | 32.492212 | 38.40650467 | 29.24864133 | 39.03781367 | 33.6871015 | 21.312248 | 32.653042 | 33.971883 | 21.516695 | 21.319893 | 19.755668 | 9.355868 | 27.467158 | 27.955685 | 25.132952 | 26.139096 | 22.996778 | 28.315766 | 28.187029 | 24.767735 | 32.659968 | 33.367598 | 34.054191 | 37.328183 | 32.680266 | 6.854892333 | 7.608257667 | 5.359138 |  | 23.362008 | 11.661741 | 23.329211 | 8.243194 | 30.95602 | 14.65591 | 24.372981 | 20.929019 | 5.911295 | 32.232401 | 18.911945 | 33.231785 | 18.907166 | 23.458938 | 20.834555 | 18.991514 | 24.622096 | 23.385466 | 23.830208 | 19.740986 | 19.934385 | 20.526458 | 19.76637 | 22.529649 | 24.315977 | 13.970456 | 12.136014 | 15.992825 | 15.835975 | 15.786389 | 17.726318 | 15.770024 | 15.837198 | 14.707468 | 12.73367 | 12.070415 | 15.161412 | 7.541419 | 7.402611329 | 5.161697 | 15.864681 | 12.876344 | 15.766345 | 10.438365 | 9.107504 | 8.470322 | 19.99927 | 20.65716 | 19.68855 | 22.50942 | 24.36279 | 22.69771 | 27.16793 | 24.76723 | 21.0071 | 25.25578 | 24.863818703871054 | 33.044530018692946 | 37.05241454152207 | 40.976302272201224 | 46.74858504263599
0.003241 | 12.263425 | 12.102262 | 10.794761 | 15.645997 | 32.48310925 | 38.39441767 | 29.24124067 | 39.02718933 | 33.67880575 | 21.303386 | 32.644839 | 33.968151 | 21.498404 | 21.306687 | 19.741995 | 9.348215 | 27.458078 | 27.939194 | 25.126761 | 26.128178 | 22.987128 | 28.307896 | 28.171043 | 24.757234 | 32.65171 | 33.360271 | 34.044413 | 37.314964 | 32.670875 | 6.851874333 | 7.60076 | 5.353285 |  | 23.347843 | 11.666343 | 23.318338 | 8.236651 | 30.946131 | 14.647063 | 24.360878 | 20.921062 | 5.9062195 | 32.222669 | 18.908805 | 33.224979 | 18.895479 | 23.451456 | 20.828097 | 18.984932 | 24.616791 | 23.38012 | 23.822601 | 19.734215 | 19.930095 | 20.524158 | 19.766549 | 22.530278 | 24.31879 | 13.954551 | 12.116773 | 15.986553 | 15.828556 | 15.779679 | 17.720906 | 15.762752 | 15.82903 | 14.699357 | 12.727619 | 12.059214 | 15.146458 | 7.532687 | 7.396606427 | 5.157202 | 15.854547 | 12.866948 | 15.750369 | 10.430953 | 9.08879 | 8.459539 | 19.99448 | 20.65546 | 19.68855 | 22.51024 | 24.36576 | 22.6902 | 27.16601 | 24.7715 | 20.99972 | 25.25139 | 24.857037785871107 | 33.040545477000734 | 37.03888902629839 | 40.966240930879394 | 46.74232399234605
0.003242 | 12.253692 | 12.092256 | 10.780166 | 15.633618 | 32.47400775 | 38.38235633 | 29.233627 | 39.016564 | 33.67049725 | 21.294513 | 32.636615 | 33.96437 | 21.48015 | 21.293426 | 19.728342 | 9.34058 | 27.448894 | 27.922709 | 25.120589 | 26.117269 | 22.977507 | 28.299994 | 28.155066 | 24.746733 | 32.643448 | 33.352925 | 34.034625 | 37.301745 | 32.661501 | 6.848861 | 7.59331 | 5.350136 |  | 23.333732 | 11.670961 | 23.307444 | 8.230113 | 30.936321 | 14.638219 | 24.348755 | 20.913102 | 5.9011605 | 32.212309 | 18.905681 | 33.218177 | 18.88386 | 23.44399 | 20.821646 | 18.978358 | 24.61148 | 23.374772 | 23.814974 | 19.727446 | 19.925801 | 20.521857 | 19.766726 | 22.530906 | 24.321603 | 13.938654 | 12.097609 | 15.980268 | 15.821109 | 15.772976 | 17.715499 | 15.75547 | 15.820852 | 14.691216 | 12.721572 | 12.048029 | 15.131502 | 7.523993 | 7.38778669 | 5.152715 | 15.844417 | 12.857547 | 15.734406 | 10.423584 | 9.070138 | 8.44876 | 19.9893 | 20.65321 | 19.68855 | 22.51101 | 24.36891 | 22.68298 | 27.16427 | 24.77552 | 20.99279 | 25.2476 | 24.84845331684518 | 33.03581432101399 | 37.02524301525625 | 40.9543357531485 | 46.734910525963635
0.003243 | 12.24398 | 12.082265 | 10.765584 | 15.621237 | 32.46490675 | 38.37032267 | 29.22579133 | 39.00593767 | 33.662175 | 21.28563 | 32.628371 | 33.960538 | 21.461934 | 21.280112 | 19.714707 | 9.332963 | 27.439607 | 27.906677 | 25.114436 | 26.106369 | 22.967915 | 28.292061 | 28.139098 | 24.736232 | 32.635182 | 33.345559 | 34.024828 | 37.288525 | 32.652145 | 6.845852 | 7.585909667 | 5.348979 |  | 23.319673 | 11.675595 | 23.29653 | 8.22358 | 30.926586 | 14.629377 | 24.336613 | 20.905139 | 5.896119 | 32.201018 | 18.902573 | 33.211376 | 18.872309 | 23.43654 | 20.8152 | 18.971791 | 24.606162 | 23.36942 | 23.807325 | 19.72068 | 19.921501 | 20.519556 | 19.766903 | 22.531533 | 24.324417 | 13.922764 | 12.078521 | 15.973971 | 15.813633 | 15.76628 | 17.710098 | 15.748178 | 15.812662 | 14.683044 | 12.71553 | 12.036863 | 15.116546 | 7.515337 | 7.37734072 | 5.148235 | 15.834293 | 12.848144 | 15.718455 | 10.416259 | 9.05155 | 8.437985 | 19.98381 | 20.65058 | 19.68855 | 22.51173 | 24.37217 | 22.67634 | 27.16219 | 24.77921 | 20.98661 | 25.2443 | 24.83856836166712 | 33.03059677350051 | 37.01222977136113 | 40.941238270343035 | 46.72685645578439
0.003244 | 12.234289 | 12.07229 | 10.751014 | 15.608854 | 32.455807 | 38.35831667 | 29.217722 | 38.995311 | 33.65383875 | 21.276735 | 32.620106 | 33.956657 | 21.443757 | 21.266746 | 19.70109 | 9.325364 | 27.430217 | 27.89129 | 25.108301 | 26.095479 | 22.958351 | 28.284096 | 28.123141 | 24.725731 | 32.626912 | 33.338173 | 34.015021 | 37.275304 | 32.642806 | 6.842848 | 7.57856 | 5.347811 |  | 23.305667 | 11.680245 | 23.285594 | 8.217052 | 30.916921 | 14.620537 | 24.32445 | 20.897172 | 5.891097 | 32.189759 | 18.899481 | 33.204576 | 18.860825 | 23.429105 | 20.808759 | 18.965232 | 24.600838 | 23.364065 | 23.799655 | 19.713916 | 19.917196 | 20.517253 | 19.76708 | 22.532159 | 24.327231 | 13.906884 | 12.059509 | 15.96766 | 15.806128 | 15.75959 | 17.704701 | 15.740874 | 15.804461 | 14.67484 | 12.709492 | 12.025715 | 15.101588 | 7.506719 | 7.366013708 | 5.143762 | 15.824175 | 12.838736 | 15.702515 | 10.408976 | 9.033025 | 8.427213 | 19.97811 | 20.64767 | 19.68855 | 22.51237 | 24.37549 | 22.67058 | 27.15987 | 24.78257 | 20.98146 | 25.23931 | 24.82790077313242 | 33.025153057228096 | 37.00060255757846 | 40.92760001379756 | 46.718673594103976
0.003245 | 12.224617 | 12.062331 | 10.736457 | 15.596468 | 32.44670775 | 38.34633833 | 29.20941 | 38.984684 | 33.645488 | 21.26783 | 32.611821 | 33.952726 | 21.42562 | 21.253329 | 19.687491 | 9.317781 | 27.420724 | 27.875911 | 25.102183 | 26.084598 | 22.948815 | 28.276098 | 28.107197 | 24.715229 | 32.618638 | 33.330769 | 34.005205 | 37.262083 | 32.633485 | 6.839848 | 7.571263 | 5.346631 |  | 23.291713 | 11.684911 | 23.274635 | 8.210529 | 30.90732 | 14.611697 | 24.312264 | 20.889203 | 5.886095 | 32.178534 | 18.896403 | 33.197776 | 18.849409 | 23.421687 | 20.802324 | 18.958682 | 24.595507 | 23.358707 | 23.791963 | 19.707155 | 19.912885 | 20.514949 | 19.767255 | 22.532784 | 24.330047 | 13.891012 | 12.04057 | 15.961335 | 15.798593 | 15.752906 | 17.69931 | 15.733558 | 15.796247 | 14.666604 | 12.703459 | 12.014584 | 15.086631 | 7.498137 | 7.354550842 | 5.139297 | 15.814062 | 12.829325 | 15.686587 | 10.401735 | 9.014564 | 8.416444 | 19.97227 | 20.64455 | 19.68855 | 22.51291 | 24.37884 | 22.66604 | 27.1574 | 24.78557 | 20.97752 | 25.23323 | 24.816968404036636 | 33.01974339496455 | 36.99111463687369 | 40.914072514846566 | 46.710873753218024
0.003246 | 12.214964 | 12.052387 | 10.721914 | 15.584081 | 32.43760925 | 38.33438867 | 29.20084467 | 38.97405767 | 33.6371225 | 21.258915 | 32.603516 | 33.948744 | 21.407523 | 21.239863 | 19.673909 | 9.310215 | 27.411127 | 27.860539 | 25.096082 | 26.073725 | 22.939307 | 28.268069 | 28.091264 | 24.704727 | 32.61036 | 33.323346 | 33.995381 | 37.248862 | 32.624182 | 6.836853 | 7.564019 | 5.345438 |  | 23.277808 | 11.689594 | 23.263652 | 8.20401 | 30.897778 | 14.602858 | 24.300057 | 20.881232 | 5.8811145 | 32.16734 | 18.89334 | 33.190976 | 18.838061 | 23.414283 | 20.795895 | 18.95214 | 24.590168 | 23.353346 | 23.784249 | 19.700396 | 19.90857 | 20.512645 | 19.76743 | 22.533407 | 24.332864 | 13.87515 | 12.021705 | 15.954996 | 15.791026 | 15.746227 | 17.693923 | 15.726229 | 15.788019 | 14.658334 | 12.697428 | 12.003473 | 15.071673 | 7.489593 | 7.343697312 | 5.13484 | 15.803954 | 12.81991 | 15.670669 | 10.394534 | 8.996168 | 8.40568 | 19.96638 | 20.64129 | 19.68855 | 22.51372 | 24.38217 | 22.662 | 27.15488 | 24.78819 | 20.97296 | 25.22635 | 24.806289107175253 | 33.014628009477676 | 36.985327756370225 | 40.901307304824584 | 46.703968745422216
0.003247 | 12.205331 | 12.042459 | 10.707386 | 15.571693 | 32.42851125 | 38.322469 | 29.19201533 | 38.96343233 | 33.628741 | 21.24999 | 32.595191 | 33.944713 | 21.389468 | 21.226349 | 19.660344 | 9.302666 | 27.401427 | 27.845176 | 25.089996 | 26.062861 | 22.929825 | 28.260008 | 28.075346 | 24.694223 | 32.60208 | 33.315905 | 33.985546 | 37.235641 | 32.614896 | 6.833862 | 7.556830333 | 5.344234 |  | 23.263953 | 11.694294 | 23.252645 | 8.197495 | 30.88829 | 14.594019 | 24.287825 | 20.873259 | 5.876156 | 32.156179 | 18.890292 | 33.184176 | 18.826779 | 23.406894 | 20.789471 | 18.945606 | 24.584822 | 23.347981 | 23.776512 | 19.69364 | 19.904249 | 20.510339 | 19.767604 | 22.53403 | 24.335681 | 13.859298 | 12.002912 | 15.948641 | 15.783426 | 15.739553 | 17.68854 | 15.718886 | 15.779778 | 14.65003 | 12.691401 | 11.99238 | 15.056716 | 7.481085 | 7.334198307 | 5.13039 | 15.793852 | 12.81049 | 15.654762 | 10.387374 | 8.977836 | 8.394919 | 19.96053 | 20.63796 | 19.68855 | 22.51487 | 24.38542 | 22.65704 | 27.15241 | 24.79041 | 20.9676 | 25.21899 | 24.796380735343803 | 33.01006712353527 | 36.978993227578115 | 40.88995591506615 | 46.69847038301219
0.003248 | 12.195716 | 12.032545 | 10.692872 | 15.559303 | 32.4194145 | 38.310579 | 29.182913 | 38.952808 | 33.620344 | 21.241055 | 32.586847 | 33.940631 | 21.371455 | 21.212788 | 19.646797 | 9.295132 | 27.391622 | 27.829822 | 25.083926 | 26.052005 | 22.920369 | 28.251916 | 28.059442 | 24.683719 | 32.593795 | 33.308446 | 33.975703 | 37.22242 | 32.605628 | 6.830875333 | 7.549698 | 5.343019 |  | 23.250147 | 11.69901 | 23.241612 | 8.190985 | 30.87885 | 14.585178 | 24.275569 | 20.865285 | 5.8712205 | 32.145048 | 18.887256 | 33.177374 | 18.815565 | 23.399519 | 20.783052 | 18.939082 | 24.579469 | 23.342613 | 23.768753 | 19.686887 | 19.899923 | 20.508032 | 19.767778 | 22.534652 | 24.3385 | 13.843456 | 11.98419 | 15.942272 | 15.775792 | 15.732883 | 17.683161 | 15.711529 | 15.771523 | 14.64169 | 12.685377 | 11.981307 | 15.04176 | 7.472615 | 7.326796841 | 5.125948 | 15.783756 | 12.801066 | 15.638865 | 10.380253 | 8.959571 | 8.384163 | 19.95481 | 20.63464 | 19.68855 | 22.5162 | 24.38855 | 22.65139 | 27.15009 | 24.79221 | 20.96169 | 25.21142 | 24.787761141337825 | 33.00632095990514 | 36.97158135735551 | 40.88066987690579 | 46.69333451259427
0.003249 | 12.186119 | 12.022647 | 10.678374 | 15.546912 | 32.4103175 | 38.29871967 | 29.17352667 | 38.94218533 | 33.61193 | 21.232111 | 32.578483 | 33.936498 | 21.353485 | 21.199182 | 19.633265 | 9.287615 | 27.381714 | 27.814477 | 25.077871 | 26.041158 | 22.910938 | 28.243791 | 28.043554 | 24.673214 | 32.585508 | 33.30097 | 33.96585 | 37.209198 | 32.596377 | 6.827894 | 7.542623667 | 5.341792 |  | 23.23639 | 11.703743 | 23.230552 | 8.184478 | 30.869453 | 14.576336 | 24.263287 | 20.85731 | 5.8663105 | 32.133948 | 18.884234 | 33.17057 | 18.804418 | 23.392158 | 20.776639 | 18.932567 | 24.574107 | 23.337241 | 23.760971 | 19.680136 | 19.895592 | 20.505724 | 19.767951 | 22.535273 | 24.34132 | 13.827626 | 11.965538 | 15.935886 | 15.768124 | 15.726217 | 17.677784 | 15.704155 | 15.763253 | 14.633313 | 12.679355 | 11.970253 | 15.026806 | 7.46418 | 7.319261437 | 5.121513 | 15.773665 | 12.791637 | 15.622977 | 10.37317 | 8.941371 | 8.37341 | 19.94929 | 20.63141 | 19.68855 | 22.51768 | 24.39151 | 22.64531 | 27.14802 | 24.79358 | 20.95548 | 25.20395 | 24.780940546721496 | 33.0042489582424 | 36.96354410348168 | 40.8733115658927 | 46.68670176125424
0.00325 | 12.17654 | 12.012763 | 10.663893 | 15.53452 | 32.401221 | 38.28689133 | 29.16384633 | 38.93156467 | 33.60349925 | 21.223157 | 32.5701 | 33.932316 | 21.33556 | 21.185532 | 19.61975 | 9.280114 | 27.371702 | 27.799143 | 25.071829 | 26.030319 | 22.901533 | 28.235635 | 28.027682 | 24.662707 | 32.577217 | 33.293477 | 33.955988 | 37.195977 | 32.587144 | 6.824916 | 7.535608667 | 5.340554 |  | 23.222679 | 11.708494 | 23.219464 | 8.177975 | 30.860095 | 14.567492 | 24.250979 | 20.849334 | 5.8614255 | 32.122878 | 18.881225 | 33.163764 | 18.793337 | 23.38481 | 20.77023 | 18.926062 | 24.568737 | 23.331865 | 23.753167 | 19.673389 | 19.891256 | 20.503415 | 19.768123 | 22.535893 | 24.34414 | 13.811807 | 11.946956 | 15.929484 | 15.76042 | 15.719554 | 17.67241 | 15.696766 | 15.754968 | 14.624899 | 12.673335 | 11.959219 | 15.011853 | 7.455782 | 7.309667691 | 5.117087 | 15.76358 | 12.782204 | 15.607099 | 10.366125 | 8.923237 | 8.362662 | 19.94407 | 20.62834 | 19.68855 | 22.51926 | 24.39426 | 22.63903 | 27.14629 | 24.79448 | 20.94921 | 25.19688 | 24.773892790816703 | 33.0021866105532 | 36.95533342373591 | 40.86429104522834 | 46.67905886345766
0.003251 | 12.166977 | 12.002894 | 10.649428 | 15.522127 | 32.392125 | 38.275094 | 29.15386167 | 38.920947 | 33.59505125 | 21.214195 | 32.561697 | 33.928082 | 21.317678 | 21.171839 | 19.60625 | 9.272627 | 27.361585 | 27.78382 | 25.065801 | 26.019488 | 22.892152 | 28.227448 | 28.011828 | 24.652198 | 32.568923 | 33.285967 | 33.946117 | 37.182755 | 32.577929 | 6.821943 | 7.528654333 | 5.339304 |  | 23.209014 | 11.713261 | 23.208348 | 8.171475 | 30.850769 | 14.558646 | 24.238643 | 20.841359 | 5.8565675 | 32.111839 | 18.878227 | 33.156954 | 18.782323 | 23.377474 | 20.763826 | 18.919567 | 24.563359 | 23.326486 | 23.745341 | 19.666644 | 19.886915 | 20.501104 | 19.768295 | 22.536512 | 24.346962 | 13.796 | 11.928442 | 15.923065 | 15.75268 | 15.712895 | 17.667039 | 15.68936 | 15.746667 | 14.616447 | 12.667317 | 11.948206 | 14.996902 | 7.44742 | 7.298760793 | 5.112668 | 15.753501 | 12.772765 | 15.59123 | 10.359117 | 8.905171 | 8.351918 | 19.93922 | 20.62551 | 19.68855 | 22.5209 | 24.39673 | 22.6328 | 27.14481 | 24.79491 | 20.94313 | 25.19049 | 24.765098132335858 | 32.99977227372776 | 36.94740127589746 | 40.853765109628824 | 46.67091763150018
0.003252 | 12.157432 | 11.99304 | 10.63498 | 15.509734 | 32.383029 | 38.26333033 | 29.14356267 | 38.91033167 | 33.58658525 | 21.205224 | 32.553276 | 33.923798 | 21.299843 | 21.158105 | 19.592765 | 9.265156 | 27.351363 | 27.768507 | 25.059785 | 26.008664 | 22.882796 | 28.219228 | 27.995993 | 24.641687 | 32.560627 | 33.27844 | 33.936236 | 37.169534 | 32.568731 | 6.818974 | 7.521762667 | 5.338044 |  | 23.195396 | 11.718046 | 23.197203 | 8.164978 | 30.841471 | 14.549795 | 24.226279 | 20.833384 | 5.851737 | 32.100828 | 18.875241 | 33.15014 | 18.771376 | 23.370151 | 20.757426 | 18.913082 | 24.557972 | 23.321102 | 23.737494 | 19.659903 | 19.882569 | 20.498792 | 19.768467 | 22.53713 | 24.349784 | 13.780206 | 11.909995 | 15.916628 | 15.744901 | 15.706237 | 17.66167 | 15.681936 | 15.73835 | 14.607955 | 12.6613 | 11.937212 | 14.981953 | 7.439094 | 7.287285932 | 5.108258 | 15.743427 | 12.763322 | 15.575369 | 10.352144 | 8.887172 | 8.341178 | 19.93485 | 20.62299 | 19.68855 | 22.52258 | 24.3989 | 22.62687 | 27.14299 | 24.79484 | 20.93747 | 25.1851 | 24.755074424074486 | 32.99713605914994 | 36.940199617745606 | 40.84229841958408 | 46.66278987767746
0.003253 | 12.147903 | 11.983199 | 10.620551 | 15.49734 | 32.3739335 | 38.25159867 | 29.13461833 | 38.89972 | 33.57810075 | 21.196245 | 32.544837 | 33.919463 | 21.282054 | 21.144331 | 19.579295 | 9.2577 | 27.341037 | 27.753206 | 25.053782 | 25.997849 | 22.873463 | 28.210978 | 27.980177 | 24.631175 | 32.552327 | 33.270897 | 33.926347 | 37.156313 | 32.559551 | 6.81601 | 7.514934333 | 5.336772 |  | 23.181822 | 11.722848 | 23.186026 | 8.158484 | 30.832195 | 14.540941 | 24.213886 | 20.825411 | 5.8469355 | 32.089846 | 18.872267 | 33.143322 | 18.760495 | 23.36284 | 20.751031 | 18.906607 | 24.552576 | 23.315715 | 23.729625 | 19.653165 | 19.878218 | 20.496478 | 19.768638 | 22.537748 | 24.352608 | 13.764424 | 11.891615 | 15.910174 | 15.737084 | 15.699582 | 17.656302 | 15.674493 | 15.730015 | 14.599422 | 12.655284 | 11.92624 | 14.967008 | 7.430803 | 7.275988297 | 5.103855 | 15.733359 | 12.753873 | 15.559516 | 10.345207 | 8.86924 | 8.330442 | 19.93102 | 20.62086 | 19.68855 | 22.52424 | 24.40079 | 22.62147 | 27.14085 | 24.79436 | 20.93248 | 25.18035 | 24.744339518828106 | 32.994408078203655 | 36.934180407059614 | 40.830455635584016 | 46.65518741428514
0.003254 | 12.138389 | 11.973373 | 10.60614 | 15.484947 | 32.36483775 | 38.239901 | 29.12876267 | 38.88911167 | 33.5695975 | 21.187257 | 32.536379 | 33.915076 | 21.264312 | 21.130519 | 19.56584 | 9.250258 | 27.330606 | 27.737918 | 25.047789 | 25.98704 | 22.864153 | 28.202696 | 27.964381 | 24.62066 | 32.544025 | 33.263338 | 33.916447 | 37.143091 | 32.550389 | 6.81305 | 7.508170667 | 5.33549 |  | 23.168291 | 11.727668 | 23.174819 | 8.151993 | 30.822936 | 14.532082 | 24.201462 | 20.817439 | 5.842164 | 32.078892 | 18.869303 | 33.136498 | 18.74968 | 23.35554 | 20.744641 | 18.900144 | 24.547171 | 23.310323 | 23.721734 | 19.64643 | 19.873862 | 20.494162 | 19.768809 | 22.538364 | 24.355433 | 13.748656 | 11.8733 | 15.903701 | 15.729228 | 15.692927 | 17.650935 | 15.66703 | 15.721663 | 14.590848 | 12.649268 | 11.915289 | 14.952065 | 7.422548 | 7.265613078 | 5.099461 | 15.723297 | 12.744418 | 15.543671 | 10.338304 | 8.851378 | 8.319711 | 19.92791 | 20.61929 | 19.68855 | 22.52586 | 24.40294 | 22.61686 | 27.13848 | 24.79363 | 20.9284 | 25.17417 | 24.733411269392228 | 32.9917184422728 | 36.930140143462474 | 40.81880141811855 | 46.64862205361889
0.003255 | 12.128891 | 11.963561 | 10.591748 | 15.472553 | 32.35574175 | 38.22823733 | 29.12289 | 38.878508 | 33.56107475 | 21.178262 | 32.527902 | 33.910639 | 21.246618 | 21.116669 | 19.552399 | 9.242831 | 27.32007 | 27.722642 | 25.041808 | 25.97624 | 22.854865 | 28.194382 | 27.948607 | 24.610142 | 32.535721 | 33.255764 | 33.906539 | 37.129871 | 32.541245 | 6.810093667 | 7.501474 | 5.334197 |  | 23.154804 | 11.732505 | 23.163578 | 8.145504 | 30.813689 | 14.523218 | 24.189008 | 20.809468 | 5.837424 | 32.067966 | 18.866349 | 33.129669 | 18.738931 | 23.348251 | 20.738254 | 18.893691 | 24.541757 | 23.304927 | 23.713822 | 19.639699 | 19.869501 | 20.491845 | 19.76898 | 22.538979 | 24.358259 | 13.732902 | 11.85505 | 15.897209 | 15.72133 | 15.686274 | 17.645569 | 15.659548 | 15.713293 | 14.582232 | 12.643252 | 11.904359 | 14.937126 | 7.414328 | 7.256905464 | 5.095075 | 15.713241 | 12.734958 | 15.527833 | 10.331435 | 8.833583 | 8.308984 | 19.92468 | 20.61755 | 19.68855 | 22.52739 | 24.4054 | 22.61316 | 27.13599 | 24.7928 | 20.92394 | 25.16682 | 24.722807528562385 | 32.9891972627413 | 36.926119084354475 | 40.8079004276776 | 46.64380322131915
0.003256 | 12.119407 | 11.953762 | 10.577376 | 15.46016 | 32.346646 | 38.21660867 | 29.117 | 38.86790833 | 33.55253225 | 21.169259 | 32.519408 | 33.90615 | 21.228974 | 21.102783 | 19.538971 | 9.235418 | 27.309429 | 27.70738 | 25.035836 | 25.965446 | 22.845599 | 28.186037 | 27.932855 | 24.599622 | 32.527414 | 33.248175 | 33.896621 | 37.11665 | 32.532118 | 6.807142333 | 7.494845 | 5.332893 |  | 23.14136 | 11.737273 | 23.152305 | 8.139017 | 30.804448 | 14.514348 | 24.176521 | 20.8015 | 5.832716 | 32.057067 | 18.863405 | 33.122833 | 18.728247 | 23.340972 | 20.731872 | 18.88725 | 24.536333 | 23.299527 | 23.70589 | 19.632971 | 19.865134 | 20.489526 | 19.76915 | 22.539594 | 24.361086 | 13.717163 | 11.836863 | 15.890697 | 15.713391 | 15.679621 | 17.640203 | 15.652044 | 15.704904 | 14.573573 | 12.637237 | 11.893451 | 14.922191 | 7.406143 | 7.25004408 | 5.090697 | 15.70319 | 12.725491 | 15.512002 | 10.324598 | 8.815859 | 8.298262 | 19.92098 | 20.61554 | 19.68884 | 22.5288 | 24.40813 | 22.6089 | 27.13348 | 24.79203 | 20.91824 | 25.15862 | 24.71304614913408 | 32.986974650993034 | 36.92131237870555 | 40.798317324751096 | 46.64007974381426
0.003257 | 12.109938 | 11.943976 | 10.563024 | 15.447767 | 32.33755025 | 38.205015 | 29.11109267 | 38.857314 | 33.54396925 | 21.160249 | 32.510896 | 33.90161 | 21.211379 | 21.088862 | 19.525557 | 9.228018 | 27.298683 | 27.692131 | 25.029874 | 25.954659 | 22.836355 | 28.17766 | 27.917127 | 24.589099 | 32.519104 | 33.240571 | 33.886694 | 37.10343 | 32.523009 | 6.804195 | 7.488285 | 5.331579 |  | 23.127956 | 11.741702 | 23.140996 | 8.132532 | 30.795208 | 14.505471 | 24.164001 | 20.793535 | 5.828041 | 32.046194 | 18.86047 | 33.115991 | 18.71763 | 23.333703 | 20.725494 | 18.88082 | 24.530899 | 23.294122 | 23.697936 | 19.626247 | 19.860763 | 20.487205 | 19.76932 | 22.540207 | 24.363914 | 13.701438 | 11.818739 | 15.884165 | 15.705409 | 15.672969 | 17.634837 | 15.644518 | 15.696495 | 14.564869 | 12.63122 | 11.882565 | 14.90726 | 7.397993 | 7.241553123 | 5.086327 | 15.693146 | 12.716019 | 15.496177 | 10.317793 | 8.798204 | 8.287544 | 19.91686 | 20.61333 | 19.68941 | 22.53005 | 24.41108 | 22.60377 | 27.13103 | 24.79147 | 20.91164 | 25.14994 | 24.70464498390286 | 32.98518071841191 | 36.9160213317019 | 40.79061676982896 | 46.63543647356519
0.003258 | 12.100483 | 11.934204 | 10.548693 | 15.435375 | 32.32845425 | 38.19345733 | 29.105169 | 38.846725 | 33.53538525 | 21.151231 | 32.502366 | 33.897019 | 21.193834 | 21.074909 | 19.512156 | 9.220632 | 27.287831 | 27.676897 | 25.02392 | 25.94388 | 22.827131 | 28.169253 | 27.901423 | 24.578573 | 32.510793 | 33.232952 | 33.876757 | 37.09021 | 32.513917 | 6.801252 | 7.481796 | 5.330255 |  | 23.114594 | 11.746146 | 23.129653 | 8.126049 | 30.785965 | 14.496587 | 24.151448 | 20.785572 | 5.8234015 | 32.035348 | 18.857544 | 33.10914 | 18.707078 | 23.326444 | 20.719119 | 18.874402 | 24.525454 | 23.288712 | 23.689962 | 19.619526 | 19.856387 | 20.484882 | 19.76949 | 22.54082 | 24.366743 | 13.685729 | 11.800676 | 15.877613 | 15.697383 | 15.666315 | 17.629471 | 15.63697 | 15.688067 | 14.55612 | 12.625203 | 11.871701 | 14.892334 | 7.389878 | 7.231316904 | 5.081966 | 15.683107 | 12.70654 | 15.480359 | 10.31102 | 8.780619 | 8.276832 | 19.91242 | 20.61096 | 19.69007 | 22.53111 | 24.4142 | 22.59801 | 27.12876 | 24.79129 | 20.90445 | 25.14111 | 24.69773618879811 | 32.98201215072477 | 36.91054724852968 | 40.783793860598365 | 46.63021461876903
0.003259 | 12.091042 | 11.924445 | 10.534384 | 15.422983 | 32.3193575 | 38.18193633 | 29.09922767 | 38.836142 | 33.52678025 | 21.142207 | 32.493819 | 33.892376 | 21.176341 | 21.060923 | 19.498767 | 9.213258 | 27.276873 | 27.661678 | 25.017974 | 25.933107 | 22.817928 | 28.160814 | 27.885744 | 24.568044 | 32.502479 | 33.22532 | 33.866811 | 37.076991 | 32.504844 | 6.798313 | 7.475379667 | 5.32892 |  | 23.101271 | 11.750603 | 23.118273 | 8.119568 | 30.776712 | 14.487696 | 24.138859 | 20.777614 | 5.8187965 | 32.024528 | 18.854626 | 33.102281 | 18.696591 | 23.319194 | 20.712748 | 18.867997 | 24.52 | 23.283298 | 23.681968 | 19.612809 | 19.852006 | 20.482557 | 19.76966 | 22.541432 | 24.369574 | 13.670036 | 11.782674 | 15.87104 | 15.689312 | 15.659661 | 17.624103 | 15.629398 | 15.679619 | 14.547325 | 12.619184 | 11.86086 | 14.877413 | 7.381797 | 7.220080612 | 5.077614 | 15.673075 | 12.697055 | 15.464546 | 10.304277 | 8.763105 | 8.266124 | 19.90771 | 20.6085 | 19.69081 | 22.53168 | 24.41745 | 22.59186 | 27.12676 | 24.79163 | 20.89696 | 25.13248 | 24.688586779698163 | 32.97775428733017 | 36.9051914343751 | 40.775203675220695 | 46.62475538762289
0.00326 | 12.081613 | 11.914699 | 10.520096 | 15.410593 | 32.3102605 | 38.170452 | 29.09326967 | 38.825565 | 33.51815325 | 21.133176 | 32.485254 | 33.887681 | 21.158901 | 21.046907 | 19.485391 | 9.205898 | 27.265809 | 27.646474 | 25.012036 | 25.92234 | 22.808745 | 28.152343 | 27.870092 | 24.557511 | 32.494164 | 33.217673 | 33.856856 | 37.063773 | 32.495788 | 6.795378333 | 7.469036333 | 5.327576 |  | 23.087987 | 11.755075 | 23.106855 | 8.113087 | 30.767445 | 14.478796 | 24.126235 | 20.769659 | 5.8142285 | 32.013733 | 18.851716 | 33.095414 | 18.686169 | 23.311953 | 20.706381 | 18.861603 | 24.514535 | 23.277879 | 23.673953 | 19.606096 | 19.84762 | 20.48023 | 19.769829 | 22.542043 | 24.372406 | 13.654359 | 11.764731 | 15.864445 | 15.681195 | 15.653006 | 17.618735 | 15.621802 | 15.67115 | 14.538482 | 12.613163 | 11.850042 | 14.862498 | 7.373751 | 7.208589438 | 5.07327 | 15.663048 | 12.687563 | 15.448739 | 10.297563 | 8.745663 | 8.255421 | 19.90282 | 20.606 | 19.69159 | 22.53227 | 24.42077 | 22.58558 | 27.12512 | 24.79267 | 20.88946 | 25.12439 | 24.677343037842668 | 32.97283508168505 | 36.90025519442432 | 40.765309331397674 | 46.61939998832388
0.003261 | 12.072197 | 11.904966 | 10.505832 | 15.398205 | 32.30116275 | 38.15900567 | 29.08729467 | 38.81499467 | 33.50950425 | 21.124139 | 32.476673 | 33.882935 | 21.141513 | 21.032861 | 19.472027 | 9.19855 | 27.25464 | 27.631286 | 25.006104 | 25.91158 | 22.799581 | 28.143842 | 27.854466 | 24.546975 | 32.485846 | 33.210013 | 33.846891 | 37.050555 | 32.486749 | 6.792448 | 7.462768333 | 5.326221 |  | 23.074742 | 11.75956 | 23.095399 | 8.106608 | 30.758158 | 14.469887 | 24.113574 | 20.761709 | 5.8096985 | 32.002962 | 18.848813 | 33.088537 | 18.675813 | 23.304719 | 20.700017 | 18.855223 | 24.509058 | 23.272456 | 23.665919 | 19.599387 | 19.843229 | 20.477901 | 19.769999 | 22.542653 | 24.375239 | 13.638699 | 11.746847 | 15.857828 | 15.673032 | 15.646348 | 17.613364 | 15.614181 | 15.662659 | 14.529591 | 12.60714 | 11.839248 | 14.847588 | 7.365738 | 7.19758857 | 5.068934 | 15.653028 | 12.678064 | 15.432937 | 10.290878 | 8.728292 | 8.244723 | 19.89781 | 20.60352 | 19.69242 | 22.53295 | 24.42412 | 22.57939 | 27.12294 | 24.79455 | 20.88224 | 25.1172 | 24.664652279226026 | 32.967514756557215 | 36.89603983386355 | 40.75463205419693 | 46.614489629069084
0.003262 | 12.062794 | 11.895245 | 10.49159 | 15.385817 | 32.292065 | 38.14759767 | 29.08130233 | 38.80443133 | 33.50083225 | 21.115096 | 32.468075 | 33.878136 | 21.124179 | 21.018787 | 19.458674 | 9.191215 | 27.243364 | 27.616114 | 25.000178 | 25.900826 | 22.790436 | 28.13531 | 27.838869 | 24.536434 | 32.477527 | 33.202341 | 33.836917 | 37.037337 | 32.477729 | 6.789522 | 7.456577 | 5.324856 |  | 23.061534 | 11.764059 | 23.083904 | 8.10013 | 30.748845 | 14.460968 | 24.100876 | 20.753764 | 5.805207 | 31.992216 | 18.845918 | 33.081649 | 18.665521 | 23.297493 | 20.693657 | 18.848856 | 24.503571 | 23.267027 | 23.657864 | 19.592681 | 19.838834 | 20.475569 | 19.770168 | 22.543263 | 24.378073 | 13.623057 | 11.729021 | 15.851188 | 15.66482 | 15.639688 | 17.607992 | 15.606534 | 15.654146 | 14.520652 | 12.601114 | 11.828477 | 14.832684 | 7.35776 | 7.187823198 | 5.064608 | 15.643013 | 12.668558 | 15.417139 | 10.28422 | 8.710993 | 8.23403 | 19.89277 | 20.60112 | 19.69325 | 22.5337 | 24.42745 | 22.57355 | 27.12009 | 24.79739 | 20.87559 | 25.11124 | 24.65116181984265 | 32.96205353471445 | 36.8923125212024 | 40.743693068686085 | 46.61036551805562
0.003263 | 12.053401 | 11.885536 | 10.477373 | 15.373432 | 32.28296625 | 38.13622833 | 29.075293 | 38.79387533 | 33.49213675 | 21.106047 | 32.45946 | 33.873286 | 21.106901 | 21.004687 | 19.445332 | 9.183892 | 27.231982 | 27.60096 | 24.994258 | 25.890078 | 22.781309 | 28.126746 | 27.823301 | 24.525889 | 32.469207 | 33.194655 | 33.826933 | 37.024121 | 32.468726 | 6.786599667 | 7.450463333 | 5.323482 |  | 23.048362 | 11.768571 | 23.072369 | 8.093652 | 30.739503 | 14.45204 | 24.088139 | 20.745824 | 5.800756 | 31.981493 | 18.843028 | 33.074751 | 18.655294 | 23.290275 | 20.687299 | 18.842502 | 24.498073 | 23.261593 | 23.649791 | 19.58598 | 19.834433 | 20.473235 | 19.770338 | 22.543871 | 24.380909 | 13.607432 | 11.711252 | 15.844525 | 15.65656 | 15.633025 | 17.602616 | 15.59886 | 15.64561 | 14.511662 | 12.595086 | 11.81773 | 14.817787 | 7.349815 | 7.180038512 | 5.06029 | 15.633005 | 12.659044 | 15.401345 | 10.27759 | 8.693767 | 8.223342 | 19.88776 | 20.59884 | 19.69408 | 22.53449 | 24.43072 | 22.5683 | 27.11678 | 24.80109 | 20.86982 | 25.1071 | 24.637518975686916 | 32.95671163892458 | 36.886606500778434 | 40.73301359993276 | 46.605683671224554
0.003264 | 12.044021 | 11.87584 | 10.46318 | 15.361048 | 32.273867 | 38.124899 | 29.069267 | 38.783327 | 33.483418 | 21.096993 | 32.450828 | 33.868383 | 21.089677 | 20.990562 | 19.432 | 9.17658 | 27.220493 | 27.585823 | 24.988342 | 25.879336 | 22.7722 | 28.118151 | 27.807763 | 24.51534 | 32.460885 | 33.186957 | 33.81694 | 37.010905 | 32.459741 | 6.783682 | 7.444429 | 5.322099 |  | 23.035227 | 11.773096 | 23.060792 | 8.087174 | 30.730125 | 14.4431 | 24.075362 | 20.73789 | 5.796346 | 31.970794 | 18.840145 | 33.067842 | 18.645132 | 23.283063 | 20.680945 | 18.836161 | 24.492563 | 23.256154 | 23.641697 | 19.579283 | 19.830028 | 20.470899 | 19.770508 | 22.544479 | 24.383746 | 13.591826 | 11.693538 | 15.837839 | 15.64825 | 15.626359 | 17.597238 | 15.591159 | 15.637052 | 14.50262 | 12.589054 | 11.807007 | 14.802897 | 7.341903 | 7.173909545 | 5.055981 | 15.623003 | 12.649524 | 15.385555 | 10.270986 | 8.676614 | 8.212659 | 19.88285 | 20.59675 | 19.6949 | 22.53532 | 24.43387 | 22.56389 | 27.11318 | 24.80544 | 20.86515 | 25.10245 | 24.624371062753234 | 32.9517492919554 | 36.87962088216223 | 40.72311487300458 | 46.597656880677434
0.003265 | 12.03465 | 11.866156 | 10.449011 | 15.348667 | 32.2647665 | 38.11360967 | 29.06322367 | 38.77278767 | 33.47467475 | 21.087933 | 32.442181 | 33.863428 | 21.072511 | 20.976413 | 19.41868 | 9.16928 | 27.208897 | 27.570704 | 24.98243 | 25.8686 | 22.763108 | 28.109526 | 27.792257 | 24.504787 | 32.452561 | 33.179247 | 33.806938 | 36.99769 | 32.450774 | 6.780768 | 7.438475667 | 5.320705 |  | 23.022126 | 11.777633 | 23.050181 | 8.080697 | 30.720706 | 14.434149 | 24.063657 | 20.729963 | 5.791978 | 31.960117 | 18.837266 | 33.06092 | 18.635033 | 23.275857 | 20.674593 | 18.829835 | 24.487041 | 23.25071 | 23.633585 | 19.57259 | 19.825617 | 20.46856 | 19.770677 | 22.545085 | 24.386584 | 13.576239 | 11.675879 | 15.831128 | 15.639889 | 15.619689 | 17.591857 | 15.58343 | 15.628469 | 14.493527 | 12.583019 | 11.796309 | 14.788015 | 7.334025 | 7.166147066 | 5.051681 | 15.613007 | 12.639995 | 15.369769 | 10.264408 | 8.659534 | 8.201982 | 19.87813 | 20.59491 | 19.69567 | 22.53615 | 24.43685 | 22.55984 | 27.10942 | 24.81023 | 20.85954 | 25.09703 | 24.612365397036008 | 32.94742671657471 | 36.87180762313303 | 40.71451811296915 | 46.58798019748985
0.003266 | 12.025291 | 11.856483 | 10.434869 | 15.336288 | 32.25566525 | 38.10236067 | 29.05716333 | 38.76225633 | 33.46590625 | 21.078869 | 32.433518 | 33.858421 | 21.055401 | 20.962241 | 19.405369 | 9.161991 | 27.197195 | 27.555604 | 24.976522 | 25.85787 | 22.754032 | 28.100869 | 27.776782 | 24.494229 | 32.444236 | 33.171525 | 33.796926 | 36.984476 | 32.441825 | 6.777858333 | 7.432604 | 5.319303 |  | 23.009059 | 11.782183 | 23.040192 | 8.074219 | 30.711242 | 14.425186 | 24.052642 | 20.722042 | 5.7876535 | 31.949462 | 18.834393 | 33.053986 | 18.625 | 23.268658 | 20.668245 | 18.823522 | 24.481506 | 23.24526 | 23.625453 | 19.565902 | 19.821202 | 20.466219 | 19.770847 | 22.545691 | 24.389423 | 13.56067 | 11.658274 | 15.824393 | 15.631475 | 15.613014 | 17.586472 | 15.575671 | 15.619862 | 14.484381 | 12.576979 | 11.785636 | 14.77314 | 7.32618 | 7.157191102 | 5.04739 | 15.603017 | 12.630459 | 15.353985 | 10.257854 | 8.642529 | 8.19131 | 19.87365 | 20.59337 | 19.69638 | 22.53698 | 24.43963 | 22.55448 | 27.10566 | 24.81526 | 20.85263 | 25.09106 | 24.60214929452964 | 32.94400225204932 | 36.86361868147013 | 40.70772985376516 | 46.57733603805602
0.003267 | 12.015941 | 11.846822 | 10.420753 | 15.323911 | 32.24656325 | 38.091153 | 29.05108633 | 38.75173467 | 33.457113 | 21.069799 | 32.424838 | 33.853361 | 21.03835 | 20.948048 | 19.392067 | 9.154713 | 27.185386 | 27.540522 | 24.970616 | 25.847145 | 22.744973 | 28.092181 | 27.76134 | 24.483666 | 32.435911 | 33.163792 | 33.786905 | 36.971263 | 32.432893 | 6.774953 | 7.426816667 | 5.317891 |  | 22.996026 | 11.786745 | 23.030172 | 8.067741 | 30.701726 | 14.41621 | 24.041598 | 20.714128 | 5.783373 | 31.938829 | 18.831524 | 33.047039 | 18.61503 | 23.261463 | 20.661898 | 18.817225 | 24.47596 | 23.239805 | 23.617303 | 19.559218 | 19.816783 | 20.463875 | 19.771017 | 22.546297 | 24.392264 | 13.545122 | 11.640721 | 15.817633 | 15.623009 | 15.606335 | 17.581082 | 15.567883 | 15.611231 | 14.475181 | 12.570935 | 11.774988 | 14.758273 | 7.318368 | 7.147662645 | 5.043108 | 15.593033 | 12.620915 | 15.338204 | 10.251324 | 8.625598 | 8.180644 | 19.86951 | 20.59188 | 19.69701 | 22.53779 | 24.44215 | 22.54814 | 27.10204 | 24.82033 | 20.84475 | 25.08481 | 24.593530298292173 | 32.94049713530478 | 36.855506014952795 | 40.70063005612487 | 46.566406818770126
0.003268 | 12.0066 | 11.837173 | 10.406663 | 15.311538 | 32.23746 | 38.07998733 | 29.044992 | 38.741222 | 33.4482945 | 21.060726 | 32.416143 | 33.848249 | 21.021358 | 20.933834 | 19.378775 | 9.147446 | 27.173469 | 27.525461 | 24.964712 | 25.836425 | 22.73593 | 28.083463 | 27.745932 | 24.473097 | 32.427584 | 33.156048 | 33.776874 | 36.958051 | 32.423979 | 6.772051333 | 7.421114 | 5.31647 |  | 22.983025 | 11.791319 | 23.020123 | 8.061263 | 30.692153 | 14.407221 | 24.030527 | 20.706222 | 5.779138 | 31.928218 | 18.828659 | 33.040077 | 18.605124 | 23.254274 | 20.655555 | 18.810941 | 24.470401 | 23.234344 | 23.609134 | 19.552538 | 19.812358 | 20.461528 | 19.771187 | 22.546901 | 24.395106 | 13.529594 | 11.623221 | 15.810847 | 15.614489 | 15.599651 | 17.575688 | 15.560064 | 15.602574 | 14.465925 | 12.564887 | 11.764365 | 14.743415 | 7.310588 | 7.138182685 | 5.038835 | 15.583056 | 12.611362 | 15.322425 | 10.244817 | 8.608742 | 8.169983 | 19.86576 | 20.59009 | 19.69754 | 22.53855 | 24.44436 | 22.5411 | 27.09871 | 24.82522 | 20.83626 | 25.07851 | 24.58215813198654 | 32.93611308956394 | 36.84792158136029 | 40.691790330312585 | 46.55587495602639
0.003269 | 11.997269 | 11.827535 | 10.392601 | 15.299167 | 32.22835575 | 38.06886433 | 29.03888067 | 38.73071967 | 33.439449 | 21.051648 | 32.407433 | 33.843084 | 21.004425 | 20.919603 | 19.365492 | 9.140189 | 27.161445 | 27.51042 | 24.95881 | 25.82571 | 22.726901 | 28.074713 | 27.73056 | 24.462524 | 32.419256 | 33.148293 | 33.766834 | 36.94484 | 32.415083 | 6.769153667 | 7.415498 | 5.31504 |  | 22.970056 | 11.795905 | 23.010044 | 8.054784 | 30.682519 | 14.398218 | 24.019428 | 20.698324 | 5.77495 | 31.917627 | 18.825798 | 33.033101 | 18.595282 | 23.247089 | 20.649213 | 18.804673 | 24.464829 | 23.228877 | 23.600947 | 19.545863 | 19.807929 | 20.459179 | 19.771357 | 22.547505 | 24.39795 | 13.514087 | 11.605771 | 15.804035 | 15.605914 | 15.59296 | 17.570289 | 15.552213 | 15.593891 | 14.456614 | 12.558833 | 11.753768 | 14.728565 | 7.302841 | 7.129372214 | 5.034571 | 15.573085 | 12.601802 | 15.306648 | 10.238332 | 8.591962 | 8.159328 | 19.86249 | 20.58804 | 19.69803 | 22.53924 | 24.44626 | 22.53366 | 27.09582 | 24.82974 | 20.82749 | 25.07242 | 24.56837992093167 | 32.93111033759457 | 36.841317338471896 | 40.68173190139592 | 46.546422866219004
0.00327 | 11.987945 | 11.817908 | 10.378567 | 15.286799 | 32.21924975 | 38.05778433 | 29.032753 | 38.72022767 | 33.43057775 | 21.042566 | 32.398708 | 33.837865 | 20.987553 | 20.905354 | 19.352218 | 9.132942 | 27.149313 | 27.495399 | 24.952909 | 25.815001 | 22.717887 | 28.065933 | 27.715223 | 24.451944 | 32.410928 | 33.140528 | 33.756784 | 36.93163 | 32.406205 | 6.76626 | 7.409969 | 5.313601 |  | 22.957118 | 11.800502 | 22.999937 | 8.048303 | 30.672817 | 14.389201 | 24.008302 | 20.690434 | 5.7708095 | 31.907056 | 18.82294 | 33.02611 | 18.585503 | 23.239907 | 20.642874 | 18.798421 | 24.459244 | 23.223405 | 23.592741 | 19.539193 | 19.803495 | 20.456827 | 19.771528 | 22.548108 | 24.400795 | 13.498601 | 11.588371 | 15.797196 | 15.597283 | 15.586264 | 17.564885 | 15.54433 | 15.585181 | 14.447246 | 12.552773 | 11.743198 | 14.713725 | 7.295127 | 7.121852223 | 5.030317 | 15.563121 | 12.592232 | 15.290873 | 10.231868 | 8.575258 | 8.148678 | 19.85964 | 20.5858 | 19.69861 | 22.53985 | 24.44836 | 22.52612 | 27.09355 | 24.83367 | 20.81878 | 25.06679 | 24.552972444320844 | 32.9257491021645 | 36.8361392298541 | 40.6709759944425 | 46.538732965742184
0.003271 | 11.97863 | 11.808292 | 10.364562 | 15.274435 | 32.21014275 | 38.04674767 | 29.026608 | 38.70974633 | 33.42167875 | 21.03348 | 32.389967 | 33.832594 | 20.970743 | 20.891089 | 19.338951 | 9.125705 | 27.137074 | 27.4804 | 24.947007 | 25.804296 | 22.708887 | 28.057123 | 27.699923 | 24.441359 | 32.402599 | 33.132752 | 33.746725 | 36.918421 | 32.397344 | 6.763371 | 7.404530333 | 5.312154 |  | 22.94421 | 11.80511 | 22.989801 | 8.041822 | 30.663044 | 14.380168 | 23.997151 | 20.682553 | 5.766718 | 31.896504 | 18.820084 | 33.019103 | 18.575253 | 23.23273 | 20.636537 | 18.792183 | 24.453646 | 23.217926 | 23.584517 | 19.532527 | 19.799056 | 20.454471 | 19.771699 | 22.54871 | 24.403642 | 13.483137 | 11.571021 | 15.79033 | 15.588595 | 15.579561 | 17.559475 | 15.536414 | 15.576444 | 14.43782 | 12.546707 | 11.732654 | 14.698895 | 7.287444 | 7.116364115 | 5.026071 | 15.553163 | 12.582654 | 15.275098 | 10.225425 | 8.55863 | 8.138035 | 19.85641 | 20.58341 | 19.69929 | 22.54036 | 24.45078 | 22.51876 | 27.09195 | 24.83682 | 20.81047 | 25.06184 | 24.536712481347358 | 32.920289606041514 | 36.830781405776136 | 40.66004383451994 | 46.53211697746452
0.003272 | 11.969323 | 11.798686 | 10.350585 | 15.262074 | 32.2010345 | 38.03575567 | 29.020446 | 38.69927633 | 33.412752 | 21.024391 | 32.381212 | 33.82727 | 20.953995 | 20.87681 | 19.325692 | 9.118477 | 27.124727 | 27.465422 | 24.941105 | 25.793596 | 22.699901 | 28.048281 | 27.684661 | 24.430769 | 32.39427 | 33.124967 | 33.736656 | 36.905214 | 32.388502 | 6.760485 | 7.399182333 | 5.310698 |  | 22.931331 | 11.809729 | 22.979639 | 8.035339 | 30.653192 | 14.37112 | 23.985974 | 20.674682 | 5.762676 | 31.885972 | 18.81723 | 33.01208 | 18.564003 | 23.225555 | 20.630202 | 18.785962 | 24.448034 | 23.212442 | 23.576276 | 19.525866 | 19.794612 | 20.452113 | 19.77187 | 22.549311 | 24.40649 | 13.467696 | 11.553718 | 15.783436 | 15.579849 | 15.572851 | 17.554059 | 15.528464 | 15.56768 | 14.428335 | 12.540636 | 11.722136 | 14.684074 | 7.279793 | 7.110935338 | 5.021836 | 15.543211 | 12.573067 | 15.259325 | 10.219002 | 8.54208 | 8.127397 | 19.8527 | 20.58094 | 19.70003 | 22.54087 | 24.45348 | 22.51188 | 27.08997 | 24.83905 | 20.80291 | 25.05785 | 24.520376811204464 | 32.914992071993424 | 36.82404285512504 | 40.64945664669587 | 46.523563080735414
0.003273 | 11.960023 | 11.789091 | 10.336639 | 15.249717 | 32.19192475 | 38.024097 | 29.014267 | 38.68881767 | 33.40379725 | 21.015299 | 32.372442 | 33.821893 | 20.93731 | 20.862517 | 19.312441 | 9.111259 | 27.112272 | 27.450467 | 24.935202 | 25.7829 | 22.690928 | 28.039409 | 27.669438 | 24.420172 | 32.38594 | 33.117173 | 33.726578 | 36.892008 | 32.379677 | 6.757604 | 7.393926333 | 5.309234 |  | 22.91848 | 11.814359 | 22.969449 | 8.028854 | 30.643258 | 14.362055 | 23.974773 | 20.66682 | 5.7586855 | 31.875459 | 18.814378 | 33.00504 | 18.552837 | 23.218383 | 20.623868 | 18.779757 | 24.442409 | 23.206952 | 23.568017 | 19.51921 | 19.790164 | 20.449752 | 19.772042 | 22.549912 | 24.409339 | 13.452277 | 11.536462 | 15.776514 | 15.571151 | 15.566214 | 17.548636 | 15.520479 | 15.558887 | 14.41879 | 12.534557 | 11.711646 | 14.669264 | 7.272174 | 7.104263701 | 5.017609 | 15.533266 | 12.56347 | 15.243551 | 10.212598 | 8.525606 | 8.116765 | 19.84858 | 20.57844 | 19.70082 | 22.54147 | 24.4564 | 22.50577 | 27.08771 | 24.84044 | 20.79644 | 25.0532 | 24.504742213085443 | 32.91011672278803 | 36.816375535680095 | 40.639735656037885 | 46.51354898421376
0.003274 | 11.950729 | 11.779507 | 10.322722 | 15.237365 | 32.1828135 | 38.012291 | 29.008071 | 38.67837133 | 33.394814 | 21.006203 | 32.363658 | 33.816462 | 20.920689 | 20.848213 | 19.299196 | 9.104049 | 27.099708 | 27.435534 | 24.929296 | 25.772208 | 22.681967 | 28.030506 | 27.654254 | 24.409568 | 32.37761 | 33.10937 | 33.716491 | 36.878803 | 32.37087 | 6.754726333 | 7.388763667 | 5.307761 |  | 22.905658 | 11.818999 | 22.959233 | 8.022367 | 30.633236 | 14.353829 | 23.963548 | 20.658969 | 5.754747 | 31.864964 | 18.811527 | 32.997982 | 18.541755 | 23.211213 | 20.617537 | 18.773568 | 24.436769 | 23.201455 | 23.559741 | 19.51256 | 19.785711 | 20.447387 | 19.772214 | 22.550512 | 24.41219 | 13.436881 | 11.521044 | 15.769564 | 15.563275 | 15.560236 | 17.543206 | 15.512459 | 15.550066 | 14.409185 | 12.528471 | 11.701183 | 14.654464 | 7.264587 | 7.096845996 | 5.013393 | 15.523328 | 12.553865 | 15.227777 | 10.206212 | 8.509211 | 8.106139 | 19.84413 | 20.57597 | 19.70165 | 22.54216 | 24.4595 | 22.50073 | 27.08527 | 24.84111 | 20.79146 | 25.04736 | 24.490585466183596 | 32.905923781193124 | 36.80823140522055 | 40.631402087613615 | 46.50275710429376
0.003275 | 11.941442 | 11.769932 | 10.308837 | 15.225016 | 32.17370075 | 38.00053667 | 29.001858 | 38.66793733 | 33.3858015 | 20.997106 | 32.35486 | 33.810978 | 20.904133 | 20.833897 | 19.285958 | 9.096848 | 27.090518 | 27.420625 | 24.923389 | 25.761521 | 22.673018 | 28.021572 | 27.639111 | 24.398958 | 32.36928 | 33.101558 | 33.706393 | 36.8656 | 32.362081 | 6.751852667 | 7.383696333 | 5.30628 |  | 22.892861 | 11.823649 | 22.948992 | 8.015878 | 30.623121 | 14.345744 | 23.9523 | 20.651128 | 5.750862 | 31.854486 | 18.808676 | 32.990905 | 18.530755 | 23.204045 | 20.611206 | 18.767396 | 24.431115 | 23.195952 | 23.551447 | 19.505914 | 19.781254 | 20.445019 | 19.772386 | 22.551111 | 24.415043 | 13.421509 | 11.505888 | 15.762584 | 15.555351 | 15.554252 | 17.537768 | 15.505037 | 15.541912 | 14.40028 | 12.522378 | 11.690748 | 14.639676 | 7.257031 | 7.089179015 | 5.009186 | 15.513396 | 12.544249 | 15.212003 | 10.199843 | 8.492894 | 8.095519 | 19.83942 | 20.57358 | 19.70249 | 22.54292 | 24.46274 | 22.49626 | 27.08276 | 24.84119 | 20.78638 | 25.04066 | 24.478683349692197 | 32.90262547451331 | 36.80006242152571 | 40.62484026546832 | 46.4918698573696
0.003276 | 11.93216 | 11.760368 | 10.294983 | 15.212672 | 32.164586 | 37.988833 | 28.99562867 | 38.657516 | 33.3767595 | 20.988005 | 32.346047 | 33.805441 | 20.887643 | 20.819573 | 19.272727 | 9.089656 | 27.08203 | 27.40574 | 24.917477 | 25.750838 | 22.66408 | 28.012609 | 27.62401 | 24.388341 | 32.36095 | 33.093738 | 33.696287 | 36.852399 | 32.35331 | 6.748983 | 7.378725333 | 5.304791 |  | 22.880091 | 11.828309 | 22.938725 | 8.009387 | 30.612907 | 14.337645 | 23.941031 | 20.643299 | 5.747031 | 31.844026 | 18.805826 | 32.98381 | 18.519838 | 23.196878 | 20.604877 | 18.761241 | 24.425447 | 23.190442 | 23.543136 | 19.499273 | 19.776792 | 20.442648 | 19.772558 | 22.551709 | 24.417897 | 13.406161 | 11.490768 | 15.755574 | 15.547382 | 15.548261 | 17.532323 | 15.497848 | 15.534022 | 14.391639 | 12.516277 | 11.680341 | 14.624899 | 7.249506 | 7.081759553 | 5.004988 | 15.50347 | 12.534624 | 15.196227 | 10.193491 | 8.476656 | 8.084906 | 19.83452 | 20.57134 | 19.70332 | 22.54372 | 24.46605 | 22.49066 | 27.08027 | 24.84081 | 20.78026 | 25.03339 | 24.46904742505415 | 32.898958525070476 | 36.79232054237481 | 40.61741948253615 | 46.4815696598355
0.003277 | 11.922884 | 11.750813 | 10.281161 | 15.200332 | 32.15546975 | 37.97718 | 28.989382 | 38.647108 | 33.3676875 | 20.978903 | 32.337221 | 33.79985 | 20.871219 | 20.805241 | 19.260629 | 9.082472 | 27.073495 | 27.390879 | 24.911562 | 25.740159 | 22.655153 | 28.003614 | 27.608952 | 24.377718 | 32.35262 | 33.08591 | 33.686171 | 36.839198 | 32.344557 | 6.746116667 | 7.373852667 | 5.303294 |  | 22.867346 | 11.832979 | 22.928434 | 8.002893 | 30.602589 | 14.329534 | 23.929739 | 20.63548 | 5.7432555 | 31.833582 | 18.802975 | 32.976695 | 18.509001 | 23.189712 | 20.59855 | 18.755104 | 24.419763 | 23.184926 | 23.534809 | 19.492638 | 19.772471 | 20.440273 | 19.77273 | 22.552307 | 24.420753 | 13.390838 | 11.475683 | 15.749057 | 15.539367 | 15.542264 | 17.52687 | 15.490631 | 15.52611 | 14.382951 | 12.510167 | 11.669962 | 14.610134 | 7.242011 | 7.075084402 | 5.000801 | 15.493551 | 12.524989 | 15.180451 | 10.187155 | 8.460497 | 8.074298 | 19.82952 | 20.56929 | 19.70412 | 22.54455 | 24.4694 | 22.48415 | 27.07789 | 24.8401 | 20.77337 | 25.02585 | 24.45729716503987 | 32.89445528265334 | 36.78545772554713 | 40.60834422677293 | 46.47253892808566
0.003278 | 11.913612 | 11.741268 | 10.267372 | 15.187997 | 32.14635125 | 37.96557733 | 28.98311833 | 38.63671367 | 33.358585 | 20.969799 | 32.328382 | 33.794205 | 20.854862 | 20.790902 | 19.248611 | 9.075295 | 27.064914 | 27.376043 | 24.905643 | 25.729483 | 22.646237 | 27.994589 | 27.593937 | 24.367087 | 32.34429 | 33.078389 | 33.676045 | 36.826 | 32.335821 | 6.743255 | 7.369079 | 5.301789 |  | 22.854626 | 11.837657 | 22.918119 | 7.996396 | 30.592162 | 14.321411 | 23.918427 | 20.627674 | 5.739536 | 31.823154 | 18.800124 | 32.969561 | 18.498244 | 23.182546 | 20.592223 | 18.748983 | 24.414065 | 23.179404 | 23.526464 | 19.486008 | 19.768224 | 20.437895 | 19.772902 | 22.552904 | 24.42361 | 13.37554 | 11.460634 | 15.742697 | 15.531306 | 15.536262 | 17.521408 | 15.483386 | 15.518175 | 14.374216 | 12.504049 | 11.659612 | 14.595381 | 7.234548 | 7.069650355 | 4.996623 | 15.483639 | 12.515344 | 15.164673 | 10.180833 | 8.444418 | 8.063698 | 19.82447 | 20.56749 | 19.70488 | 22.54538 | 24.47274 | 22.477 | 27.07573 | 24.83917 | 20.76601 | 25.01833 | 24.443248014833777 | 32.889375970029704 | 36.77992592882195 | 40.5981357232463 | 46.46546007851429
0.003279 | 11.904345 | 11.731732 | 10.253616 | 15.175668 | 32.137231 | 37.95402333 | 28.97683833 | 38.62633367 | 33.34964525 | 20.960693 | 32.319529 | 33.788506 | 20.838574 | 20.776558 | 19.236597 | 9.068127 | 27.056286 | 27.361233 | 24.899718 | 25.718811 | 22.63733 | 27.985534 | 27.578967 | 24.356449 | 32.33596 | 33.071719 | 33.665909 | 36.812803 | 32.327104 | 6.740397 | 7.364406333 | 5.300276 |  | 22.841929 | 11.842345 | 22.90778 | 7.989896 | 30.581621 | 14.313276 | 23.907095 | 20.619881 | 5.735875 | 31.812742 | 18.797271 | 32.962405 | 18.487565 | 23.17538 | 20.585898 | 18.742881 | 24.408352 | 23.173874 | 23.518104 | 19.479383 | 19.763972 | 20.435513 | 19.773074 | 22.5535 | 24.426469 | 13.360268 | 11.44562 | 15.736313 | 15.523201 | 15.530253 | 17.515937 | 15.476114 | 15.510218 | 14.365435 | 12.497922 | 11.649291 | 14.580641 | 7.227115 | 7.065849854 | 4.992455 | 15.473734 | 12.505689 | 15.148892 | 10.174526 | 8.428419 | 8.053103 | 19.81946 | 20.56597 | 19.70558 | 22.54621 | 24.47601 | 22.46951 | 27.07388 | 24.83816 | 20.75848 | 25.01113 | 24.427676753629143 | 32.88398080996734 | 36.77488718212645 | 40.58731519702387 | 46.46192016198912
0.00328 | 11.895082 | 11.722206 | 10.239894 | 15.163343 | 32.12810825 | 37.94251833 | 28.97054067 | 38.61596767 | 33.3415015 | 20.951586 | 32.310662 | 33.782753 | 20.822354 | 20.76221 | 19.224588 | 9.060965 | 27.047613 | 27.346449 | 24.893787 | 25.708142 | 22.628433 | 27.976448 | 27.564043 | 24.345804 | 32.327631 | 33.065043 | 33.655764 | 36.799608 | 32.318404 | 6.737542333 | 7.359835333 | 5.298756 |  | 22.829255 | 11.847042 | 22.897419 | 7.983393 | 30.57096 | 14.30513 | 23.895743 | 20.6121 | 5.7322725 | 31.802346 | 18.794416 | 32.955228 | 18.476965 | 23.168213 | 20.579573 | 18.736797 | 24.402623 | 23.168338 | 23.509727 | 19.472764 | 19.759717 | 20.433128 | 19.773246 | 22.554096 | 24.429329 | 13.345022 | 11.430642 | 15.729906 | 15.515052 | 15.524239 | 17.510456 | 15.468814 | 15.502239 | 14.356609 | 12.491786 | 11.638999 | 14.565914 | 7.219712 | 7.061341259 | 4.988297 | 15.463835 | 12.496023 | 15.133109 | 10.168232 | 8.412502 | 8.042515 | 19.81456 | 20.56392 | 19.7062 | 22.54701 | 24.47918 | 22.46199 | 27.07239 | 24.83719 | 20.75106 | 25.00454 | 24.411360160619274 | 32.8785300252341 | 36.768418327548446 | 40.57640387317326 | 46.45740602521125
0.003281 | 11.885822 | 11.712689 | 10.226207 | 15.151024 | 32.118984 | 37.93106133 | 28.96422633 | 38.605617 | 33.33333525 | 20.942478 | 32.301783 | 33.776946 | 20.806205 | 20.74786 | 19.212585 | 9.05381 | 27.038896 | 27.331691 | 24.88785 | 25.697477 | 22.619545 | 27.967332 | 27.549165 | 24.335153 | 32.319303 | 33.058363 | 33.64561 | 36.786415 | 32.309722 | 6.734692 | 7.355368667 | 5.297228 |  | 22.816602 | 11.851747 | 22.887036 | 7.976886 | 30.560174 | 14.296972 | 23.884373 | 20.604333 | 5.7287295 | 31.791963 | 18.791559 | 32.948029 | 18.466441 | 23.161045 | 20.573249 | 18.730731 | 24.396878 | 23.162795 | 23.501334 | 19.466151 | 19.755458 | 20.430739 | 19.773417 | 22.554691 | 24.432191 | 13.329802 | 11.415699 | 15.723476 | 15.506859 | 15.518219 | 17.504966 | 15.461489 | 15.49424 | 14.347738 | 12.48564 | 11.628737 | 14.551201 | 7.21234 | 7.056057058 | 4.984149 | 15.453943 | 12.486347 | 15.117323 | 10.16195 | 8.396665 | 8.031934 | 19.80984 | 20.56147 | 19.70671 | 22.54776 | 24.48219 | 22.45471 | 27.07069 | 24.83638 | 20.74406 | 24.99887 | 24.39507501499741 | 32.87328383859776 | 36.7609195757957 | 40.56592297676209 | 46.45225663496105
0.003282 | 11.876566 | 11.70318 | 10.212555 | 15.13871 | 32.10985725 | 37.91965167 | 28.95789567 | 38.59528133 | 33.325147 | 20.933369 | 32.292891 | 33.771084 | 20.790126 | 20.733508 | 19.200587 | 9.046663 | 27.030134 | 27.31696 | 24.881905 | 25.686815 | 22.610664 | 27.958186 | 27.534334 | 24.324496 | 32.310975 | 33.051678 | 33.635446 | 36.773223 | 32.301059 | 6.731845 | 7.351006667 | 5.295693 |  | 22.803971 | 11.856461 | 22.876631 | 7.970376 | 30.549259 | 14.288804 | 23.872985 | 20.596579 | 5.725248 | 31.781596 | 18.788699 | 32.940807 | 18.455992 | 23.153876 | 20.566925 | 18.724684 | 24.391118 | 23.157245 | 23.492925 | 19.459543 | 19.751195 | 20.428346 | 19.773588 | 22.555285 | 24.435055 | 13.31461 | 11.400792 | 15.717023 | 15.498622 | 15.512194 | 17.499465 | 15.454137 | 15.486219 | 14.338823 | 12.479483 | 11.618505 | 14.536501 | 7.204997 | 7.050369847 | 4.980011 | 15.444058 | 12.47666 | 15.101534 | 10.15568 | 8.38091 | 8.021359 | 19.80537 | 20.55869 | 19.70675 | 22.54844 | 24.485 | 22.44797 | 27.06864 | 24.83581 | 20.73775 | 24.99434 | 24.379598095956858 | 32.868502472826115 | 36.752842884647464 | 40.556393732857984 | 46.44681319943564
0.003283 | 11.867312 | 11.69368 | 10.198938 | 15.126403 | 32.10072825 | 37.90828867 | 28.95154767 | 38.58496167 | 33.316937 | 20.92426 | 32.283987 | 33.765169 | 20.774118 | 20.719157 | 19.188594 | 9.039521 | 27.021329 | 27.302257 | 24.875953 | 25.676155 | 22.601792 | 27.949009 | 27.519552 | 24.313832 | 32.302648 | 33.044988 | 33.625272 | 36.760034 | 32.292413 | 6.729002333 | 7.346751 | 5.294151 |  | 22.79136 | 11.861183 | 22.866205 | 7.963861 | 30.538208 | 14.280625 | 23.86158 | 20.588839 | 5.7218285 | 31.771241 | 18.785836 | 32.933562 | 18.445619 | 23.146704 | 20.560602 | 18.718656 | 24.385341 | 23.151687 | 23.484501 | 19.452941 | 19.746929 | 20.425949 | 19.773759 | 22.555879 | 24.437921 | 13.299445 | 11.38592 | 15.710548 | 15.490344 | 15.506163 | 17.493954 | 15.446759 | 15.478177 | 14.329866 | 12.473316 | 11.608303 | 14.521815 | 7.197684 | 7.044652219 | 4.975883 | 15.43418 | 12.466961 | 15.085742 | 10.149421 | 8.365238 | 8.010791 | 19.80123 | 20.55566 | 19.70675 | 22.54904 | 24.48756 | 22.44206 | 27.06633 | 24.83546 | 20.73245 | 24.98935 | 24.365706182690886 | 32.86444615068696 | 36.744640211883066 | 40.54833736652856 | 46.441416926832105
0.003284 | 11.85806 | 11.684189 | 10.185357 | 15.114101 | 32.091597 | 37.896972 | 28.94518333 | 38.57465833 | 33.30870575 | 20.91515 | 32.27507 | 33.759199 | 20.758183 | 20.704807 | 19.176606 | 9.032386 | 27.01248 | 27.287582 | 24.869992 | 25.665499 | 22.592927 | 27.939803 | 27.50482 | 24.303162 | 32.294322 | 33.038294 | 33.615089 | 36.746846 | 32.283785 | 6.726163 | 7.342603333 | 5.292601 |  | 22.778768 | 11.865912 | 22.855759 | 7.957342 | 30.527016 | 14.272435 | 23.850159 | 20.581115 | 5.718472 | 31.7609 | 18.78297 | 32.926293 | 18.435318 | 23.13953 | 20.55428 | 18.712383 | 24.379547 | 23.146123 | 23.476061 | 19.446345 | 19.742659 | 20.423549 | 19.773929 | 22.556472 | 24.440788 | 13.284309 | 11.371083 | 15.70405 | 15.482023 | 15.500127 | 17.488432 | 15.439357 | 15.470116 | 14.320866 | 12.467138 | 11.598131 | 14.507144 | 7.190401 | 7.039276769 | 4.971766 | 15.424308 | 12.457252 | 15.069945 | 10.143172 | 8.349648 | 8.00023 | 19.79749 | 20.55245 | 19.70675 | 22.54959 | 24.48981 | 22.43729 | 27.06387 | 24.83529 | 20.72768 | 24.98327 | 24.35417605439278 | 32.86064154726317 | 36.73676351528172 | 40.541247003955036 | 46.43640902534756
0.003285 | 11.84881 | 11.674706 | 10.171813 | 15.101806 | 32.08246275 | 37.885701 | 28.93880133 | 38.564371 | 33.30045425 | 20.90604 | 32.266141 | 33.753174 | 20.742321 | 20.69046 | 19.164624 | 9.025257 | 27.003589 | 27.272935 | 24.864022 | 25.654844 | 22.584068 | 27.930566 | 27.490137 | 24.292487 | 32.285997 | 33.031596 | 33.604896 | 36.733661 | 32.275175 | 6.723327667 | 7.338565 | 5.291045 |  | 22.766196 | 11.870649 | 22.845293 | 7.950819 | 30.515679 | 14.264236 | 23.838722 | 20.573405 | 5.71518 | 31.750571 | 18.780099 | 32.918999 | 18.425091 | 23.132354 | 20.547957 | 18.705797 | 24.373737 | 23.140551 | 23.467606 | 19.439755 | 19.738385 | 20.421144 | 19.774098 | 22.557064 | 24.443657 | 13.269201 | 11.356282 | 15.697531 | 15.47366 | 15.494086 | 17.482898 | 15.431929 | 15.462034 | 14.311825 | 12.460949 | 11.587991 | 14.492488 | 7.183147 | 7.034616093 | 4.967659 | 15.414444 | 12.447531 | 15.054144 | 10.136932 | 8.334141 | 7.989676 | 19.79423 | 20.54915 | 19.70675 | 22.55063 | 24.49174 | 22.43262 | 27.06136 | 24.83527 | 20.72147 | 24.9764 | 24.345502090914472 | 32.85490885255642 | 36.729664752622725 | 40.53158730677952 | 46.43213070317909
0.003286 | 11.839561 | 11.665231 | 10.158307 | 15.089517 | 32.073326 | 37.874475 | 28.932403 | 38.554101 | 33.2921165 | 20.89693 | 32.2572 | 33.747095 | 20.726533 | 20.676117 | 19.152648 | 9.018133 | 26.994657 | 27.258318 | 24.858042 | 25.644193 | 22.575215 | 27.921299 | 27.475507 | 24.281806 | 32.277674 | 33.024894 | 33.594694 | 36.720477 | 32.266582 | 6.720496 | 7.334637667 | 5.289482 |  | 22.75364 | 11.875393 | 22.834808 | 7.944765 | 30.50419 | 14.256028 | 23.827269 | 20.565711 | 5.711953 | 31.740255 | 18.777223 | 32.91168 | 18.414935 | 23.125173 | 20.541635 | 18.699233 | 24.36791 | 23.134971 | 23.459136 | 19.433171 | 19.734109 | 20.418735 | 19.774267 | 22.557656 | 24.446528 | 13.254122 | 11.341516 | 15.690991 | 15.465257 | 15.48804 | 17.477352 | 15.424478 | 15.453933 | 14.302743 | 12.454748 | 11.577881 | 14.477847 | 7.175922 | 7.031019492 | 4.963562 | 15.404586 | 12.437798 | 15.038337 | 10.1307 | 8.318718 | 7.979129 | 19.79093 | 20.54581 | 19.70675 | 22.55187 | 24.49379 | 22.42681 | 27.05888 | 24.83538 | 20.7141 | 24.96903 | 24.335407447542913 | 32.84798567242122 | 36.723795881685334 | 40.51996633774142 | 46.427958440628956
0.003287 | 11.830313 | 11.655764 | 10.144839 | 15.077235 | 32.0641865 | 37.86329367 | 28.925988 | 38.54384833 | 33.28370025 | 20.887821 | 32.248247 | 33.74096 | 20.71082 | 20.661779 | 19.140677 | 9.011015 | 26.985683 | 27.243731 | 24.852051 | 25.633543 | 22.566369 | 27.912002 | 27.460928 | 24.271119 | 32.269351 | 33.018189 | 33.584481 | 36.707296 | 32.258008 | 6.717667667 | 7.330822 | 5.287912 |  | 22.741102 | 11.880144 | 22.824304 | 7.93905 | 30.492545 | 14.24781 | 23.815803 | 20.558032 | 5.708793 | 31.72995 | 18.774343 | 32.905209 | 18.404849 | 23.117989 | 20.535312 | 18.692692 | 24.362066 | 23.129384 | 23.45065 | 19.426593 | 19.729829 | 20.416322 | 19.774435 | 22.558247 | 24.4494 | 13.239073 | 11.326785 | 15.68443 | 15.456813 | 15.481989 | 17.471794 | 15.417002 | 15.445813 | 14.293622 | 12.448536 | 11.567803 | 14.463221 | 7.168726 | 7.027131312 | 4.959476 | 15.394736 | 12.428053 | 15.022526 | 10.124477 | 8.303379 | 7.968588 | 19.7866 | 20.54253 | 19.70675 | 22.55327 | 24.49617 | 22.42013 | 27.05654 | 24.83558 | 20.70592 | 24.96146 | 24.323486357809358 | 32.84026234100928 | 36.719589090185295 | 40.50703562817525 | 46.42027175009289
0.003288 | 11.821065 | 11.646305 | 10.131409 | 15.06496 | 32.055044 | 37.85215533 | 28.91955567 | 38.53361367 | 33.275265 | 20.878713 | 32.239283 | 33.734771 | 20.695183 | 20.647448 | 19.128712 | 9.003901 | 26.976668 | 27.229173 | 24.846049 | 25.622896 | 22.557527 | 27.902675 | 27.446403 | 24.260427 | 32.26103 | 33.01148 | 33.57426 | 36.694117 | 32.249452 | 6.714843667 | 7.327120667 | 5.286335 |  | 22.728581 | 11.884902 | 22.813782 | 7.933331 | 30.480739 | 14.239584 | 23.804323 | 20.55037 | 5.7057 | 31.719657 | 18.771456 | 32.898896 | 18.394833 | 23.110801 | 20.528989 | 18.686173 | 24.356204 | 23.12379 | 23.442151 | 19.420021 | 19.725546 | 20.413905 | 19.774602 | 22.558837 | 24.452275 | 13.224054 | 11.312089 | 15.677848 | 15.448328 | 15.475933 | 17.466224 | 15.409503 | 15.437674 | 14.284462 | 12.44231 | 11.557757 | 14.448612 | 7.161559 | 7.022251472 | 4.9554 | 15.384892 | 12.418297 | 15.006709 | 10.11826 | 8.288124 | 7.958056 | 19.78164 | 20.53938 | 19.70675 | 22.5548 | 24.49883 | 22.41288 | 27.05444 | 24.83586 | 20.69726 | 24.954 | 24.310386137708214 | 32.832129192472294 | 36.71478512209876 | 40.493446709415544 | 46.41082182906587
0.003289 | 11.811817 | 11.636854 | 10.118019 | 15.052691 | 32.0458985 | 37.84106067 | 28.91310633 | 38.52339667 | 33.26681125 | 20.869605 | 32.230307 | 33.728527 | 20.679622 | 20.633126 | 19.116753 | 8.996793 | 26.967613 | 27.214647 | 24.840036 | 25.612251 | 22.548689 | 27.893318 | 27.431932 | 24.24973 | 32.252711 | 33.004768 | 33.564028 | 36.68094 | 32.240914 | 6.712022667 | 7.323533667 | 5.284752 |  | 22.716074 | 11.889667 | 22.803242 | 7.92761 | 30.468766 | 14.231349 | 23.792831 | 20.542725 | 5.702676 | 31.709374 | 18.768564 | 32.892564 | 18.384886 | 23.103607 | 20.522666 | 18.679675 | 24.350325 | 23.118187 | 23.433636 | 19.413455 | 19.721261 | 20.411483 | 19.774769 | 22.559427 | 24.455151 | 13.209065 | 11.297428 | 15.671247 | 15.439805 | 15.469872 | 17.46064 | 15.40198 | 15.429517 | 14.275263 | 12.436072 | 11.547743 | 14.434019 | 7.15442 | 7.016752566 | 4.951335 | 15.375193 | 12.408664 | 14.991106 | 10.112049 | 8.272955 | 7.94753 | 19.77614 | 20.53642 | 19.70675 | 22.55641 | 24.50173 | 22.40537 | 27.05268 | 24.83616 | 20.68848 | 24.94692 | 24.296754103233873 | 32.823976560961974 | 36.709101467468955 | 40.47985111279681 | 46.40029109394211
0.00329 | 11.802568 | 11.62741 | 10.104668 | 15.040429 | 32.0367495 | 37.830008 | 28.90664067 | 38.513199 | 33.25834 | 20.860499 | 32.22132 | 33.722228 | 20.664139 | 20.618813 | 19.1048 | 8.989688 | 26.958519 | 27.200152 | 24.834009 | 25.601607 | 22.539856 | 27.883931 | 27.417517 | 24.239028 | 32.244393 | 32.998053 | 33.553787 | 36.667766 | 32.232393 | 6.709205667 | 7.320063 | 5.283163 |  | 22.703582 | 11.894438 | 22.792686 | 7.921885 | 30.45662 | 14.223106 | 23.781326 | 20.535098 | 5.699722 | 31.699101 | 18.765665 | 32.886215 | 18.375006 | 23.096409 | 20.516342 | 18.673197 | 24.344438 | 23.112577 | 23.425108 | 19.406896 | 19.716972 | 20.409057 | 19.774934 | 22.560016 | 24.458029 | 13.194108 | 11.282803 | 15.664626 | 15.431242 | 15.463807 | 17.455043 | 15.394435 | 15.421341 | 14.266027 | 12.429821 | 11.537761 | 14.419443 | 7.14731 | 7.011007189 | 4.947281 | 15.365831 | 12.39935 | 14.976031 | 10.105843 | 8.257871 | 7.937011 | 19.7702 | 20.53374 | 19.70675 | 22.55807 | 24.50481 | 22.39787 | 27.05121 | 24.83648 | 20.6799 | 24.94054 | 24.283237570380734 | 32.81619478063003 | 36.7028896490131 | 40.46690036965357 | 46.38936196111581
0.003291 | 11.793319 | 11.617973 | 10.091357 | 15.028174 | 32.0275975 | 37.81899767 | 28.90015833 | 38.50302033 | 33.249851 | 20.851395 | 32.212323 | 33.715873 | 20.648734 | 20.60451 | 19.092853 | 8.982589 | 26.949385 | 27.185688 | 24.82797 | 25.591703 | 22.531027 | 27.874514 | 27.403157 | 24.228322 | 32.236078 | 32.991335 | 33.543536 | 36.654594 | 32.223891 | 6.706392667 | 7.316711333 | 5.281567 |  | 22.691104 | 11.899214 | 22.782113 | 7.916158 | 30.444297 | 14.214855 | 23.769811 | 20.527488 | 5.6968385 | 31.688838 | 18.762759 | 32.879847 | 18.365192 | 23.089205 | 20.510017 | 18.66674 | 24.338759 | 23.106958 | 23.416565 | 19.400344 | 19.712681 | 20.406627 | 19.775098 | 22.560605 | 24.460909 | 13.179182 | 11.268212 | 15.657985 | 15.422641 | 15.457737 | 17.449432 | 15.386868 | 15.413148 | 14.256754 | 12.423556 | 11.527812 | 14.404884 | 7.140228 | 7.005387936 | 4.943237 | 15.356476 | 12.390024 | 14.960951 | 10.099641 | 8.242874 | 7.9265 | 19.76392 | 20.53141 | 19.70675 | 22.55975 | 24.50802 | 22.39068 | 27.04942 | 24.83677 | 20.67187 | 24.93514 | 24.270483855143198 | 32.80917418562812 | 36.696501189448426 | 40.45524601132037 | 46.37871684698116
0.003292 | 11.784068 | 11.608543 | 10.078088 | 15.015926 | 32.01844225 | 37.80802867 | 28.893659 | 38.49286033 | 33.24134525 | 20.842292 | 32.203314 | 33.709463 | 20.633407 | 20.59022 | 19.080911 | 8.975493 | 26.940214 | 27.171257 | 24.821917 | 25.581949 | 22.5222 | 27.865068 | 27.388855 | 24.217611 | 32.227764 | 32.984614 | 33.533276 | 36.641424 | 32.215407 | 6.703582667 | 7.313478 | 5.279965 |  | 22.678639 | 11.903997 | 22.771525 | 7.910429 | 30.431792 | 14.206597 | 23.758284 | 20.519896 | 5.6940275 | 31.678584 | 18.759845 | 32.873462 | 18.355444 | 23.081994 | 20.503692 | 18.660304 | 24.333064 | 23.101332 | 23.408009 | 19.393797 | 19.708387 | 20.404192 | 19.775262 | 22.561193 | 24.46379 | 13.164288 | 11.253656 | 15.651326 | 15.414003 | 15.451663 | 17.443806 | 15.379279 | 15.404937 | 14.247446 | 12.417277 | 11.517869 | 14.390303 | 7.133154 | 7.000267402 | 4.939193 | 15.347128 | 12.380688 | 14.945866 | 10.093443 | 8.227962 | 7.915997 | 19.75739 | 20.52947 | 19.70675 | 22.5614 | 24.51133 | 22.38409 | 27.0473 | 24.83702 | 20.66474 | 24.93106 | 24.259140273515662 | 32.803305110108006 | 36.69028761149211 | 40.44553956913171 | 46.3690381679324
0.003293 | 11.774815 | 11.59912 | 10.06486 | 15.003684 | 32.0092835 | 37.79710033 | 28.887143 | 38.482721 | 33.23282325 | 20.833191 | 32.194295 | 33.702998 | 20.618161 | 20.575943 | 19.068976 | 8.9684 | 26.931004 | 27.156859 | 24.815849 | 25.572198 | 22.513375 | 27.855591 | 27.374611 | 24.206895 | 32.219452 | 32.977891 | 33.523006 | 36.628257 | 32.206941 | 6.700776333 | 7.310366 | 5.278358 |  | 22.666186 | 11.908785 | 22.760921 | 7.904699 | 30.419099 | 14.198332 | 23.746748 | 20.512323 | 5.691289 | 31.668338 | 18.756923 | 32.86706 | 18.34576 | 23.074777 | 20.497366 | 18.653886 | 24.327353 | 23.095697 | 23.399439 | 19.387258 | 19.70409 | 20.401752 | 19.775423 | 22.56178 | 24.466674 | 13.149427 | 11.239135 | 15.644648 | 15.405326 | 15.445585 | 17.438166 | 15.371668 | 15.396709 | 14.238102 | 12.410984 | 11.507517 | 14.375089 | 7.125794 | 6.996018181 | 4.93498 | 15.337786 | 12.371341 | 14.930777 | 10.086944 | 8.212412 | 7.904986 | 19.75071 | 20.52735 | 19.70675 | 22.56298 | 24.51468 | 22.37841 | 27.04495 | 24.83723 | 20.65884 | 24.92664 | 24.249854141492534 | 32.798489790036804 | 36.68460043786139 | 40.43842126836391 | 46.3610083403637
0.003294 | 11.765559 | 11.589703 | 10.051674 | 14.991449 | 32.00012125 | 37.78621167 | 28.88061033 | 38.47267633 | 33.2242855 | 20.824093 | 32.185266 | 33.696477 | 20.602995 | 20.561682 | 19.057048 | 8.961311 | 26.921758 | 27.142494 | 24.809766 | 25.562448 | 22.504553 | 27.846085 | 27.360426 | 24.196176 | 32.211142 | 32.971166 | 33.512726 | 36.615093 | 32.198492 | 6.697973667 | 7.307376 | 5.276744 |  | 22.653744 | 11.913578 | 22.750303 | 7.898966 | 30.41062 | 14.19006 | 23.735202 | 20.504768 | 5.688626 | 31.658101 | 18.753993 | 32.860641 | 18.33614 | 23.067553 | 20.491039 | 18.647487 | 24.321626 | 23.090054 | 23.390855 | 19.380725 | 19.699791 | 20.399307 | 19.775584 | 22.562367 | 24.46956 | 13.134598 | 11.224649 | 15.637952 | 15.396613 | 15.439502 | 17.432511 | 15.364037 | 15.388464 | 14.228724 | 12.404676 | 11.497201 | 14.359894 | 7.118463 | 6.991955518 | 4.930778 | 15.328451 | 12.361985 | 14.915685 | 10.080443 | 8.196944 | 7.893974 | 19.74398 | 20.52484 | 19.70675 | 22.56446 | 24.51802 | 22.37387 | 27.04247 | 24.83738 | 20.65419 | 24.92139 | 24.242918590805523 | 32.792535303292496 | 36.67979119127344 | 40.43040054629894 | 46.35449765891061
0.003295 | 11.756301 | 11.580293 | 10.038531 | 14.97922 | 31.9909555 | 37.77536267 | 28.87406067 | 38.46279267 | 33.2157325 | 20.814997 | 32.176226 | 33.6899 | 20.587911 | 20.547436 | 19.045125 | 8.954225 | 26.912474 | 27.128164 | 24.803668 | 25.552701 | 22.495732 | 27.836549 | 27.346301 | 24.185452 | 32.202834 | 32.964439 | 33.502436 | 36.601931 | 32.190062 | 6.695174667 | 7.304509333 | 5.275125 |  | 22.641313 | 11.918376 | 22.739672 | 7.893233 | 30.402086 | 14.181782 | 23.723649 | 20.497234 | 5.686037 | 31.647871 | 18.751054 | 32.854205 | 18.326582 | 23.060321 | 20.48471 | 18.641107 | 24.315882 | 23.084403 | 23.382258 | 19.374198 | 19.695489 | 20.396858 | 19.775743 | 22.562954 | 24.472447 | 13.119803 | 11.210198 | 15.631238 | 15.387864 | 15.433415 | 17.42684 | 15.356384 | 15.380203 | 14.219313 | 12.398353 | 11.48692 | 14.344719 | 7.111163 | 6.986155255 | 4.926588 | 15.319124 | 12.352618 | 14.900589 | 10.073944 | 8.18157 | 7.88297 | 19.7373 | 20.52201 | 19.70675 | 22.5658 | 24.52131 | 22.36893 | 27.03995 | 24.83746 | 20.64863 | 24.91554 | 24.23461052253858 | 32.78545428515275 | 36.67558864948589 | 40.420896262084874 | 46.3462523574107
0.003296 | 11.747039 | 11.57089 | 10.025431 | 14.966997 | 31.98178575 | 37.764553 | 28.867494 | 38.452928 | 33.20716475 | 20.805904 | 32.167177 | 33.683267 | 20.57291 | 20.533208 | 19.033209 | 8.947142 | 26.903155 | 27.113867 | 24.797552 | 25.542957 | 22.486912 | 27.826983 | 27.332237 | 24.174724 | 32.194529 | 32.95771 | 33.492137 | 36.588772 | 32.18165 | 6.692379 | 7.301768333 | 5.2735 |  | 22.628891 | 11.923178 | 22.729026 | 7.887498 | 30.393472 | 14.173497 | 23.712087 | 20.489719 | 5.683525 | 31.637649 | 18.748106 | 32.847753 | 18.317085 | 23.053082 | 20.478381 | 18.634745 | 24.310122 | 23.078743 | 23.373648 | 19.367679 | 19.691185 | 20.394404 | 19.775901 | 22.56354 | 24.475337 | 13.105042 | 11.195782 | 15.624507 | 15.379079 | 15.427325 | 17.421153 | 15.348712 | 15.371927 | 14.209869 | 12.392014 | 11.476675 | 14.329563 | 7.103891 | 6.979241499 | 4.922409 | 15.309803 | 12.343241 | 14.88549 | 10.067448 | 8.166288 | 7.871976 | 19.73077 | 20.51894 | 19.70675 | 22.56697 | 24.52449 | 22.36291 | 27.0375 | 24.83748 | 20.64214 | 24.90933 | 24.22491273355366 | 32.77763706976927 | 36.6697270713779 | 40.4104296407893 | 46.33643351826775
0.003297 | 11.737774 | 11.561492 | 10.012375 | 14.954781 | 31.972612 | 37.75378067 | 28.860911 | 38.44308333 | 33.19858325 | 20.796814 | 32.158118 | 33.676579 | 20.557991 | 20.518999 | 19.0213 | 8.940062 | 26.8938 | 27.099606 | 24.79142 | 25.533216 | 22.478092 | 27.817388 | 27.318236 | 24.163993 | 32.186227 | 32.950979 | 33.481828 | 36.575615 | 32.173255 | 6.689587 | 7.299153333 | 5.271869 |  | 22.616478 | 11.927986 | 22.718368 | 7.881762 | 30.384779 | 14.165207 | 23.700519 | 20.482225 | 5.68109 | 31.627433 | 18.745147 | 32.841284 | 18.307649 | 23.045833 | 20.472049 | 18.6284 | 24.304347 | 23.073075 | 23.365025 | 19.361166 | 19.686879 | 20.391945 | 19.776058 | 22.564125 | 24.478228 | 13.090316 | 11.1814 | 15.617759 | 15.370258 | 15.42123 | 17.41545 | 15.34102 | 15.363634 | 14.200394 | 12.38566 | 11.466466 | 14.314427 | 7.096649 | 6.971711042 | 4.918242 | 15.300489 | 12.333855 | 14.870389 | 10.060956 | 8.1511 | 7.86099 | 19.72448 | 20.51572 | 19.70675 | 22.56781 | 24.52753 | 22.35609 | 27.03521 | 24.83742 | 20.63501 | 24.90302 | 24.21434307664628 | 32.76947399129378 | 36.6626333393334 | 40.399521907479865 | 46.32572355787597
0.003298 | 11.728504 | 11.5521 | 9.999364 | 14.942572 | 31.963434 | 37.74304633 | 28.85431133 | 38.433258 | 33.18998775 | 20.787728 | 32.149049 | 33.669834 | 20.543157 | 20.504809 | 19.009397 | 8.933596 | 26.884411 | 27.08538 | 24.78527 | 25.523478 | 22.469272 | 27.807763 | 27.304297 | 24.153259 | 32.177927 | 32.944247 | 33.471509 | 36.562461 | 32.164879 | 6.686798333 | 7.296666 | 5.270234 |  | 22.604074 | 11.932797 | 22.707698 | 7.876027 | 30.376008 | 14.156912 | 23.688944 | 20.474751 | 5.678734 | 31.617223 | 18.742178 | 32.8348 | 18.298272 | 23.038576 | 20.465717 | 18.622073 | 24.298556 | 23.067398 | 23.35639 | 19.35466 | 19.682571 | 20.389481 | 19.776213 | 22.56471 | 24.481122 | 13.075625 | 11.167053 | 15.610995 | 15.361403 | 15.415132 | 17.40973 | 15.333308 | 15.355326 | 14.190887 | 12.379289 | 11.45629 | 14.299311 | 7.089435 | 6.964060677 | 4.914085 | 15.291182 | 12.32446 | 14.855287 | 10.054466 | 8.136002 | 7.850014 | 19.71853 | 20.5124 | 19.70675 | 22.56835 | 24.53037 | 22.34876 | 27.03317 | 24.83727 | 20.62754 | 24.89686 | 24.20341940461195 | 32.76135538387794 | 36.65475941113168 | 40.388694287224176 | 46.31480489262953
0.003299 | 11.71923 | 11.542715 | 9.986398 | 14.930369 | 31.95425225 | 37.732349 | 28.847694 | 38.423452 | 33.1813795 | 20.778645 | 32.139971 | 33.663033 | 20.528407 | 20.490642 | 18.997501 | 8.927306 | 26.874987 | 27.071191 | 24.779101 | 25.513744 | 22.460452 | 27.798109 | 27.290422 | 24.142521 | 32.16963 | 32.937513 | 33.461181 | 36.549309 | 32.156521 | 6.684013 | 7.294308667 | 5.268593 |  | 22.591676 | 11.937612 | 22.697016 | 7.87029 | 30.367161 | 14.148611 | 23.677365 | 20.467299 |  | 31.607019 | 18.739198 | 32.828301 | 18.288953 | 23.03131 | 20.459382 | 18.615761 | 24.29275 | 23.06193 | 23.347741 | 19.348161 | 19.678261 | 20.387012 | 19.776366 | 22.565294 | 24.484017 | 13.060968 | 11.15274 | 15.604214 | 15.352513 | 15.40903 | 17.403993 | 15.325578 | 15.347003 | 14.18135 | 12.372902 | 11.446149 | 14.284214 | 7.082249 | 6.956787197 | 4.90994 | 15.281882 | 12.315056 | 14.840183 | 10.047979 | 8.120995 | 7.839047 | 19.71302 | 20.50907 | 19.70675 | 22.56898 | 24.53296 | 22.34122 | 27.0315 | 24.83703 | 20.62002 | 24.89109 | 24.1926595702462 | 32.75367158167347 | 36.646557244552 | 40.37846800508984 | 46.30435993892269
0.0033 | 11.70995 | 11.533334 | 9.973477 | 14.918172 | 31.945066 | 37.72168833 | 28.84106067 | 38.41366467 | 33.1727585 | 20.769566 | 32.130884 | 33.656176 | 20.513743 | 20.476497 | 18.985612 | 8.921018 | 26.865529 | 27.057037 | 24.772914 | 25.504013 | 22.45163 | 27.788425 | 27.276612 | 24.13178 | 32.161335 | 32.930779 | 33.450843 | 36.536159 | 32.148181 | 6.681231667 | 7.292081667 | 5.266947 |  | 22.579285 | 11.942431 | 22.686323 | 7.864554 | 30.358239 | 14.140306 | 23.66578 | 20.459868 |  | 31.59682 | 18.736207 | 32.821786 | 18.279692 | 23.024033 | 20.453046 | 18.609466 | 24.286929 | 23.056463 | 23.339081 | 19.341668 | 19.673949 | 20.384537 | 19.776517 | 22.565878 | 24.486915 | 13.046348 | 11.138462 | 15.597418 | 15.34359 | 15.402925 | 17.398239 | 15.317829 | 15.338666 | 14.171783 | 12.366498 | 11.436042 | 14.269137 | 7.075091 | 6.950387395 | 4.905805 | 15.27259 | 12.305643 | 14.825079 | 10.041496 | 8.106077 | 7.828089 | 19.70805 | 20.50581 | 19.70675 | 22.56969 | 24.53526 | 22.33376 | 27.02942 | 24.83669 | 20.61275 | 24.88595 | 24.182581426344555 | 32.74681291883212 | 36.63847879737363 | 40.3693642861445 | 46.2950711131496
0.003301 | 11.700665 | 11.523959 | 9.960602 | 14.905981 | 31.9358755 | 37.711063 | 28.83441067 | 38.403896 | 33.16412575 | 20.760491 | 32.121788 | 33.649262 | 20.499166 | 20.462376 | 18.973729 | 8.914731 | 26.856039 | 27.042921 | 24.766706 | 25.494287 | 22.442806 | 27.778712 | 27.262868 | 24.121037 | 32.153044 | 32.924044 | 33.440495 | 36.523012 | 32.139859 | 6.678453333 | 7.289986667 | 5.265295 |  | 22.5669 | 11.947253 | 22.67562 | 7.858819 | 30.349243 | 14.131997 | 23.654191 | 20.45246 |  | 31.586626 | 18.733204 | 32.815257 | 18.270487 | 23.016747 | 20.446707 | 18.603186 | 24.281092 | 23.050989 | 23.330408 | 19.335183 | 19.669636 | 20.382058 | 19.776667 | 22.566461 | 24.489814 | 13.031765 | 11.124219 | 15.590606 | 15.334633 | 15.396816 | 17.392466 | 15.310062 | 15.330315 | 14.162188 | 12.360076 | 11.425969 | 14.254079 | 7.06796 | 6.945358064 | 4.901681 | 15.263305 | 12.296221 | 14.809974 | 10.035016 | 8.091248 | 7.817141 | 19.70371 | 20.50268 | 19.70675 | 22.57047 | 24.53722 | 22.32668 | 27.02661 | 24.83625 | 20.60601 | 24.88169 | 24.173702825702506 | 32.741169729505515 | 36.630976027375844 | 40.36190435545575 | 46.28762083170451
0.003302 | 11.691374 | 11.51459 | 9.947775 | 14.893797 | 31.92668075 | 37.70047267 | 28.82774367 | 38.394146 | 33.1554815 | 20.751421 | 32.112683 | 33.642292 | 20.484676 | 20.448281 | 18.961854 | 8.908447 | 26.846515 | 27.028843 | 24.760478 | 25.484565 | 22.43398 | 27.768969 | 27.24919 | 24.11029 | 32.144755 | 32.917308 | 33.430137 | 36.509866 | 32.131555 | 6.675678667 |  | 5.26364 |  | 22.554519 | 11.952079 | 22.664907 | 7.853084 | 30.340175 | 14.123683 | 23.642599 | 20.445074 |  | 31.576436 | 18.730188 | 32.808712 | 18.261337 | 23.009449 | 20.440367 | 18.596922 | 24.275241 | 23.045507 | 23.321724 | 19.328704 | 19.665321 | 20.379573 | 19.776814 | 22.567044 | 24.492716 | 13.017218 | 11.11001 | 15.58378 | 15.325644 | 15.390704 | 17.386676 | 15.302278 | 15.321949 | 14.152565 | 12.353372 | 11.415928 | 14.239041 | 7.060856 | 6.940429192 | 4.897567 | 15.254028 | 12.286791 | 14.794869 | 10.028538 | 8.076506 | 7.806203 | 19.70015 | 20.49976 | 19.70675 | 22.57128 | 24.53922 | 22.32026 | 27.02335 | 24.83575 | 20.6001 | 24.8769 | 24.166541621115613 | 32.735145120965086 | 36.62450089233791 | 40.3553631234624 | 46.28229810431278
0.003303 | 11.682077 | 11.505225 | 9.934994 | 14.881619 | 31.91748075 | 37.68991733 | 28.82106067 | 38.38441467 | 33.14682675 | 20.742355 | 32.10357 | 33.635265 | 20.470275 | 20.434213 | 18.949985 | 8.902164 | 26.83696 | 27.014803 | 24.754229 | 25.474848 | 22.425152 | 27.759197 | 27.235581 | 24.099541 | 32.136469 | 32.910572 | 33.419769 | 36.496723 | 32.123269 | 6.672907333 |  | 5.261979 |  | 22.542142 | 11.956907 | 22.654184 | 7.847349 | 30.331037 | 14.115366 | 23.631004 | 20.437711 |  | 31.566249 | 18.72716 | 32.802154 | 18.252241 | 23.00214 | 20.434024 | 18.590671 | 24.269375 | 23.040016 | 23.313028 | 19.322232 | 19.661004 | 20.377082 | 19.77696 | 22.567626 | 24.49562 | 13.002708 | 11.095835 | 15.576938 | 15.316623 | 15.384588 | 17.380866 | 15.294476 | 15.31357 | 14.142915 | 12.346607 | 11.405921 | 14.224022 | 7.053779 | 6.934100597 | 4.893463 | 15.244758 | 12.277353 | 14.779765 | 10.022064 | 8.061851 | 7.795274 | 19.69635 | 20.49714 | 19.70675 | 22.57211 | 24.54156 | 22.3148 | 27.01976 | 24.83524 | 20.59531 | 24.8704 | 24.15679871306351 | 32.726924053929196 | 36.61929263077345 | 40.34706344755655 | 46.27573471698148
0.003304 | 11.672774 | 11.495866 | 9.922259 | 14.869447 | 31.90827675 | 37.679396 | 28.81436033 | 38.374701 | 33.13816175 | 20.733294 | 32.094448 | 33.628182 | 20.455962 | 20.420173 | 18.938124 | 8.895884 | 26.827374 | 27.000802 | 24.747958 | 25.465136 | 22.41632 | 27.749395 | 27.22204 | 24.08879 | 32.128186 | 32.903836 | 33.409392 | 36.48358 | 32.115001 | 6.670139333 |  | 5.260314 |  | 22.529769 | 11.961738 | 22.643453 | 7.841616 | 30.32183 | 14.107045 | 23.619408 | 20.430371 |  | 31.556065 | 18.724118 | 32.795582 | 18.243199 | 22.99482 | 20.427678 | 18.584435 | 24.263494 | 23.034518 | 23.30432 | 19.315768 | 19.656685 | 20.374586 | 19.777104 | 22.568208 | 24.498526 | 12.988237 | 11.081695 | 15.570083 | 15.30757 | 15.37847 | 17.375037 | 15.286657 | 15.305178 | 14.133238 | 12.339822 | 11.395946 | 14.209023 | 7.046728 | 6.926867228 | 4.889369 | 15.235495 | 12.267907 | 14.764662 | 10.015592 | 8.047282 | 7.784356 | 19.692 | 20.49487 | 19.70675 | 22.57295 | 24.54419 | 22.31011 | 27.01602 | 24.83479 | 20.59067 | 24.8628 | 24.144002861985612 | 32.71728621707673 | 36.6125410780155 | 40.337365664842565 | 46.26813344605384
0.003305 | 11.663465 | 11.486511 | 9.909572 | 14.857281 | 31.89906775 | 37.66890767 | 28.80764433 | 38.36500533 | 33.1294865 | 20.724239 | 32.085318 | 33.621041 | 20.441739 | 20.406163 | 18.926269 | 8.889605 | 26.817757 | 26.986839 | 24.741665 | 25.45543 | 22.407484 | 27.739565 | 27.208569 | 24.078037 | 32.119907 | 32.8971 | 33.399005 | 36.47044 | 32.106751 | 6.667374333 |  | 5.258644 |  | 22.517397 | 11.966571 | 22.632714 | 7.835885 | 30.312554 | 14.098722 | 23.607811 | 20.423056 |  | 31.545885 | 18.721063 | 32.788996 | 18.234209 | 22.987487 | 20.42133 | 18.578213 | 24.257599 | 23.029013 | 23.295601 | 19.30931 | 19.652366 | 20.372085 | 19.777245 | 22.568789 | 24.501434 | 12.973804 | 11.067589 | 15.563214 | 15.298486 | 15.372349 | 17.369189 | 15.278822 | 15.296773 | 14.123536 | 12.333019 | 11.386002 | 14.194044 | 7.039703 | 6.919225879 | 4.885285 | 15.226241 | 12.258453 | 14.74956 | 10.009124 | 8.032798 | 7.773449 | 19.68719 | 20.49277 | 19.70675 | 22.57377 | 24.54706 | 22.30405 | 27.01225 | 24.83446 | 20.58488 | 24.85445 | 24.129229584388163 | 32.70675205594331 | 36.60415995798074 | 40.32679100038804 | 46.26000610382549
0.003306 | 11.65415 | 11.477162 | 9.89693 | 14.845121 | 31.88985375 | 37.658452 | 28.80091133 | 38.35532767 | 33.120802 | 20.715189 | 32.076181 | 33.613844 | 20.427607 | 20.392183 | 18.914422 | 8.883329 | 26.808109 | 26.972917 | 24.735349 | 25.445728 | 22.398644 | 27.729705 | 27.195169 | 24.067281 | 32.11163 | 32.890364 | 33.388608 | 36.4573 | 32.09852 | 6.664613 |  | 5.25697 |  | 22.505028 | 11.971407 | 22.621967 | 7.830155 | 30.303213 | 14.090396 | 23.596213 | 20.415765 |  | 31.535706 | 18.717993 | 32.782396 | 18.225269 | 22.980142 | 20.41498 | 18.572003 | 24.25169 | 23.023499 | 23.286871 | 19.30286 | 19.648045 | 20.369578 | 19.777385 | 22.56937 | 24.504344 | 12.95941 | 11.053518 | 15.556331 | 15.289371 | 15.366225 | 17.36332 | 15.270971 | 15.288356 | 14.113809 | 12.326198 | 11.376091 | 14.179084 | 7.032703 | 6.911673342 | 4.88121 | 15.216994 | 12.248991 | 14.734461 | 10.002659 | 8.018397 | 7.762551 | 19.68198 | 20.49002 | 19.70675 | 22.57455 | 24.55011 | 22.2968 | 27.00861 | 24.8343 | 20.57823 | 24.8457 | 24.113255659464443 | 32.695842016064546 | 36.59470166351052 | 40.31586067926061 | 46.25186450259209
0.003307 | 11.64483 | 11.467817 | 9.884334 | 14.832967 | 31.88063475 | 37.648029 | 28.79416333 | 38.34566733 | 33.11210975 | 20.706144 | 32.067035 | 33.606589 | 20.413567 | 20.378236 | 18.902583 | 8.877055 | 26.798432 | 26.959035 | 24.729008 | 25.436033 | 22.389798 | 27.719816 | 27.18184 | 24.056524 | 32.103357 | 32.883628 | 33.378201 | 36.444162 | 32.090306 | 6.661855333 |  | 5.255291 |  | 22.492659 | 11.976244 | 22.611213 | 7.824427 | 30.293807 | 14.082067 | 23.584615 | 20.408498 |  | 31.525529 | 18.714909 | 32.775784 | 18.21638 | 22.972784 | 20.408627 | 18.565806 | 24.245767 | 23.017978 | 23.27813 | 19.296417 | 19.643723 | 20.367065 | 19.777522 | 22.56995 | 24.507257 | 12.945055 | 11.03948 | 15.549435 | 15.280226 | 15.360098 | 17.357432 | 15.263105 | 15.279927 | 14.104058 | 12.319359 | 11.36621 | 14.164143 | 7.025728 | 6.90470641 | 4.877145 | 15.207755 | 12.239523 | 14.719364 | 9.996197 | 8.00408 | 7.751665 | 19.67648 | 20.48681 | 19.70675 | 22.57528 | 24.55331 | 22.28868 | 27.00525 | 24.83439 | 20.57101 | 24.83688 | 24.09685786640773 | 32.68507654297602 | 36.58471858744615 | 40.30509592652788 | 46.2442204546493
0.003308 | 11.635504 | 11.458477 | 9.871785 | 14.82082 | 31.8714105 | 37.63763667 | 28.78739933 | 38.33602467 | 33.1034085 | 20.697106 | 32.057882 | 33.599277 | 20.399619 | 20.364322 | 18.89075 | 8.870784 | 26.788726 | 26.945194 | 24.722644 | 25.426344 | 22.380948 | 27.709897 | 27.168584 | 24.045766 | 32.095087 | 32.876893 | 33.367784 | 36.431025 | 32.082111 | 6.6591 |  | 5.253609 |  | 22.480289 | 11.981083 | 22.600454 | 7.818702 | 30.284337 | 14.073737 | 23.573019 | 20.401257 |  | 31.515353 | 18.711809 | 32.769159 | 18.207541 | 22.965412 | 20.40227 | 18.559622 | 24.23983 | 23.012449 | 23.269378 | 19.289981 | 19.639399 | 20.364546 | 19.777657 | 22.57053 | 24.510172 | 12.930739 | 11.025477 | 15.542527 | 15.271052 | 15.353968 | 17.351632 | 15.255223 | 15.271485 | 14.094284 | 12.312502 | 11.35636 | 14.149222 | 7.018778 | 6.898821876 | 4.873089 | 15.198525 | 12.230048 | 14.70427 | 9.989738 | 7.989844 | 7.740789 | 19.67076 | 20.48322 | 19.70675 | 22.57594 | 24.55661 | 22.28005 | 27.00231 | 24.83477 | 20.5635 | 24.82836 | 24.080812984411303 | 32.67497608221335 | 36.574763122629 | 40.29501796725748 | 46.237585772292775
0.003309 | 11.626172 | 11.449142 | 9.85928 | 14.808678 | 31.86218125 | 37.627276 | 28.78061933 | 38.32639867 | 33.09470025 | 20.688073 | 32.048722 | 33.591908 | 20.385764 | 20.350443 | 18.878926 | 8.864514 | 26.778991 | 26.931394 | 24.716121 | 25.416661 | 22.372091 | 27.69995 | 27.155402 | 24.035005 | 32.086821 | 32.870159 | 33.357358 | 36.417889 | 32.073933 | 6.656349 |  | 5.251922 |  | 22.467919 | 11.985923 | 22.589688 | 7.812979 | 30.274805 | 14.065405 | 23.561424 | 20.394041 |  | 31.505177 | 18.708694 | 32.762521 | 18.198749 | 22.958026 | 20.395911 | 18.553449 | 24.233879 | 23.006912 | 23.260615 | 19.283552 | 19.635075 | 20.362022 | 19.777789 | 22.57111 | 24.513089 | 12.916465 | 11.011508 | 15.535606 | 15.261849 | 15.347836 | 17.346362 | 15.247327 | 15.263033 | 14.084488 | 12.305629 | 11.346541 | 14.13432 | 7.011853 | 6.894666713 | 4.869042 | 15.189302 | 12.220565 | 14.68918 | 9.983282 | 7.97569 | 7.729924 | 19.66492 | 20.47935 | 19.70675 | 22.57651 | 24.55996 | 22.27124 | 26.99994 | 24.8355 | 20.55601 | 24.82046 | 24.065897792668437 | 32.66606107931213 | 36.56538766190036 | 40.28614802651701 | 46.23261506589907
0.00331 | 11.616835 | 11.439812 | 9.846822 | 14.796542 | 31.85294675 | 37.616945 | 28.773824 | 38.31678933 | 33.0859845 | 20.679048 | 32.039555 | 33.584481 | 20.372004 | 20.3366 | 18.867109 | 8.858247 | 26.769229 | 26.917636 | 24.709459 | 25.406985 | 22.363228 | 27.689973 | 27.141454 | 24.024244 | 32.078558 | 32.863426 | 33.346922 | 36.404754 | 32.065774 | 6.653601 |  | 5.250232 |  | 22.455548 | 11.990765 | 22.578917 | 7.807259 | 30.265213 | 14.057072 | 23.549832 | 20.386852 |  | 31.495002 | 18.705562 | 32.755872 | 18.190004 | 22.950626 | 20.389548 | 18.547287 | 24.227914 | 23.001368 | 23.251843 | 19.27713 | 19.63075 | 20.359491 | 19.777919 | 22.571689 | 24.516008 | 12.902231 | 10.997573 | 15.528674 | 15.252617 | 15.341702 | 17.341075 | 15.239416 | 15.254569 | 14.07467 | 12.298738 | 11.336752 | 14.119438 | 7.004951 | 6.890484421 | 4.865005 | 15.180087 | 12.211076 | 14.674094 | 9.976829 | 7.961616 | 7.71907 | 19.65903 | 20.47529 | 19.70675 | 22.57679 | 24.5633 | 22.26261 | 26.99758 | 24.83666 | 20.54883 | 24.81355 | 24.05288907037241 | 32.65885197980796 | 36.55714459810159 | 40.279007329374124 | 46.22895118238902
0.003311 | 11.607493 | 11.430487 | 9.834409 | 14.784412 | 31.84370625 | 37.60664367 | 28.76701367 | 38.30719667 | 33.0772625 | 20.670029 | 32.030381 | 33.576997 | 20.358338 | 20.322795 | 18.855299 | 8.851982 | 26.759439 | 26.90392 | 24.702769 | 25.397316 | 22.354358 | 27.679968 | 27.127342 | 24.013482 | 32.070298 | 32.856695 | 33.336477 | 36.39162 | 32.057633 | 6.650855667 |  | 5.248538 |  | 22.443173 | 11.995607 | 22.568142 | 7.801542 | 30.255562 | 14.048738 | 23.538244 | 20.379689 |  | 31.484826 | 18.702414 | 32.74921 | 18.181305 | 22.94321 | 20.383182 | 18.541135 | 24.221936 | 22.995817 | 23.24306 | 19.270716 | 19.626424 | 20.356955 | 19.778047 | 22.572268 | 24.518929 | 12.888038 | 10.983672 | 15.52173 | 15.243357 | 15.335565 | 17.335772 | 15.231492 | 15.246095 | 14.064831 | 12.291831 | 11.326993 | 14.104575 | 6.998072 | 6.885407494 | 4.860976 | 15.170881 | 12.201581 | 14.659012 | 9.970379 | 7.947621 | 7.708227 | 19.65319 | 20.47113 | 19.70675 | 22.57679 | 24.5666 | 22.25448 | 26.99466 | 24.83826 | 20.54224 | 24.80795 | 24.042561728171584 | 32.65362903166026 | 36.550586324074 | 40.272253387090004 | 46.22434901470824
0.003312 | 11.598145 | 11.421167 | 9.822041 | 14.772287 | 31.8344605 | 37.59637133 | 28.760188 | 38.297621 | 33.06853475 | 20.661017 | 32.0212 | 33.569455 | 20.344768 | 20.309029 | 18.843498 | 8.84572 | 26.749623 | 26.890247 | 24.696052 | 25.387655 | 22.345482 | 27.669933 | 27.113315 | 24.002719 | 32.062042 | 32.849964 | 33.326022 | 36.378485 | 32.04951 | 6.648114 |  | 5.24684 |  | 22.430795 | 12.000449 | 22.557362 | 7.795828 | 30.245853 | 14.040403 | 23.526659 | 20.372553 |  | 31.474649 | 18.699249 | 32.742537 | 18.172652 | 22.93578 | 20.376813 | 18.534994 | 24.215945 | 22.990258 | 23.234267 | 19.264309 | 19.622098 | 20.354412 | 19.778171 | 22.572846 | 24.521853 | 12.873887 | 10.969805 | 15.514775 | 15.23407 | 15.329426 | 17.330453 | 15.223554 | 15.23761 | 14.054972 | 12.284908 | 11.317263 | 14.089732 | 6.991217 | 6.879808526 | 4.856955 | 15.161683 | 12.19208 | 14.643935 | 9.963932 | 7.933705 | 7.697396 | 19.64747 | 20.46698 | 19.70675 | 22.57679 | 24.5698 | 22.24721 | 26.9913 | 24.84024 | 20.53655 | 24.80249 | 24.032093961248663 | 32.647262396355664 | 36.54535394823321 | 40.263688767826956 | 46.21914977105386
0.003313 | 11.588793 | 11.411851 | 9.809718 | 14.760169 | 31.82520925 | 37.58612733 | 28.75334733 | 38.28806133 | 33.05980125 | 20.652012 | 32.012013 | 33.561856 | 20.331295 | 20.295303 | 18.831704 | 8.83946 | 26.739781 | 26.876618 | 24.689309 | 25.378001 | 22.336598 | 27.65987 | 27.099373 | 23.991955 | 32.053789 | 32.843236 | 33.315558 | 36.365352 | 32.041406 | 6.645082667 |  | 5.245139 |  | 22.418413 | 12.005292 | 22.546579 | 7.790118 | 30.236088 | 14.032068 | 23.515079 | 20.365445 |  | 31.464471 | 18.696066 | 32.735853 | 18.164042 | 22.928333 | 20.37044 | 18.528863 | 24.209941 | 22.984692 | 23.225465 | 19.25791 | 19.617771 | 20.351863 | 19.778293 | 22.573424 | 24.524779 | 12.859779 | 10.955972 | 15.507809 | 15.224756 | 15.323285 | 17.325117 | 15.215603 | 15.229116 | 14.045094 | 12.277969 | 11.307561 | 14.074908 | 6.984384 | 6.874060113 | 4.852943 | 15.152493 | 12.182573 | 14.628863 | 9.957488 | 7.919866 | 7.686577 | 19.64197 | 20.46292 | 19.70675 | 22.57679 | 24.57286 | 22.24113 | 26.98767 | 24.84249 | 20.5319 | 24.79568 | 24.018979143170334 | 32.63989713772165 | 36.53875574832879 | 40.253811497096706 | 46.21369465962296
0.003314 | 11.579435 | 11.40254 | 9.797439 | 14.748056 | 31.815952 | 37.57591167 | 28.74649167 | 38.27851733 | 33.051063 | 20.643015 | 32.002819 | 33.554198 | 20.317919 | 20.281618 | 18.819918 | 8.833203 | 26.729913 | 26.863033 | 24.68254 | 25.368355 | 22.327707 | 27.649779 | 27.085513 | 23.98119 | 32.045541 | 32.836509 | 33.305086 | 36.352218 | 32.033319 | 6.641960333 |  | 5.243434 |  | 22.406027 | 12.010136 | 22.535794 | 7.784412 | 30.226268 | 14.023733 | 23.503504 | 20.358364 |  | 31.454292 | 18.692865 | 32.729157 | 18.155476 | 22.92087 | 20.364063 | 18.522741 | 24.203924 | 22.979119 | 23.216652 | 19.251518 | 19.613444 | 20.349308 | 19.778413 | 22.574001 | 24.527708 | 12.845713 | 10.942173 | 15.500834 | 15.215416 | 15.317142 | 17.319766 | 15.207639 | 15.220612 | 14.035198 | 12.271014 | 11.297889 | 14.060103 | 6.977574 | 6.868534849 | 4.848939 | 15.143312 | 12.173061 | 14.613798 | 9.951048 | 7.906103 | 7.675769 | 19.63677 | 20.45905 | 19.70675 | 22.57679 | 24.57573 | 22.23643 | 26.9839 | 24.84492 | 20.52618 | 24.78786 | 24.003994053129873 | 32.63192358990996 | 36.53117509550538 | 40.2431427999669 | 46.20832488861265
0.003315 | 11.570072 | 11.393233 | 9.785206 | 14.735949 | 31.80668875 | 37.56572267 | 28.73962167 | 38.26898967 | 33.042321 | 20.634026 | 31.993619 | 33.546482 | 20.304641 | 20.267977 | 18.808141 | 8.826949 | 26.72002 | 26.849492 | 24.675745 | 25.358717 | 22.318808 | 27.639659 | 27.071734 | 23.970426 | 32.037295 | 32.829784 | 33.294604 | 36.339085 | 32.025251 | 6.638842 |  | 5.241726 |  | 22.393634 | 12.014978 | 22.525006 | 7.778711 | 30.216395 | 14.015399 | 23.491936 | 20.351312 |  | 31.444109 | 18.689645 | 32.722452 | 18.146951 | 22.913391 | 20.357682 | 18.516627 | 24.197894 | 22.973538 | 23.207831 | 19.245133 | 19.609116 | 20.346747 | 19.778529 | 22.574579 | 24.530639 | 12.83169 | 10.928408 | 15.493848 | 15.206049 | 15.310997 | 17.314399 | 15.199664 | 15.212098 | 14.025284 | 12.264045 | 11.288244 | 14.045318 | 6.970786 | 6.863605328 | 4.844943 | 15.134139 | 12.163542 | 14.598738 | 9.94461 | 7.892416 | 7.664974 | 19.63196 | 20.45546 | 19.70675 | 22.57679 | 24.57836 | 22.23099 | 26.98015 | 24.84744 | 20.51917 | 24.77938 | 23.98791547032055 | 32.623732087072234 | 36.52306394754225 | 40.23220390150514 | 46.20338166622004
0.003316 | 11.560704 | 11.383931 | 9.773017 | 14.723848 | 31.79741975 | 37.55556033 | 28.73273733 | 38.25947767 | 33.0335745 | 20.625044 | 31.984413 | 33.538708 | 20.291463 | 20.254379 | 18.796371 | 8.820697 | 26.710103 | 26.835996 | 24.668924 | 25.349087 | 22.309901 | 27.629512 | 27.058035 | 23.959661 | 32.029054 | 32.823062 | 33.284115 | 36.325952 | 32.017201 | 6.635726333 |  | 5.240015 |  | 22.381234 | 12.019821 | 22.514217 | 7.773013 | 30.20647 | 14.007066 | 23.480375 | 20.344288 |  | 31.433924 | 18.686407 | 32.715735 | 18.138467 | 22.905894 | 20.351297 | 18.510522 | 24.191852 | 22.96795 | 23.199 | 19.238756 | 19.604788 | 20.344179 | 19.778642 | 22.575155 | 24.533572 | 12.817711 | 10.914676 | 15.486852 | 15.196657 | 15.30485 | 17.309016 | 15.191676 | 15.203576 | 14.015353 | 12.25706 | 11.278628 | 14.030552 | 6.964019 | 6.859644147 | 4.840955 | 15.124975 | 12.154019 | 14.583686 | 9.938176 | 7.878804 | 7.65419 | 19.62762 | 20.45225 | 19.70675 | 22.57679 | 24.5807 | 22.22459 | 26.97657 | 24.84993 | 20.51124 | 24.77058 | 23.971520173935666 | 32.61571296336022 | 36.51487426221866 | 40.22151602677904 | 46.19920620064221
0.003317 | 11.551331 | 11.374633 | 9.760872 | 14.711752 | 31.78814425 | 37.545424 | 28.72583833 | 38.24998067 | 33.0248255 | 20.616071 | 31.975202 | 33.530876 | 20.278384 | 20.240828 | 18.78461 | 8.814448 | 26.700162 | 26.822546 | 24.662077 | 25.339466 | 22.300986 | 27.619337 | 27.044415 | 23.948896 | 32.020817 | 32.816342 | 33.273617 | 36.312818 | 32.009169 | 6.632615 |  | 5.238301 |  | 22.368828 | 12.024663 | 22.503426 | 7.767321 | 30.196494 | 13.998733 | 23.468821 | 20.337294 |  | 31.423735 | 18.683148 | 32.709009 | 18.130023 | 22.898379 | 20.344908 | 18.504424 | 24.185797 | 22.962355 | 23.190161 | 19.232387 | 19.60046 | 20.341604 | 19.778753 | 22.575732 | 24.536508 | 12.803777 | 10.900978 | 15.479848 | 15.187241 | 15.298702 | 17.303618 | 15.183678 | 15.195045 | 14.005406 | 12.250062 | 11.269038 | 14.015805 | 6.957273 | 6.856099761 | 4.836974 | 15.11582 | 12.144491 | 14.568641 | 9.931744 | 7.865266 | 7.643419 | 19.62383 | 20.4495 | 19.70675 | 22.57679 | 24.58271 | 22.21751 | 26.97329 | 24.85232 | 20.50271 | 24.76181 | 23.955584943168482 | 32.60825655292561 | 36.50705799731391 | 40.211600400856234 | 46.195320723555774
0.003318 | 11.541954 | 11.36534 | 9.748771 | 14.699662 | 31.7788625 | 37.535313 | 28.71892533 | 38.240499 | 33.0160735 | 20.607107 | 31.965985 | 33.522986 | 20.265406 | 20.227323 | 18.772857 | 8.808202 | 26.690198 | 26.809142 | 24.655205 | 25.329854 | 22.292062 | 27.609136 | 27.030871 | 23.938132 | 32.012583 | 32.809625 | 33.26311 | 36.299685 | 32.001155 | 6.629507333 |  | 5.236585 |  | 22.356412 | 12.029503 | 22.492635 | 7.761633 | 30.186469 | 13.990402 | 23.457275 | 20.330329 |  | 31.413543 | 18.67987 | 32.702273 | 18.121619 | 22.890846 | 20.338514 | 18.498334 | 24.179731 | 22.956753 | 23.181312 | 19.226025 | 19.596131 | 20.339024 | 19.77886 | 22.576299 | 24.5394 | 12.789887 | 10.887314 | 15.472835 | 15.1778 | 15.292552 | 17.298204 | 15.175668 | 15.186506 | 13.995444 | 12.243049 | 11.259476 | 14.001078 | 6.950549 | 6.851496215 | 4.833001 | 15.106674 | 12.134958 | 14.553604 | 9.925316 | 7.8518 | 7.63266 | 19.621 | 20.4474 | 19.70675 | 22.57679 | 24.58467 | 22.21005 | 26.97046 | 24.85449 | 20.49393 | 24.75341 | 23.940886557212288 | 32.601753189920096 | 36.50006711060725 | 40.20297824880433 | 46.18938231148142
0.003319 | 11.532572 | 11.356051 | 9.736714 | 14.687577 | 31.7695745 | 37.52522667 | 28.711999 | 38.23041267 | 33.007319 | 20.598152 | 31.956763 | 33.515037 | 20.25253 | 20.213866 | 18.761112 | 8.801958 | 26.680211 | 26.795785 | 24.648307 | 25.320252 | 22.283129 | 27.598908 | 27.017403 | 23.927368 | 32.004354 | 32.80291 | 33.252596 | 36.286551 | 31.993159 | 6.626404667 |  | 5.234865 |  | 22.343988 | 12.034343 | 22.481844 | 7.755951 | 30.176397 | 13.982073 | 23.445739 | 20.323394 |  | 31.403346 | 18.676571 | 32.695528 | 18.113252 | 22.883295 | 20.332117 | 18.49225 | 24.173652 | 22.951144 | 23.172455 | 19.21967 | 19.591803 | 20.336436 | 19.778964 | 22.576846 | 24.542193 | 12.776042 | 10.873684 | 15.465813 | 15.168335 | 15.286401 | 17.292775 | 15.167648 | 15.177959 | 13.985468 | 12.236022 | 11.24994 | 13.98637 | 6.943844 | 6.846154575 | 4.829036 | 15.097536 | 12.125421 | 14.538574 | 9.918891 | 7.838406 | 7.621913 | 19.61828 | 20.44514 | 19.70675 | 22.57679 | 24.58696 | 22.20251 | 26.96836 | 24.85635 | 20.48524 | 24.74572 | 23.92820179526035 | 32.59662693060592 | 36.494353559877936 | 40.196287514776714 | 46.182178742786924
0.00332 | 11.523185 | 11.346767 | 9.724701 | 14.675498 | 31.76028 | 37.51516433 | 28.705058 | 38.22031233 | 32.9985635 | 20.589205 | 31.947536 | 33.507029 | 20.239756 | 20.200459 | 18.749376 | 8.795718 | 26.670202 | 26.782475 | 24.641385 | 25.310659 | 22.274187 | 27.588653 | 27.00401 | 23.916604 | 31.996128 | 32.796199 | 33.242074 | 36.273416 | 31.985182 | 6.623306667 |  | 5.233143 |  | 22.331554 | 12.039181 | 22.471054 | 7.750275 | 30.166279 | 13.973746 | 23.434213 | 20.31649 |  | 31.393144 | 18.673252 | 32.688773 | 18.104922 | 22.875725 | 20.325714 | 18.486173 | 24.167561 | 22.945529 | 23.16359 | 19.213324 | 19.587475 | 20.333842 | 19.779065 | 22.577392 | 24.544989 | 12.762243 | 10.860087 | 15.458783 | 15.158848 | 15.280249 | 17.287331 | 15.159617 | 15.169404 | 13.975477 | 12.228982 | 11.240431 | 13.971681 | 6.93716 | 6.840447434 | 4.825077 | 15.088408 | 12.115879 | 14.523554 | 9.912468 | 7.825083 | 7.61118 | 19.61517 | 20.44251 | 19.70675 | 22.57679 | 24.58955 | 22.19518 | 26.96669 | 24.8578 | 20.47698 | 24.73911 | 23.91870595637608 | 32.593138938353114 | 36.48942097024855 | 40.19157609414822 | 46.17422182976794
0.003321 | 11.513794 | 11.337487 | 9.712731 | 14.663424 | 31.75097925 | 37.505126 | 28.698104 | 38.21022867 | 32.989807 | 20.580268 | 31.938304 | 33.498963 | 20.227085 | 20.187103 | 18.737648 | 8.78948 | 26.660172 | 26.769213 | 24.634439 | 25.301076 | 22.265236 | 27.578373 | 26.990689 | 23.905842 | 31.987907 | 32.789491 | 33.231545 | 36.26028 | 31.977222 | 6.620213667 |  | 5.231418 |  | 22.319109 | 12.044017 | 22.460265 | 7.744604 | 30.156116 | 13.965422 | 23.422697 | 20.309617 |  | 31.382937 | 18.66991 | 32.68201 | 18.096627 | 22.868135 | 20.319307 | 18.480102 | 24.161458 | 22.939906 | 23.154717 | 19.206985 | 19.583147 | 20.331241 | 19.779163 | 22.577939 | 24.547786 | 12.748491 | 10.846524 | 15.451746 | 15.149337 | 15.274095 | 17.281872 | 15.151577 | 15.160843 | 13.965474 | 12.22193 | 11.230947 | 13.957012 | 6.930495 | 6.834747387 | 4.821125 | 15.079288 | 12.106334 | 14.508543 | 9.906049 | 7.81183 | 7.600459 | 19.61172 | 20.43959 | 19.70675 | 22.57679 | 24.59239 | 22.18835 | 26.96467 | 24.8588 | 20.4695 | 24.73412 | 23.911453218506935 | 32.58876761046823 | 36.48310447857609 | 40.185699059390494 | 46.16602338472011
0.003322 | 11.504398 | 11.328211 | 9.700805 | 14.651356 | 31.74167125 | 37.49511 | 28.69113633 | 38.20016167 | 32.98105 | 20.571341 | 31.929067 | 33.490838 | 20.214519 | 20.173799 | 18.725929 | 8.783245 | 26.650121 | 26.755999 | 24.627468 | 25.291503 | 22.256275 | 27.568068 | 26.97744 | 23.89508 | 31.97969 | 32.782787 | 33.221008 | 36.247144 | 31.969282 | 6.617126333 |  | 5.229691 |  | 22.306653 | 12.048851 | 22.449478 | 7.73894 | 30.145909 | 13.9571 | 23.411192 | 20.302775 |  | 31.372724 | 18.666547 | 32.675238 | 18.088368 | 22.860525 | 20.312895 | 18.474036 | 24.155344 | 22.934276 | 23.145835 | 19.200654 | 19.57882 | 20.328633 | 19.779257 | 22.578485 | 24.550585 | 12.734784 | 10.832994 | 15.444702 | 15.139804 | 15.26794 | 17.276399 | 15.143528 | 15.152274 | 13.955459 | 12.214864 | 11.221489 | 13.942362 | 6.92385 | 6.82942703 | 4.817181 | 15.070178 | 12.096784 | 14.493542 | 9.899633 | 7.798647 | 7.589752 | 19.608 | 20.43646 | 19.70675 | 22.57679 | 24.59542 | 22.18231 | 26.96238 | 24.8594 | 20.46312 | 24.72995 | 23.90250721623913 | 32.583773169719095 | 36.47570440560376 | 40.17900389388194 | 46.15809521993909
0.003323 | 11.494999 | 11.31894 | 9.688922 | 14.639293 | 31.732357 | 37.48511667 | 28.68415533 | 38.190111 | 32.972293 | 20.562423 | 31.919826 | 33.482654 | 20.202057 | 20.160549 | 18.714219 | 8.777014 | 26.64005 | 26.742833 | 24.620472 | 25.28194 | 22.247303 | 27.557738 | 26.964261 | 23.88432 | 31.971477 | 32.776086 | 33.210464 | 36.234007 | 31.961359 | 6.614044667 |  | 5.227962 |  | 22.294184 | 12.053683 | 22.438694 | 7.733282 | 30.135661 | 13.948782 | 23.3997 | 20.295965 |  | 31.362504 | 18.663162 | 32.668458 | 18.080142 | 22.852894 | 20.306478 | 18.467974 | 24.149219 | 22.92864 | 23.136946 | 19.19433 | 19.574493 | 20.326018 | 19.779347 | 22.57903 | 24.553386 | 12.721125 | 10.819498 | 15.437651 | 15.13025 | 15.261785 | 17.270911 | 15.13547 | 15.143699 | 13.945433 | 12.207786 | 11.212056 | 13.927731 | 6.917223 | 6.824858956 | 4.813242 | 15.061077 | 12.087231 | 14.47855 | 9.893221 | 7.785531 | 7.579058 | 19.60406 | 20.4332 | 19.70675 | 22.57679 | 24.59861 | 22.17735 | 26.95993 | 24.85966 | 20.45851 | 24.72489 | 23.892385802368175 | 32.57841583887349 | 36.467672709110815 | 40.17183808100099 | 46.15094914772054
0.003324 | 11.485594 | 11.309672 | 9.677082 | 14.627236 | 31.72303575 | 37.47514467 | 28.67716133 | 38.180075 | 32.9635365 | 20.553516 | 31.91058 | 33.474411 | 20.189702 | 20.147353 | 18.702517 | 8.770785 | 26.629959 | 26.729717 | 24.613453 | 25.272388 | 22.238322 | 27.547382 | 26.951151 | 23.87356 | 31.963268 | 32.769389 | 33.199913 | 36.220868 | 31.953454 | 6.610969333 |  | 5.22623 |  | 22.281703 | 12.058513 | 22.427912 | 7.72763 | 30.125372 | 13.940467 | 23.38822 | 20.289187 |  | 31.352278 | 18.659753 | 32.66167 | 18.07195 | 22.845243 | 20.300056 | 18.461917 | 24.143082 | 22.922997 | 23.128049 | 19.188015 | 19.570167 | 20.323396 | 19.779435 | 22.579576 | 24.556188 | 12.707514 | 10.806035 | 15.430593 | 15.120674 | 15.255628 | 17.265408 | 15.127404 | 15.135118 | 13.935396 | 12.200696 | 11.202648 | 13.913119 | 6.910615 | 6.821093563 | 4.809311 | 15.051985 | 12.077675 | 14.46357 | 9.886811 | 7.772483 | 7.568377 | 19.59998 | 20.42987 | 19.70675 | 22.57679 | 24.60189 | 22.17345 | 26.95742 | 24.85965 | 20.4542 | 24.71916 | 23.881606829689602 | 32.57295584069922 | 36.45946134687655 | 40.16454910412604 | 46.14509698036011
0.003325 | 11.476186 | 11.300409 | 9.665285 | 14.615183 | 31.71370725 | 37.46519367 | 28.67015433 | 38.17005267 | 32.95478125 | 20.544619 | 31.901331 | 33.466329 | 20.177453 | 20.134214 | 18.690824 | 8.76456 | 26.619849 | 26.716651 | 24.60641 | 25.262848 | 22.22933 | 27.537003 | 26.938108 | 23.862803 | 31.955064 | 32.762696 | 33.189355 | 36.207728 | 31.945568 | 6.6079 |  | 5.224497 |  | 22.269207 | 12.063339 | 22.417135 | 7.721986 | 30.115045 | 13.932156 | 23.376754 | 20.282443 |  | 31.342044 | 18.656321 | 32.654874 | 18.063789 | 22.83757 | 20.293629 | 18.455864 | 24.136934 | 22.917347 | 23.119145 | 19.181707 | 19.565841 | 20.320767 | 19.779518 | 22.580121 | 24.558991 | 12.693951 | 10.792605 | 15.42353 | 15.111078 | 15.249471 | 17.259891 | 15.119329 | 15.126532 | 13.925349 | 12.193595 | 11.193264 | 13.898527 | 6.904025 | 6.815753721 | 4.805385 | 15.042903 | 12.068115 | 14.4486 | 9.880404 | 7.759501 | 7.557709 | 19.5958 | 20.42655 | 19.70675 | 22.57679 | 24.60523 | 22.16873 | 26.95493 | 24.85943 | 20.44904 | 24.71302 | 23.870688150998937 | 32.56765339796411 | 36.451522276680244 | 40.15748444663552 | 46.13905357756239
0.003326 | 11.466774 | 11.29115 | 9.65353 | 14.603136 | 31.704372 | 37.45526367 | 28.66313433 | 38.16004333 | 32.946028 | 20.535733 | 31.892077 | 33.459017 | 20.165311 | 20.121133 | 18.679141 | 8.758338 | 26.60972 | 26.703635 | 24.599344 | 25.253318 | 22.220327 | 27.526599 | 26.925131 | 23.852047 | 31.946864 | 32.756008 | 33.178791 | 36.194587 | 31.9377 | 6.604837667 |  | 5.222761 |  | 22.256696 | 12.068163 | 22.406361 | 7.716349 | 30.104679 | 13.923849 | 23.365301 | 20.275731 |  | 31.331802 | 18.652866 | 32.648071 | 18.055658 | 22.829875 | 20.287196 | 18.449814 | 24.130776 | 22.911691 | 23.110234 | 19.175408 | 19.561516 | 20.318131 | 19.779598 | 22.580665 | 24.561796 | 12.680436 | 10.779209 | 15.416461 | 15.101461 | 15.243313 | 17.25436 | 15.111247 | 15.11794 | 13.915294 | 12.186482 | 11.183904 | 13.883954 | 6.897453 | 6.80914168 | 4.801466 | 15.03383 | 12.058553 | 14.433643 | 9.874001 | 7.746584 | 7.547056 | 19.5916 | 20.42332 | 19.70675 | 22.57679 | 24.60858 | 22.16325 | 26.95258 | 24.85905 | 20.44326 | 24.70671 | 23.86014761909167 | 32.56276873343592 | 36.444307456301146 | 40.150991591907825 | 46.130598308406235
0.003327 | 11.457357 | 11.281895 | 9.641818 | 14.591094 | 31.695029 | 37.445353 | 28.65610233 | 38.150047 | 32.93727675 | 20.526857 | 31.88282 | 33.451661 | 20.153277 | 20.108108 | 18.667466 | 8.752119 | 26.599574 | 26.69067 | 24.592255 | 25.2438 | 22.211312 | 27.516172 | 26.912219 | 23.841293 | 31.938668 | 32.749324 | 33.16822 | 36.181444 | 31.92985 | 6.601782 |  | 5.221024 |  | 22.245462 | 12.072983 | 22.395592 | 7.710719 | 30.094278 | 13.915547 | 23.353864 | 20.269052 |  | 31.321552 | 18.649746 | 32.641261 | 18.047558 | 22.822158 | 20.280758 | 18.443768 | 24.124606 | 22.906028 | 23.101315 | 19.169116 | 19.557192 | 20.315487 | 19.779674 | 22.58121 | 24.564601 | 12.666971 | 10.765846 | 15.409387 | 15.091825 | 15.237154 | 17.248815 | 15.103158 | 15.109343 | 13.90523 | 12.179358 | 11.174567 | 13.8694 | 6.890898 | 6.801754232 | 4.797552 | 15.024767 | 12.048988 | 14.418697 | 9.8676 | 7.733732 | 7.536416 | 19.58743 | 20.42026 | 19.70675 | 22.57679 | 24.61189 | 22.15727 | 26.95045 | 24.85859 | 20.43711 | 24.70049 | 23.85050308676336 | 32.55856206988248 | 36.43826884351853 | 40.14541802332138 | 46.12064585660447
0.003328 | 11.447937 | 11.272644 | 9.630149 | 14.579058 | 31.685771 | 37.43546167 | 28.64905767 | 38.14006167 | 32.928528 | 20.517993 | 31.87356 | 33.444262 | 20.141348 | 20.095139 | 18.655801 | 8.745904 | 26.58941 | 26.677756 | 24.585142 | 25.234294 | 22.202287 | 27.505722 | 26.89937 | 23.830541 | 31.930478 | 32.742645 | 33.157643 | 36.1683 | 31.922019 | 6.598734333 |  | 5.219286 |  | 22.234715 | 12.0778 | 22.384829 | 7.705098 | 30.083842 | 13.90725 | 23.342443 | 20.262408 |  | 31.311293 | 18.646746 | 32.634444 | 18.039486 | 22.814419 | 20.274314 | 18.437723 | 24.118426 | 22.900359 | 23.09239 | 19.162832 | 19.552869 | 20.312836 | 19.779746 | 22.581753 | 24.567408 | 12.653555 | 10.752517 | 15.402307 | 15.08217 | 15.230995 | 17.243256 | 15.095063 | 15.100741 | 13.895159 | 12.172224 | 11.165254 | 13.854865 | 6.88436 | 6.79408817 | 4.793644 | 15.015714 | 12.039421 | 14.403764 | 9.861203 | 7.720944 | 7.525791 | 19.58335 | 20.41744 | 19.70675 | 22.57679 | 24.61511 | 22.15102 | 26.94865 | 24.8581 | 20.43083 | 24.6946 | 23.842272406809485 | 32.55525326067372 | 36.432618059261 | 40.14103174778514 | 46.10987863855129
0.003329 | 11.438513 | 11.263396 | 9.618521 | 14.567026 | 31.6769565 | 37.425589 | 28.64200067 | 38.13008767 | 32.919783 | 20.509141 | 31.864296 | 33.43682 | 20.129525 | 20.082224 | 18.644144 | 8.739692 | 26.57923 | 26.664895 | 24.578007 | 25.2248 | 22.193249 | 27.495249 | 26.886583 | 23.819792 | 31.922292 | 32.735971 | 33.14706 | 36.155154 | 31.914206 | 6.595694 |  | 5.217545 |  | 22.223957 | 12.082613 | 22.374071 | 7.699484 | 30.073373 | 13.898958 | 23.331038 | 20.255799 |  | 31.301024 | 18.643728 | 32.627621 | 18.031442 | 22.806656 | 20.267864 | 18.43168 | 24.112236 | 22.894683 | 23.083458 | 19.156557 | 19.548546 | 20.310308 | 19.779814 | 22.582297 | 24.570215 | 12.640189 | 10.73922 | 15.395224 | 15.072496 | 15.224836 | 17.237684 | 15.086961 | 15.092135 | 13.885081 | 12.165079 | 11.155964 | 13.840349 | 6.877839 | 6.786640287 | 4.789742 | 15.00667 | 12.029851 | 14.388844 | 9.854809 | 7.708218 | 7.51518 | 19.57942 | 20.41492 | 19.70675 | 22.57679 | 24.61819 | 22.14475 | 26.94686 | 24.85764 | 20.42467 | 24.68928 | 23.835768024143505 | 32.55160271372038 | 36.42460185215094 | 40.13610540866943 | 46.09897907064089
0.00333 | 11.429085 | 11.254153 | 9.606935 | 14.555 | 31.6681355 | 37.415734 | 28.63493133 | 38.12012333 | 32.91104175 | 20.5003 | 31.855029 | 33.429337 | 20.117806 | 20.06936 | 18.632497 | 8.733483 | 26.569033 | 26.652085 | 24.57085 | 25.215319 | 22.1842 | 27.484753 | 26.873857 | 23.809045 | 31.91411 | 32.729302 | 33.13647 | 36.142005 | 31.906411 | 6.592661333 |  | 5.215804 |  | 22.21319 | 12.087422 | 22.363321 | 7.693879 | 30.062872 | 13.890671 | 23.31965 | 20.249224 |  | 31.290746 | 18.640693 | 32.620792 | 18.023425 | 22.798869 | 20.261408 | 18.425639 | 24.106036 | 22.889001 | 23.07452 | 19.150289 | 19.544225 | 20.307776 | 19.779879 | 22.58284 | 24.573023 | 12.626874 | 10.725957 | 15.388136 | 15.062805 | 15.218676 | 17.232098 | 15.078853 | 15.083525 | 13.874998 | 12.157925 | 11.146695 | 13.825853 | 6.871333 | 6.779907376 | 4.785845 | 14.997636 | 12.020279 | 14.373937 | 9.848418 | 7.695553 | 7.504583 | 19.57571 | 20.4128 | 19.70675 | 22.57679 | 24.62108 | 22.13871 | 26.94423 | 24.85728 | 20.41887 | 24.68478 | 23.828250914138515 | 32.54711146715699 | 36.41500603213319 | 40.13007042565179 | 46.08862956926748
0.003331 | 11.419653 | 11.244914 | 9.595391 | 14.542978 | 31.6593085 | 37.40589667 | 28.62785033 | 38.110168 | 32.902305 | 20.491472 | 31.845759 | 33.421812 | 20.106189 | 20.056545 | 18.62086 | 8.727278 | 26.55882 | 26.639329 | 24.56367 | 25.20585 | 22.175138 | 27.474235 | 26.861189 | 23.7983 | 31.905933 | 32.722638 | 33.125876 | 36.128855 | 31.898635 | 6.589637 |  | 5.214061 |  | 22.202414 | 12.092227 | 22.352577 | 7.688282 | 30.052341 | 13.882391 | 23.30828 | 20.242684 |  | 31.280457 | 18.637642 | 32.613956 | 18.015433 | 22.791059 | 20.254946 | 18.419599 | 24.099825 | 22.883312 | 23.065576 | 19.14403 | 19.539906 | 20.305238 | 19.779939 | 22.583383 | 24.575831 | 12.61361 | 10.712726 | 15.381045 | 15.053096 | 15.212517 | 17.226498 | 15.070739 | 15.074911 | 13.86491 | 12.15076 | 11.137449 | 13.811375 | 6.864844 | 6.774386231 | 4.781953 | 14.988612 | 12.010706 | 14.359045 | 9.84203 | 7.68295 | 7.494001 | 19.57228 | 20.41124 | 19.70675 | 22.57679 | 24.62375 | 22.13314 | 26.94109 | 24.85703 | 20.41367 | 24.68143 | 23.819111976106498 | 32.54203974375133 | 36.40443320958017 | 40.123274282110636 | 46.07951255082526
0.003332 | 11.410218 | 11.235678 | 9.583889 | 14.530962 | 31.65047575 | 37.39607567 | 28.62075767 | 38.100221 | 32.89357325 | 20.482656 | 31.836487 | 33.414248 | 20.094674 | 20.043779 | 18.609232 | 8.721076 | 26.548593 | 26.626627 | 24.556468 | 25.196394 | 22.166063 | 27.463695 | 26.848579 | 23.787559 | 31.897761 | 32.71598 | 33.115275 | 36.115702 | 31.890876 | 6.586621667 |  | 5.212317 |  | 22.191629 | 12.097027 | 22.341841 | 7.682694 | 30.041781 | 13.874116 | 23.296928 | 20.236181 |  | 31.270157 | 18.634573 | 32.607116 | 18.007466 | 22.783223 | 20.248478 | 18.413559 | 24.093605 | 22.877617 | 23.056625 | 19.137778 | 19.535587 | 20.302694 | 19.779995 | 22.583926 | 24.57864 | 12.600397 | 10.699529 | 15.37395 | 15.04337 | 15.206357 | 17.220886 | 15.062621 | 15.066295 | 13.854817 | 12.143587 | 11.128225 | 13.796917 | 6.85837 | 6.769780008 | 4.778066 | 14.979598 | 12.001131 | 14.344166 | 9.835645 | 7.670406 | 7.483433 | 19.56918 | 20.40949 | 19.70675 | 22.57679 | 24.62613 | 22.12828 | 26.93759 | 24.85689 | 20.40932 | 24.6779 | 23.808869062842938 | 32.536647766271216 | 36.39348599486419 | 40.116064461424386 | 46.072310431708445
0.003333 | 11.40078 | 11.226446 | 9.572428 | 14.51895 | 31.641637 | 37.38627133 | 28.61365333 | 38.09028167 | 32.8848475 | 20.473853 | 31.827212 | 33.406645 | 20.08326 | 20.031058 | 18.597613 | 8.714878 | 26.538351 | 26.613978 | 24.549245 | 25.186952 | 22.156976 | 27.453134 | 26.836026 | 23.77682 | 31.889594 | 32.709327 | 33.10467 | 36.102547 | 31.883136 | 6.583615 |  | 5.210572 |  | 22.180837 | 12.101822 | 22.331114 | 7.677116 | 30.031193 | 13.865849 | 23.285596 | 20.229713 |  | 31.259846 | 18.631488 | 32.60027 | 17.999522 | 22.775363 | 20.242589 | 18.407519 | 24.087375 | 22.871916 | 23.047669 | 19.131535 | 19.53127 | 20.300143 | 19.780047 | 22.584468 | 24.581449 | 12.587237 | 10.686365 | 15.366853 | 15.033627 | 15.200198 | 17.21526 | 15.054498 | 15.057675 | 13.844721 | 12.136405 | 11.119022 | 13.782478 | 6.851911 | 6.763845156 | 4.774184 | 14.970594 | 11.991555 | 14.329303 | 9.829263 | 7.657922 | 7.47288 | 19.56649 | 20.40748 | 19.70675 | 22.57679 | 24.62819 | 22.12435 | 26.93388 | 24.85684 | 20.40566 | 24.6737 | 23.798040027143365 | 32.531195757484454 | 36.382766998357624 | 40.10878844697145 | 46.06535245389194
0.003334 | 11.391338 | 11.217218 | 9.561009 | 14.506944 | 31.632793 | 37.37648233 | 28.60653767 | 38.08034867 | 32.87612725 | 20.465063 | 31.817935 | 33.399004 | 20.071945 | 20.018381 | 18.586004 | 8.708683 | 26.528096 | 26.601384 | 24.542 | 25.177523 | 22.147875 | 27.442552 | 26.823528 | 23.766085 | 31.881432 | 32.702681 | 33.094059 | 36.08939 | 31.875415 | 6.580617667 |  | 5.208826 |  | 22.170038 | 12.106612 | 22.320395 | 7.671547 | 30.020579 | 13.857588 | 23.274284 | 20.223283 |  | 31.249522 | 18.628386 | 32.593419 | 17.991601 | 22.767477 | 20.237035 | 18.401479 | 24.081135 | 22.866209 | 23.038707 | 19.125301 | 19.526955 | 20.297586 | 19.780094 | 22.58501 | 24.584258 | 12.574129 | 10.673234 | 15.359753 | 15.023868 | 15.194039 | 17.209621 | 15.04637 | 15.049053 | 13.834623 | 12.129214 | 11.10984 | 13.768058 | 6.845466 | 6.756846825 | 4.770307 | 14.961601 | 11.981978 | 14.314456 | 9.822885 | 7.645495 | 7.462343 | 19.5636 | 20.40526 | 19.70675 | 22.57679 | 24.63011 | 22.1196 | 26.93011 | 24.85686 | 20.40114 | 24.66902 | 23.78714272180332 | 32.525943940158854 | 36.37287883043284 | 40.101793722130246 | 46.05641252770081
0.003335 | 11.381892 | 11.207994 | 9.54963 | 14.494942 | 31.623944 | 37.36670833 | 28.599411 | 38.070421 | 32.867414 | 20.456286 | 31.808656 | 33.391325 | 20.060728 | 20.005747 | 18.574405 | 8.702493 | 26.517827 | 26.588845 | 24.534733 | 25.168108 | 22.138762 | 27.43195 | 26.811083 | 23.755353 | 31.873275 | 32.69604 | 33.083443 | 36.07623 | 31.867712 | 6.577629667 |  | 5.207079 |  | 22.159233 | 12.111397 | 22.309686 | 7.665987 | 30.009941 | 13.849335 | 23.262992 | 20.216889 |  | 31.239695 | 18.625268 | 32.586564 | 17.983702 | 22.759565 | 20.231477 | 18.395438 | 24.074886 | 22.860496 | 23.02974 | 19.119074 | 19.522642 | 20.295023 | 19.780137 | 22.585551 | 24.587067 | 12.561074 | 10.660135 | 15.352651 | 15.014094 | 15.18788 | 17.203969 | 15.038239 | 15.040428 | 13.824523 | 12.122015 | 11.100678 | 13.753657 | 6.839036 | 6.749281806 | 4.766434 | 14.952617 | 11.9724 | 14.299624 | 9.816509 | 7.633125 | 7.451821 | 19.55979 | 20.40289 | 19.70675 | 22.57679 | 24.63237 | 22.11371 | 26.92641 | 24.85693 | 20.39583 | 24.66405 | 23.776694999618293 | 32.52115253706219 | 36.3644241014622 | 40.09542777027917 | 46.04616511171194
0.003336 | 11.372444 | 11.198773 | 9.538292 | 14.482945 | 31.61508925 | 37.35694833 | 28.59227267 | 38.06049933 | 32.85870775 | 20.447523 | 31.799375 | 33.38361 | 20.049608 | 19.993152 | 18.562816 | 8.696306 | 26.507546 | 26.576362 | 24.527446 | 25.158707 | 22.129634 | 27.421327 | 26.79869 | 23.744624 | 31.865123 | 32.689406 | 33.072822 | 36.063066 | 31.860027 | 6.574652333 |  | 5.205332 |  | 22.148423 | 12.116176 | 22.298987 | 7.660438 | 29.99928 | 13.841089 | 23.251722 | 20.210533 |  | 31.230826 | 18.622135 | 32.579704 | 17.975823 | 22.751626 | 20.225915 | 18.389395 | 24.068628 | 22.854777 | 23.020768 | 19.112856 | 19.51833 | 20.292455 | 19.780176 | 22.586092 | 24.589876 | 12.548072 | 10.64707 | 15.345547 | 15.004306 | 15.181721 | 17.198305 | 15.030105 | 15.031802 | 13.814422 | 12.114809 | 11.091536 | 13.739276 | 6.832619 | 6.741646894 | 4.762566 | 14.943644 | 11.962821 | 14.284808 | 9.810137 | 7.620812 | 7.441314 | 19.55542 | 20.40043 | 19.70675 | 22.57643 | 24.63492 | 22.10698 | 26.92294 | 24.85704 | 20.38994 | 24.65901 | 23.767214713383815 | 32.51708177096228 | 36.35865697243896 | 40.090038074796674 | 46.035292622319574
0.003337 | 11.362992 | 11.189556 | 9.526995 | 14.470953 | 31.60623 | 37.347202 | 28.58512367 | 38.050581 | 32.850009 | 20.438773 | 31.790092 | 33.375859 | 20.038585 | 19.980596 | 18.551236 | 8.690123 | 26.497252 | 26.563346 | 24.520138 | 25.14932 | 22.120492 | 27.410684 | 26.786348 | 23.7339 | 31.856976 | 32.682779 | 33.062197 | 36.049901 | 31.85236 | 6.571684667 |  | 5.203584 |  | 22.137609 | 12.120949 | 22.288298 | 7.654899 | 29.988597 | 13.832851 | 23.240474 | 20.204215 |  | 31.221949 | 18.618986 | 32.57284 | 17.967964 | 22.743661 | 20.220349 | 18.38335 | 24.06236 | 22.849052 | 23.01179 | 19.106646 | 19.51402 | 20.289881 | 19.78021 | 22.586633 | 24.592684 | 12.535124 | 10.634037 | 15.338442 | 14.994502 | 15.175564 | 17.192628 | 15.021968 | 15.023174 | 13.80432 | 12.107594 | 11.082415 | 13.724913 | 6.826217 | 6.734438882 | 4.758701 | 14.934682 | 11.953242 | 14.27001 | 9.803768 | 7.608554 | 7.430822 | 19.55059 | 20.39793 | 19.70675 | 22.57585 | 24.63772 | 22.09971 | 26.91985 | 24.85716 | 20.38374 | 24.65407 | 23.759219715895426 | 32.51385003652359 | 36.35486684518251 | 40.08569566129182 | 46.0244774759179
0.003338 | 11.353537 | 11.180342 | 9.515739 | 14.458966 | 31.59736575 | 37.337469 | 28.577964 | 38.040666 | 32.84131875 | 20.430039 | 31.780808 | 33.368074 | 20.027657 | 19.968077 | 18.539667 | 8.683943 | 26.486947 | 26.550127 | 24.512809 | 25.139949 | 22.111336 | 27.400021 | 26.774056 | 23.723179 | 31.848834 | 32.676158 | 33.051568 | 36.036731 | 31.844712 | 6.568727667 |  | 5.201836 |  | 22.12679 | 12.125716 | 22.277621 | 7.649371 | 29.977893 | 13.824622 | 23.22925 | 20.197935 |  | 31.213062 | 18.615822 | 32.565973 | 17.960123 | 22.735668 | 20.21478 | 18.377303 | 24.056084 | 22.843321 | 23.002808 | 19.100445 | 19.509712 | 20.287301 | 19.78024 | 22.587174 | 24.595492 | 12.522229 | 10.621037 | 15.331336 | 14.984685 | 15.169406 | 17.186939 | 15.013828 | 15.014545 | 13.794219 | 12.100373 | 11.073312 | 13.710569 | 6.819827 | 6.728154561 | 4.754841 | 14.925729 | 11.943663 | 14.255229 | 9.797402 | 7.59635 | 7.420347 | 19.54538 | 20.39545 | 19.70675 | 22.57518 | 24.64073 | 22.09218 | 26.91729 | 24.8573 | 20.37747 | 24.64946 | 23.752789374972075 | 32.51004392053969 | 36.35021949255163 | 40.08043544607932 | 46.014402088901114
0.003339 | 11.34408 | 11.171132 | 9.504522 | 14.446984 | 31.58849675 | 37.32774867 | 28.57079367 | 38.030754 | 32.83263725 | 20.421318 | 31.771523 | 33.360255 | 20.016822 | 19.955592 | 18.528108 | 8.677768 | 26.476631 | 26.536969 | 24.50546 | 25.130592 | 22.102165 | 27.38934 | 26.761811 | 23.712462 | 31.840698 | 32.669545 | 33.040934 | 36.023559 | 31.837082 | 6.565781 |  | 5.200088 |  | 22.115968 | 12.130477 | 22.266956 | 7.643853 | 29.967171 | 13.816401 | 23.218049 | 20.191695 |  | 31.204166 | 18.612642 | 32.559102 | 17.9523 | 22.727648 | 20.209208 | 18.371252 | 24.049799 | 22.837584 | 22.993821 | 19.094252 | 19.505406 | 20.284715 | 19.780265 | 22.587714 | 24.598299 | 12.509387 | 10.608069 | 15.324229 | 14.974855 | 15.16325 | 17.181238 | 15.005686 | 15.005916 | 13.78412 | 12.093145 | 11.064229 | 13.696245 | 6.81345 | 6.723354245 | 4.750984 | 14.916788 | 11.934084 | 14.240465 | 9.791039 | 7.584199 | 7.409887 | 19.53986 | 20.39305 | 19.70675 | 22.57444 | 24.6439 | 22.08469 | 26.91507 | 24.85742 | 20.37137 | 24.64535 | 23.745017747282624 | 32.50543974096774 | 36.345016219732514 | 40.074097265350346 | 46.005748877663436
0.00334 | 11.334619 | 11.161926 | 9.493346 | 14.435006 | 31.57962375 | 37.31803967 | 28.56361333 | 38.020843 | 32.823965 | 20.412613 | 31.762237 | 33.352404 | 20.00608 | 19.943139 | 18.516558 | 8.671596 | 26.466305 | 26.523869 | 24.498091 | 25.12125 | 22.09298 | 27.378639 | 26.749614 | 23.70175 | 31.832567 | 32.662938 | 33.030296 | 36.010383 | 31.82947 | 6.562846333 |  | 5.198339 |  | 22.105144 | 12.135231 | 22.256303 | 7.638347 | 29.956431 | 13.808189 | 23.206872 | 20.185493 |  | 31.195262 | 18.609448 | 32.552228 | 17.944493 | 22.719599 | 20.203633 | 18.365199 | 24.043506 | 22.831841 | 22.984829 | 19.088067 | 19.501102 | 20.282125 | 19.780285 | 22.588253 | 24.601105 | 12.496599 | 10.595135 | 15.317122 | 14.965012 | 15.157095 | 17.175524 | 14.997543 | 14.997286 | 13.774023 | 12.08591 | 11.055164 | 13.681939 | 6.807085 | 6.719536281 | 4.747131 | 14.907857 | 11.924505 | 14.22572 | 9.784679 | 7.572101 | 7.399443 | 19.53414 | 20.39078 | 19.70675 | 22.57365 | 24.64717 | 22.07754 | 26.91231 | 24.85752 | 20.36568 | 24.64194347 | 23.735695727937745 | 32.50029772057554 | 36.33955833191135 | 40.06703728956775 | 45.9990692134945
0.003341 | 11.325156 | 11.152722 | 9.48221 | 14.423033 | 31.5707465 | 37.30834233 | 28.556422 | 38.010933 | 32.81530325 | 20.403923 | 31.752949 | 33.34452 | 19.99543 | 19.930718 | 18.505019 | 8.665429 | 26.455969 | 26.510826 | 24.490702 | 25.111924 | 22.083779 | 27.36792 | 26.737461 | 23.691042 | 31.824441 | 32.656339 | 33.019655 | 35.997204 | 31.821877 | 6.559922667 |  | 5.19659 |  | 22.094318 | 12.139978 | 22.245663 | 7.632852 | 29.945675 | 13.799987 | 23.19572 | 20.179332 |  | 31.186349 | 18.606239 | 32.545352 | 17.936702 | 22.712442 | 20.198056 | 18.359141 | 24.037204 | 22.826092 | 22.975834 | 19.081891 | 19.4968 | 20.279529 | 19.7803 | 22.588792 | 24.603911 | 12.483863 | 10.582233 | 15.310016 | 14.955157 | 15.15094 | 17.169799 | 14.989398 | 14.988656 | 13.763928 | 12.07867 | 11.046117 | 13.667653 | 6.800732 | 6.714704652 | 4.743281 | 14.898937 | 11.914927 | 14.210994 | 9.778323 | 7.560055 | 7.389016 | 19.52829 | 20.38869 | 19.70675 | 22.57282 | 24.65051 | 22.07101 | 26.90907 | 24.85758 | 20.36064 | 24.63897 | 23.72534116973295 | 32.494878082130896 | 36.334147134274296 | 40.059611689194426 | 45.99149757296773
0.003342 | 11.315689 | 11.143523 | 9.471114 | 14.411064 | 31.56186525 | 37.298655 | 28.549221 | 38.00102333 | 32.8066515 | 20.395248 | 31.743662 | 33.336605 | 19.98487 | 19.918325 | 18.493491 | 8.659265 | 26.445624 | 26.497837 | 24.483294 | 25.102614 | 22.074563 | 27.357183 | 26.725353 | 23.680339 | 31.816321 | 32.649748 | 33.009009 | 35.984022 | 31.814303 | 6.557011 |  | 5.194842 |  | 22.083491 | 12.144718 | 22.235037 | 7.627368 | 29.934905 | 13.791794 | 23.184595 | 20.173211 |  | 31.177427 | 18.603016 | 32.538472 | 17.928925 | 22.705354 | 20.192476 | 18.353079 | 24.030894 | 22.820338 | 22.966834 | 19.075724 | 19.492501 | 20.276928 | 19.78031 | 22.589331 | 24.606715 | 12.471179 | 10.569363 | 15.30291 | 14.94529 | 15.144787 | 17.164062 | 14.981252 | 14.980026 | 13.753838 | 12.071423 | 11.037088 | 13.653385 | 6.79439 | 6.709231954 | 4.739435 | 14.890028 | 11.90535 | 14.196287 | 9.771969 | 7.548059 | 7.378605 | 19.52241 | 20.38686 | 19.70675 | 22.57199 | 24.65386 | 22.0654 | 26.90551 | 24.85762 | 20.35651 | 24.63525 | 23.714471925463762 | 32.489441048401595 | 36.32908393200755 | 40.05217663469324 | 45.982125719096935
0.003343 | 11.306221 | 11.134326 | 9.460057 | 14.3991 | 31.55298 | 37.28897833 | 28.54201 | 37.99111233 | 32.79801075 | 20.386589 | 31.734373 | 33.32866 | 19.974399 | 19.905959 | 18.481972 | 8.653106 | 26.43527 | 26.484901 | 24.475866 | 25.09332 | 22.065331 | 27.346428 | 26.713287 | 23.66964 | 31.808206 | 32.643164 | 32.998361 | 35.970835 | 31.806746 | 6.554111333 |  | 5.193094 |  | 22.072664 | 12.14945 | 22.224425 | 7.621897 | 29.924122 | 13.783611 | 23.173496 | 20.16713 |  | 31.168497 | 18.599779 | 32.531591 | 17.921161 | 22.698245 | 20.186894 | 18.347012 | 24.024576 | 22.814578 | 22.957831 | 19.069565 | 19.488204 | 20.274322 | 19.780316 | 22.58987 | 24.609519 | 12.458548 | 10.556526 | 15.295805 | 14.935411 | 15.138635 | 17.158313 | 14.973106 | 14.971397 | 13.743752 | 12.064171 | 11.028077 | 13.639136 | 6.78806 | 6.70349078 | 4.735591 | 14.88113 | 11.895773 | 14.181599 | 9.765619 | 7.536112 | 7.36821 | 19.51657 | 20.38532 | 19.70675 | 22.57115 | 24.65718 | 22.06092 | 26.90177 | 24.85764 | 20.35214 | 24.6309 | 23.703605847925694 | 32.48424684215546 | 36.324670030297284 | 40.04508829652706 | 45.97163606827635
0.003344 | 11.296749 | 11.125133 | 9.44904 | 14.38714 | 31.54409125 | 37.27931067 | 28.53478933 | 37.9812 | 32.7893815 | 20.377946 | 31.725085 | 33.320686 | 19.964017 | 19.893618 | 18.470465 | 8.646951 | 26.424908 | 26.472015 | 24.468419 | 25.084043 | 22.056083 | 27.335656 | 26.701262 | 23.658947 | 31.800097 | 32.636588 | 32.987709 | 35.957644 | 31.799208 | 6.551224333 |  | 5.191346 |  | 22.061837 | 12.154175 | 22.213828 | 7.616438 | 29.913327 | 13.775439 | 23.162424 | 20.16109 |  | 31.159559 | 18.596528 | 32.524708 | 17.91341 | 22.691114 | 20.181311 | 18.34094 | 24.01825 | 22.808813 | 22.948823 | 19.063415 | 19.48391 | 20.271711 | 19.780316 | 22.590408 | 24.612321 | 12.445969 | 10.543721 | 15.288701 | 14.925522 | 15.132484 | 17.152553 | 14.96496 | 14.962768 | 13.733671 | 12.056914 | 11.019082 | 13.624907 | 6.781741 | 6.697853727 | 4.731751 | 14.872242 | 11.886198 | 14.166932 | 9.759272 | 7.524215 | 7.357832 | 19.51086 | 20.38337 | 19.70675 | 22.57035 | 24.66041 | 22.05589 | 26.898 | 24.85764 | 20.34649 | 24.62613 | 23.693260789914284 | 32.47955568616028 | 36.3212044348401 | 40.038702845158774 | 45.96071103690014
0.003345 | 11.287276 | 11.115943 | 9.438062 | 14.375185 | 31.5351995 | 37.269652 | 28.52755967 | 37.971285 | 32.78076425 | 20.369319 | 31.715796 | 33.312683 | 19.953722 | 19.881301 | 18.458967 | 8.6408 | 26.414539 | 26.459177 | 24.460953 | 25.074782 | 22.046819 | 27.324867 | 26.689277 | 23.648259 | 31.791993 | 32.630021 | 32.977054 | 35.94445 | 31.791689 | 6.54835 |  | 5.189598 |  | 22.051012 | 12.158892 | 22.203246 | 7.610991 | 29.902522 | 13.767278 | 23.15138 | 20.155092 |  | 31.150614 | 18.593264 | 32.517823 | 17.90567 | 22.683963 | 20.175727 | 18.334861 | 24.011916 | 22.803042 | 22.939813 | 19.057274 | 19.479619 | 20.269095 | 19.780311 | 22.590945 | 24.615121 | 12.433442 | 10.530949 | 15.2816 | 14.915623 | 15.126335 | 17.146781 | 14.956815 | 14.954142 | 13.723596 | 12.049653 | 11.010104 | 13.610696 | 6.775432 | 6.692693388 | 4.727913 | 14.863366 | 11.876624 | 14.152286 | 9.752928 | 7.512365 | 7.347471 | 19.50537 | 20.38097 | 19.70675 | 22.56958 | 24.66351 | 22.0498 | 26.89435 | 24.85762 | 20.33994 | 24.62113 | 23.683954604225015 | 32.47562780318387 | 36.31764736928753 | 40.03337645105124 | 45.95003304136253
0.003346 | 11.277799 | 11.106756 | 9.427124 | 14.363235 | 31.52630375 | 37.26000133 | 28.52032 | 37.961367 | 32.77216 | 20.36071 | 31.706508 | 33.304653 | 19.943513 | 19.869005 | 18.447481 | 8.634654 | 26.404163 | 26.446385 | 24.453468 | 25.065538 | 22.037538 | 27.314062 | 26.677331 | 23.637577 | 31.783895 | 32.623462 | 32.966396 | 35.931251 | 31.784188 | 6.545488667 |  | 5.187851 |  | 22.040188 | 12.163601 | 22.19268 | 7.605557 | 29.891707 | 13.759127 | 23.140365 | 20.149136 |  | 31.14166 | 18.589986 | 32.510937 | 17.897941 | 22.676792 | 20.170141 | 18.328777 | 24.005575 | 22.797265 | 22.930799 | 19.051141 | 19.47533 | 20.266475 | 19.780301 | 22.591483 | 24.61792 | 12.420967 | 10.518209 | 15.2745 | 14.905714 | 15.120187 | 17.140998 | 14.94867 | 14.945517 | 13.713529 | 12.042386 | 11.001143 | 13.596504 | 6.769133 | 6.688382358 | 4.724077 | 14.854501 | 11.867052 | 14.137661 | 9.746587 | 7.500562 | 7.337127 | 19.50018 | 20.37823 | 19.70675 | 22.56888 | 24.66644 | 22.04293 | 26.89095 | 24.85759 | 20.33277 | 24.6161 | 23.676205143653448 | 32.47241840271789 | 36.31316565943994 | 40.02934011474726 | 45.940284498057736
0.003347 | 11.268321 | 11.097572 | 9.416224 | 14.351288 | 31.51740575 | 37.25035833 | 28.51307133 | 37.95144433 | 32.7635685 | 20.352117 | 31.69722 | 33.296596 | 19.933388 | 19.856728 | 18.436005 | 8.628511 | 26.393781 | 26.433637 | 24.445965 | 25.056312 | 22.02824 | 27.30324 | 26.665421 | 23.6269 | 31.775803 | 32.616911 | 32.955735 | 35.918048 | 31.776705 | 6.542640667 |  | 5.186105 |  | 22.029368 | 12.168301 | 22.18213 | 7.600136 | 29.880886 | 13.750988 | 23.12938 | 20.143222 |  | 31.132699 | 18.586695 | 32.504049 | 17.890221 | 22.669601 | 20.164555 | 18.322685 | 23.999226 | 22.791483 | 22.921782 | 19.045018 | 19.471044 | 20.26385 | 19.780286 | 22.592019 | 24.620717 | 12.408544 | 10.505502 | 15.267403 | 14.895796 | 15.114041 | 17.135205 | 14.940527 | 14.936894 | 13.703469 | 12.035116 | 10.992198 | 13.582332 | 6.762843 | 6.684396716 | 4.720244 | 14.845648 | 11.857482 | 14.123057 | 9.74025 | 7.488805 | 7.3268 | 19.49538 | 20.37524 | 19.70675 | 22.56826 | 24.66914 | 22.03558 | 26.88797 | 24.85754 | 20.32529 | 24.61122 | 23.669771368256313 | 32.46846370337339 | 36.30806061048354 | 40.0246779790148 | 45.932147823379935
0.003348 | 11.25884 | 11.088392 | 9.405362 | 14.339346 | 31.5085045 | 37.240722 | 28.50581333 | 37.94151667 | 32.754991 | 20.343541 | 31.687933 | 33.288514 | 19.923348 | 19.844469 | 18.42454 | 8.622373 | 26.383393 | 26.42093 | 24.438444 | 25.047103 | 22.018925 | 27.292402 | 26.653547 | 23.616228 | 31.767717 | 32.61037 | 32.945072 | 35.90484 | 31.769241 | 6.539806333 |  | 5.18436 |  | 22.01855 | 12.172993 | 22.171598 | 7.594729 | 29.870059 | 13.742861 | 23.118425 | 20.137352 |  | 31.12373 | 18.583391 | 32.497162 | 17.882509 | 22.662391 | 20.158968 | 18.316586 | 23.992871 | 22.785696 | 22.912762 | 19.038903 | 19.466762 | 20.261221 | 19.780265 | 22.592556 | 24.623512 | 12.396172 | 10.492827 | 15.260309 | 14.885869 | 15.107897 | 17.1294 | 14.932385 | 14.928273 | 13.693417 | 12.027843 | 10.983268 | 13.568178 | 6.756563 | 6.678677748 | 4.716414 | 14.836805 | 11.847914 | 14.108475 | 9.733915 | 7.477093 | 7.316491 | 19.49106 | 20.37205 | 19.70675 | 22.56774 | 24.67156 | 22.02803 | 26.88554 | 24.8575 | 20.31778 | 24.60671 | 23.66175507733376 | 32.46375357646285 | 36.302633527604485 | 40.01914547776594 | 45.925644123788366
0.003349 | 11.249358 | 11.079214 | 9.39454 | 14.327409 | 31.4996005 | 37.23109233 | 28.49854667 | 37.93158333 | 32.746428 | 20.334983 | 31.678646 | 33.280406 | 19.91339 | 19.832226 | 18.413086 | 8.61624 | 26.373 | 26.408263 | 24.430905 | 25.037912 | 22.009593 | 27.281549 | 26.641708 | 23.605563 | 31.759636 | 32.603837 | 32.934406 | 35.891628 | 31.761795 | 6.536986333 |  | 5.182616 |  | 22.007737 | 12.177676 | 22.161084 | 7.589335 | 29.859227 | 13.734746 | 23.107501 | 20.131524 |  | 31.114753 | 18.580074 | 32.490273 | 17.874805 | 22.655162 | 20.153381 | 18.31048 | 23.986508 | 22.779903 | 22.90374 | 19.032796 | 19.462482 | 20.258588 | 19.780239 | 22.593092 | 24.626306 | 12.383852 | 10.480184 | 15.253219 | 14.875935 | 15.101754 | 17.123585 | 14.924245 | 14.919655 | 13.683375 | 12.020566 | 10.974353 | 13.554043 | 6.750291 | 6.671815948 | 4.712585 | 14.827974 | 11.838348 | 14.093916 | 9.727584 | 7.465426 | 7.306199 | 19.48729 | 20.36876 | 19.70675 | 22.56725 | 24.67367 | 22.02059 | 26.88463 | 24.85745 | 20.31054 | 24.60276 | 23.652259831127402 | 32.458548244754056 | 36.29718571598896 | 40.013046658956796 | 45.91750359208939
0.00335 | 11.239873 | 11.07004 | 9.383755 | 14.315475 | 31.490694 | 37.22146833 | 28.49127167 | 37.92164367 | 32.73787925 | 20.326443 | 31.66936 | 33.272274 | 19.903514 | 19.819996 | 18.401643 | 8.610111 | 26.362602 | 26.395634 | 24.423349 | 25.028739 | 22.000243 | 27.27068 | 26.629901 | 23.594904 | 31.751562 | 32.597314 | 32.923738 | 35.878411 | 31.754368 | 6.534180333 |  | 5.180873 |  | 21.996928 | 12.182349 | 22.150587 | 7.583955 | 29.848392 | 13.726643 | 23.096608 | 20.12574 |  | 31.10577 | 18.576746 | 32.483385 | 17.867106 | 22.647914 | 20.147794 | 18.304365 | 23.980138 | 22.774106 | 22.894715 | 19.026699 | 19.458205 | 20.25595 | 19.780208 | 22.593627 | 24.629097 | 12.371583 | 10.467573 | 15.246132 | 14.865993 | 15.095614 | 17.117759 | 14.916108 | 14.91104 | 13.673343 | 12.013285 | 10.965453 | 13.539927 | 6.744028 | 6.664308107 | 4.708758 | 14.819155 | 11.828785 | 14.079381 | 9.721256 | 7.453801 | 7.295925 | 19.48396 | 20.36542 | 19.70675 | 22.56665 | 24.67557 | 22.01355 | 26.88367 | 24.8574 | 20.30385 | 24.59957 | 23.641803482432728 | 32.453107931014834 | 36.29201848082316 | 40.00668557054349 | 45.90775253989431
0.003351 | 11.230386 | 11.060868 | 9.373009 | 14.303546 | 31.4817855 | 37.21184933 | 28.48398733 | 37.91169633 | 32.7293465 | 20.317921 | 31.660076 | 33.26412 | 19.893718 | 19.807778 | 18.390211 | 8.603987 | 26.352201 | 26.383039 | 24.415774 | 25.019584 | 21.990875 | 27.259797 | 26.618126 | 23.584251 | 31.743493 | 32.5908 | 32.913069 | 35.865189 | 31.746959 | 6.531389667 |  | 5.179131 |  | 21.986125 | 12.187013 | 22.14011 | 7.578589 | 29.837556 | 13.718553 | 23.085748 | 20.120001 |  | 31.096779 | 18.573405 | 32.476497 | 17.859414 | 22.640648 | 20.142208 | 18.298241 | 23.973762 | 22.768303 | 22.885689 | 19.020611 | 19.453932 | 20.253309 | 19.780171 | 22.594163 | 24.631885 | 12.359364 | 10.454994 | 15.239049 | 14.856043 | 15.089476 | 17.111922 | 14.907974 | 14.902429 | 13.663322 | 12.006003 | 10.956567 | 13.52583 | 6.737773 | 6.656651021 | 4.704932 | 14.810347 | 11.819225 | 14.064868 | 9.714931 | 7.442219 | 7.285669 | 19.48014 | 20.36213 | 19.70675 | 22.56597 | 24.67777 | 22.00719 | 26.88256 | 24.85735 | 20.29802 | 24.59645 | 23.63090388404529 | 32.44769285801296 | 36.287433127293255 | 40.00036626048212 | 45.897073383597316
0.003352 | 11.220898 | 11.051699 | 9.362301 | 14.291621 | 31.472875 | 37.202235 | 28.476695 | 37.90174033 | 32.72082925 | 20.309417 | 31.650793 | 33.255943 | 19.884001 | 19.79557 | 18.378791 | 8.597867 | 26.341796 | 26.370479 | 24.408183 | 25.010448 | 21.981488 | 27.248899 | 26.606381 | 23.573605 | 31.735431 | 32.584296 | 32.902397 | 35.851962 | 31.739568 | 6.528613 |  | 5.17739 |  | 21.975328 | 12.191667 | 22.129652 | 7.573238 | 29.826719 | 13.710476 | 23.074921 | 20.114306 |  | 31.087781 | 18.570052 | 32.469609 | 17.851725 | 22.633365 | 20.136622 | 18.292108 | 23.967379 | 22.762494 | 22.87666 | 19.014532 | 19.449662 | 20.250664 | 19.780128 | 22.594697 | 24.634671 | 12.347197 | 10.442448 | 15.231971 | 14.846088 | 15.08334 | 17.106076 | 14.899843 | 14.893822 | 13.653312 | 11.998718 | 10.947695 | 13.511751 | 6.731526 | 6.64934148 | 4.701108 | 14.801551 | 11.809668 | 14.05038 | 9.708609 | 7.430678 | 7.275431 | 19.47577 | 20.35895 | 19.70675 | 22.56522 | 24.68029 | 22.00181 | 26.88136 | 24.85731 | 20.29335 | 24.59255 | 23.620078888760574 | 32.442563248516265 | 36.28373096058544 | 39.99439277672879 | 45.88614853959263
0.003353 | 11.211407 | 11.042534 | 9.351631 | 14.279701 | 31.46396225 | 37.192624 | 28.46939433 | 37.891776 | 32.71232825 | 20.300933 | 31.641512 | 33.247744 | 19.874362 | 19.783371 | 18.367381 | 8.591752 | 26.331389 | 26.357949 | 24.400575 | 25.001331 | 21.972083 | 27.237987 | 26.594664 | 23.562965 | 31.727375 | 32.577801 | 32.891724 | 35.83873 | 31.732197 | 6.525852 |  | 5.175651 |  | 21.964538 | 12.196312 | 22.119214 | 7.567901 | 29.815884 | 13.702412 | 23.064128 | 20.108656 |  | 31.078777 | 18.566688 | 32.462722 | 17.844039 | 22.626064 | 20.131038 | 18.285965 | 23.960989 | 22.756681 | 22.867629 | 19.008461 | 19.445396 | 20.248015 | 19.780079 | 22.595232 | 24.637455 | 12.33508 | 10.429933 | 15.224898 | 14.836126 | 15.077206 | 17.100219 | 14.891716 | 14.885219 | 13.643315 | 11.991431 | 10.938837 | 13.497692 | 6.725286 | 6.642876279 | 4.697286 | 14.792767 | 11.800114 | 14.035916 | 9.702291 | 7.419177 | 7.26521 | 19.47093 | 20.35596 | 19.70675 | 22.56442 | 24.68306 | 21.99775 | 26.88011 | 24.85728 | 20.2894 | 24.58808 | 23.60984634937413 | 32.437979325292545 | 36.27758356581637 | 39.98906916723963 | 45.87566042427445
0.003354 | 11.201915 | 11.033371 | 9.340999 | 14.267784 | 31.455048 | 37.18301667 | 28.462086 | 37.881801 | 32.70384475 | 20.292467 | 31.632232 | 33.239525 | 19.864801 | 19.771177 | 18.355983 | 8.585641 | 26.320979 | 26.345448 | 24.39295 | 24.992234 | 21.962659 | 27.227062 | 26.582975 | 23.552332 | 31.719325 | 32.571317 | 32.881049 | 35.825493 | 31.724843 | 6.523107 |  | 5.173914 |  | 21.953756 | 12.200946 | 22.108797 | 7.56258 | 29.805051 | 13.694363 | 23.05337 | 20.103051 |  | 31.069766 | 18.563312 | 32.455837 | 17.836356 | 22.618746 | 20.125454 | 18.279812 | 23.954594 | 22.750863 | 22.858597 | 19.0024 | 19.441133 | 20.245362 | 19.780025 | 22.595766 | 24.640236 | 12.323014 | 10.417451 | 15.21783 | 14.826159 | 15.071075 | 17.094352 | 14.883594 | 14.87662 | 13.633331 | 11.984142 | 10.929992 | 13.483651 | 6.719053 | 6.63775221 | 4.693464 | 14.783995 | 11.790563 | 14.021477 | 9.695975 | 7.407716 | 7.255009 | 19.4657 | 20.35323 | 19.70675 | 22.56359 | 24.68605 | 21.99335 | 26.87885 | 24.85727 | 20.28451 | 24.58324 | 23.60072411868145 | 32.43420131110958 | 36.26898160249841 | 39.98469947997074 | 45.866291454036975
0.003355 | 11.192421 | 11.024211 | 9.330403 | 14.255871 | 31.44613225 | 37.173412 | 28.45476967 | 37.871816 | 32.6953785 | 20.284021 | 31.622954 | 33.231287 | 19.855315 | 19.758988 | 18.344596 | 8.579536 | 26.310568 | 26.332974 | 24.385308 | 24.983155 | 21.953216 | 27.216123 | 26.571312 | 23.541707 | 31.711281 | 32.564842 | 32.870373 | 35.81225 | 31.717508 | 6.520377667 |  | 5.172178 |  | 21.942982 | 12.205569 | 22.098401 | 7.557273 | 29.794223 | 13.686327 | 23.042647 | 20.097493 |  | 31.060748 | 18.559925 | 32.448952 | 17.828674 | 22.611411 | 20.119872 | 18.273649 | 23.948192 | 22.74504 | 22.849564 | 18.996348 | 19.436874 | 20.242706 | 19.779964 | 22.596299 | 24.643014 | 12.310998 | 10.405 | 15.210767 | 14.816186 | 15.064946 | 17.088476 | 14.875475 | 14.868026 | 13.623361 | 11.976852 | 10.92116 | 13.469629 | 6.712827 | 6.631792061 | 4.689643 | 14.775234 | 11.781017 | 14.007064 | 9.689663 | 7.396294 | 7.244825 | 19.46019 | 20.35084 | 19.70675 | 22.56276 | 24.68919 | 21.98811 | 26.87765 | 24.85726 | 20.27892 | 24.57821 | 23.59323004947808 | 32.432080694344556 | 36.258998123121614 | 39.97977515079465 | 45.85872404527442
0.003356 | 11.182926 | 11.015053 | 9.319846 | 14.243963 | 31.437215 | 37.163809 | 28.44744533 | 37.86181833 | 32.68693075 | 20.275595 | 31.613679 | 33.22303 | 19.845905 | 19.746801 | 18.333221 | 8.573435 | 26.300156 | 26.320525 | 24.37765 | 24.974097 | 21.943754 | 27.205172 | 26.559674 | 23.531088 | 31.703244 | 32.558379 | 32.859697 | 35.799002 | 31.710192 | 6.517665 |  | 5.170444 |  | 21.932218 | 12.210182 | 22.088027 | 7.551982 | 29.7834 | 13.678306 | 23.03196 | 20.091981 |  | 31.051724 | 18.556528 | 32.44207 | 17.820992 | 22.60406 | 20.114292 | 18.267474 | 23.941785 | 22.739212 | 22.84053 | 18.990305 | 19.432619 | 20.240046 | 19.779898 | 22.596832 | 24.645789 | 12.299032 | 10.392581 | 15.203711 | 14.80621 | 15.05882 | 17.082589 | 14.867362 | 14.859438 | 13.613406 | 11.969562 | 10.912341 | 13.455626 | 6.706606 | 6.623967528 | 4.685824 | 14.766486 | 11.771474 | 13.992677 | 9.683354 | 7.384909 | 7.234661 | 19.45446 | 20.34887 | 19.70675 | 22.56193 | 24.69246 | 21.98228 | 26.87654 | 24.85728 | 20.27287 | 24.57319 | 23.585530937181126 | 32.43003254582698 | 36.24823573805834 | 39.973019211307346 | 45.852041862072426
0.003357 | 11.173429 | 11.005899 | 9.309325 | 14.232058 | 31.42829675 | 37.15420767 | 28.44011367 | 37.85180933 | 32.67850125 | 20.267188 | 31.604406 | 33.214755 | 19.836568 | 19.734615 | 18.321857 | 8.567339 | 26.289743 | 26.308099 | 24.369976 | 24.965059 | 21.934272 | 27.194208 | 26.548059 | 23.520477 | 31.695213 | 32.551926 | 32.849019 | 35.785747 | 31.702894 | 6.514968 |  | 5.168712 |  | 21.921463 | 12.214784 | 22.077675 | 7.546707 | 29.772584 | 13.6703 | 23.02131 | 20.086515 |  | 31.042694 | 18.553119 | 32.435189 | 17.813309 | 22.596694 | 20.108714 | 18.261287 | 23.935372 | 22.733379 | 22.831495 | 18.984271 | 19.428367 | 20.237384 | 19.779826 | 22.597365 | 24.648561 | 12.287116 | 10.380194 | 15.196661 | 14.796229 | 15.052697 | 17.076694 | 14.859255 | 14.850855 | 13.603467 | 11.96227 | 10.903533 | 13.441642 | 6.700392 | 6.614975354 | 4.682004 | 14.75775 | 11.761936 | 13.978316 | 9.677048 | 7.373561 | 7.224515 | 19.44861 | 20.34681 | 19.70675 | 22.56112 | 24.69579 | 21.9761 | 26.87559 | 24.85732 | 20.26661 | 24.56839 | 23.575217062550784 | 32.42762800153739 | 36.23729705768099 | 39.96511454862555 | 45.84338516855661
0.003358 | 11.163931 | 10.996747 | 9.298841 | 14.220157 | 31.41937725 | 37.14460733 | 28.43277467 | 37.841786 | 32.670091 | 20.258802 | 31.595135 | 33.206463 | 19.827303 | 19.722427 | 18.310505 | 8.561248 | 26.279331 | 26.295693 | 24.362287 | 24.956041 | 21.92477 | 27.183231 | 26.536465 | 23.509874 | 31.687188 | 32.545483 | 32.83834 | 35.772487 | 31.695614 | 6.512289 |  | 5.166982 |  | 21.910719 | 12.219374 | 22.067346 | 7.541448 | 29.761777 | 13.662309 | 23.010697 | 20.081097 |  | 31.033658 | 18.549701 | 32.428311 | 17.805624 | 22.589312 | 20.103138 | 18.255088 | 23.928953 | 22.727541 | 22.822459 | 18.978247 | 19.42412 | 20.234718 | 19.779747 | 22.597897 | 24.65133 | 12.27525 | 10.367839 | 15.189618 | 14.786246 | 15.046576 | 17.070788 | 14.851153 | 14.842278 | 13.593544 | 11.954979 | 10.894738 | 13.427677 | 6.694183 | 6.605436531 | 4.678185 | 14.749026 | 11.752401 | 13.963981 | 9.670746 | 7.362249 | 7.214389 | 19.44273 | 20.34435 | 19.70675 | 22.56037 | 24.69914 | 21.96981 | 26.87474 | 24.85738 | 20.26038 | 24.56401 | 23.563143789280183 | 32.42499717285969 | 36.226784692361875 | 39.9564868298878 | 45.833307647392566
0.003359 | 11.154432 | 10.987597 | 9.288394 | 14.20826 | 31.41045725 | 37.13500667 | 28.42542833 | 37.83174933 | 32.6617005 | 20.250436 | 31.585868 | 33.198155 | 19.81811 | 19.710236 | 18.299165 | 8.555162 | 26.268919 | 26.283306 | 24.354582 | 24.947045 | 21.915247 | 27.172243 | 26.524892 | 23.499278 | 31.67917 | 32.539052 | 32.827662 | 35.759221 | 31.688353 | 6.509626333 |  | 5.165255 |  | 21.899987 | 12.223953 | 22.057041 | 7.536206 | 29.750979 | 13.654334 | 23.000123 | 20.075727 |  | 31.024616 | 18.546272 | 32.421435 | 17.797937 | 22.581915 | 20.097566 | 18.248877 | 23.922529 | 22.721699 | 22.813423 | 18.972231 | 19.419876 | 20.232049 | 19.779663 | 22.598429 | 24.654095 | 12.263433 | 10.355516 | 15.182583 | 14.776259 | 15.040459 | 17.064874 | 14.843058 | 14.833707 | 13.583638 | 11.947687 | 10.885953 | 13.41373 | 6.687978 | 6.59597205 | 4.674367 | 14.740314 | 11.742872 | 13.949675 | 9.664447 | 7.350971 | 7.204281 | 19.43689 | 20.34156 | 19.70675 | 22.55968 | 24.70246 | 21.96366 | 26.87311 | 24.85747 | 20.25443 | 24.56023 | 23.549958433363713 | 32.42227017117777 | 36.21730125247339 | 39.94756172223268 | 45.82249171497455
0.00336 | 11.144932 | 10.97845 | 9.277984 | 14.196368 | 31.4015365 | 37.125406 | 28.41807533 | 37.82169767 | 32.65333025 | 20.242091 | 31.576603 | 33.189831 | 19.808988 | 19.69804 | 18.287837 | 8.549081 | 26.258509 | 26.270935 | 24.346861 | 24.938069 | 21.905704 | 27.161243 | 26.513338 | 23.488691 | 31.671159 | 32.532632 | 32.816982 | 35.745949 | 31.681111 | 6.506981667 |  | 5.16353 |  | 21.889266 | 12.22852 | 22.04676 | 7.53098 | 29.740193 | 13.646374 | 22.989587 | 20.070405 |  | 31.015568 | 18.542834 | 32.414563 | 17.790245 | 22.574503 | 20.091996 | 18.242652 | 23.9161 | 22.715851 | 22.804386 | 18.966225 | 19.415637 | 20.229377 | 19.779572 | 22.59896 | 24.656856 | 12.251666 | 10.343224 | 15.175555 | 14.76627 | 15.034345 | 17.05895 | 14.834969 | 14.825143 | 13.57375 | 11.940396 | 10.87718 | 13.399802 | 6.681779 | 6.587202901 | 4.670548 | 14.731615 | 11.733347 | 13.935396 | 9.65815 | 7.339728 | 7.194193 | 19.43118 | 20.33853 | 19.70675 | 22.55907 | 24.70571 | 21.95789 | 26.87112 | 24.85758 | 20.24899 | 24.55706 | 23.536308310795803 | 32.419577107875526 | 36.2094493483879 | 39.938764892798716 | 45.81161978769673
0.003361 | 11.13543 | 10.969306 | 9.26761 | 14.184478 | 31.39261575 | 37.115804 | 28.41071533 | 37.81163 | 32.644981 | 20.233768 | 31.567342 | 33.181494 | 19.799934 | 19.685838 | 18.27652 | 8.543005 | 26.248101 | 26.258578 | 24.339126 | 24.929114 | 21.89614 | 27.150232 | 26.501802 | 23.478112 | 31.663154 | 32.526224 | 32.806303 | 35.732671 | 31.673887 | 6.504354667 |  | 5.161807 |  | 21.878558 | 12.233075 | 22.036504 | 7.525771 | 29.729419 | 13.638431 | 22.979091 | 20.065131 |  | 31.006515 | 18.539386 | 32.407693 | 17.782549 | 22.567077 | 20.086429 | 18.236414 | 23.909665 | 22.71 | 22.79535 | 18.960229 | 19.411402 | 20.226702 | 19.779475 | 22.599491 | 24.659614 | 12.239948 | 10.330964 | 15.168535 | 14.756279 | 15.028234 | 17.053018 | 14.826888 | 14.816586 | 13.563881 | 11.933106 | 10.868417 | 13.385893 | 6.675583 | 6.579750077 | 4.666729 | 14.722928 | 11.723828 | 13.921145 | 9.651857 | 7.328517 | 7.184124 | 19.4257 | 20.33532 | 19.70675 | 22.5586 | 24.70883 | 21.95275 | 26.86885 | 24.85771 | 20.24432 | 24.5529 | 23.522840737570824 | 32.41704809433689 | 36.202952686963954 | 39.93052200872447 | 45.801374281953315
0.003362 | 11.125927 | 10.960164 | 9.257272 | 14.172593 | 31.3836945 | 37.10620067 | 28.40334833 | 37.80154567 | 32.63665325 | 20.225466 | 31.558084 | 33.173143 | 19.790949 | 19.673626 | 18.265216 | 8.536934 | 26.237695 | 26.246233 | 24.331375 | 24.920181 | 21.886555 | 27.139211 | 26.490282 | 23.467541 | 31.655156 | 32.519827 | 32.795624 | 35.719386 | 31.666682 | 6.501746 |  | 5.160087 |  | 21.867864 | 12.237867 | 22.026273 | 7.520579 | 29.71866 | 13.630504 | 22.968636 | 20.059907 |  | 30.997456 | 18.535928 | 32.400827 | 17.774846 | 22.559637 | 20.080866 | 18.230161 | 23.903226 | 22.704143 | 22.786314 | 18.954241 | 19.407172 | 20.224025 | 19.779371 | 22.600021 | 24.662368 | 12.228279 | 10.318736 | 15.161523 | 14.746287 | 15.022126 | 17.047077 | 14.818814 | 14.808037 | 13.554032 | 11.925817 | 10.859664 | 13.372002 | 6.669391 | 6.574343122 | 4.66291 | 14.714254 | 11.714314 | 13.906923 | 9.645568 | 7.317339 | 7.174075 | 19.42051 | 20.33201 | 19.70675 | 22.5591 | 24.71179 | 21.94848 | 26.86641 | 24.85783 | 20.24025 | 24.54783 | 23.510203029683176 | 32.41481324194573 | 36.19474235083378 | 39.9232587371485 | 45.79243761413852
0.003363 | 11.116424 | 10.951024 | 9.246971 | 14.160711 | 31.37477325 | 37.09659533 | 28.395975 | 37.79144433 | 32.62834725 | 20.217186 | 31.548829 | 33.164779 | 19.78203 | 19.661403 | 18.253924 | 8.530869 | 26.227292 | 26.233898 | 24.323611 | 24.911269 | 21.876948 | 27.128179 | 26.478778 | 23.456978 | 31.647165 | 32.513443 | 32.784945 | 35.706094 | 31.659495 | 6.499155333 |  | 5.158369 |  | 21.857183 | 12.242849 | 22.016068 | 7.515405 | 29.707917 | 13.622594 | 22.958222 | 20.054732 |  | 30.988391 | 18.532461 | 32.393965 | 17.767137 | 22.552184 | 20.075307 | 18.223894 | 23.896782 | 22.698282 | 22.777278 | 18.948264 | 19.402946 | 20.221345 | 19.779261 | 22.600551 | 24.665118 | 12.216659 | 10.306539 | 15.154521 | 14.736294 | 15.016022 | 17.041127 | 14.810748 | 14.799495 | 13.544203 | 11.91853 | 10.850921 | 13.358131 | 6.663203 | 6.568852713 | 4.65909 | 14.705592 | 11.704805 | 13.892731 | 9.639281 | 7.306192 | 7.164046 | 19.41572 | 20.32868 | 19.70675 | 22.55972 | 24.71452 | 21.94428 | 26.86389 | 24.85793 | 20.23441 | 24.5421 | 23.499042503127285 | 32.41300266208596 | 36.1850156608036 | 39.91740074520937 | 45.78548366042918
0.003364 | 11.10692 | 10.941887 | 9.236705 | 14.148833 | 31.36585225 | 37.08698633 | 28.38859533 | 37.78132467 | 32.6200635 | 20.208927 | 31.539578 | 33.156404 | 19.773178 | 19.649168 | 18.242644 | 8.524808 | 26.216893 | 26.221571 | 24.315831 | 24.90238 | 21.86732 | 27.117137 | 26.467286 | 23.446424 | 31.639181 | 32.50707 | 32.774266 | 35.692796 | 31.652327 | 6.496584333 |  | 5.156655 |  | 21.846518 | 12.247817 | 22.005889 | 7.510249 | 29.69719 | 13.614701 | 22.94785 | 20.049606 |  | 30.979322 | 18.528986 | 32.387107 | 17.759779 | 22.544718 | 20.069752 | 18.217612 | 23.890334 | 22.692417 | 22.768244 | 18.942295 | 19.398724 | 20.218663 | 19.779144 | 22.601081 | 24.667864 | 12.205088 | 10.294374 | 15.147527 | 14.726301 | 15.009921 | 17.035168 | 14.802691 | 14.790961 | 13.534395 | 11.911244 | 10.842188 | 13.344277 | 6.657018 | 6.562140119 | 4.65527 | 14.696943 | 11.695302 | 13.878568 | 9.632998 | 7.295075 | 7.154037 | 19.41141 | 20.3254 | 19.70675 | 22.56041 | 24.71698 | 21.93876 | 26.8614 | 24.858 | 20.22732 | 24.53596 | 23.490006473897516 | 32.40991128456857 | 36.17437522724579 | 39.910801338852316 | 45.778277085646344
0.003365 | 11.097414 | 10.932753 | 9.226475 | 14.136959 | 31.35693175 | 37.077374 | 28.38120933 | 37.771186 | 32.611803 | 20.200692 | 31.530332 | 33.148018 | 19.76439 | 19.636918 | 18.231376 | 8.518753 | 26.206499 | 26.209249 | 24.308038 | 24.893513 | 21.85767 | 27.106086 | 26.455807 | 23.435879 | 31.631203 | 32.500709 | 32.763588 | 35.679491 | 31.645177 | 6.494031667 |  | 5.154943 |  | 21.835869 | 12.25277 | 21.995738 | 7.50511 | 29.686482 | 13.606826 | 22.93752 | 20.044532 |  | 30.970247 | 18.525502 | 32.380253 | 17.753158 | 22.537239 | 20.064202 | 18.211314 | 23.883881 | 22.686547 | 22.75921 | 18.936337 | 19.394507 | 20.215979 | 19.779021 | 22.60161 | 24.670606 | 12.193565 | 10.28224 | 15.140543 | 14.716308 | 15.003824 | 17.029202 | 14.794642 | 14.782436 | 13.524609 | 11.903961 | 10.833463 | 13.330443 | 6.650836 | 6.554702132 | 4.651449 | 14.688307 | 11.685806 | 13.864436 | 9.626718 | 7.283987 | 7.144048 | 19.40765 | 20.32225 | 19.70675 | 22.56117 | 24.71914 | 21.9323 | 26.85903 | 24.85801 | 20.21933 | 24.52966 | 23.480221852556042 | 32.405680375512745 | 36.1634236605327 | 39.90226242409213 | 45.76915695966902
0.003366 | 11.087909 | 10.92362 | 9.21628 | 14.125089 | 31.3480115 | 37.06775833 | 28.37381733 | 37.76102733 | 32.60356575 | 20.192479 | 31.52109 | 33.139622 | 19.755666 | 19.624651 | 18.22012 | 8.512703 | 26.196109 | 26.196931 | 24.300231 | 24.884669 | 21.847997 | 27.095025 | 26.444339 | 23.425344 | 31.623232 | 32.494361 | 32.752911 | 35.666179 | 31.638046 | 6.491498667 |  | 5.153234 |  | 21.825236 | 12.257708 | 21.985614 | 7.49999 | 29.675794 | 13.598968 | 22.927234 | 20.039508 |  | 30.961168 | 18.522009 | 32.373405 | 17.746531 | 22.529747 | 20.058656 | 18.205 | 23.877424 | 22.680673 | 22.750177 | 18.930387 | 19.390296 | 20.213292 | 19.778891 | 22.602139 | 24.673343 | 12.18209 | 10.270138 | 15.133569 | 14.706316 | 14.997731 | 17.023227 | 14.786603 | 14.773919 | 13.514845 | 11.89668 | 10.824747 | 13.316627 | 6.644655 | 6.547035545 | 4.647627 | 14.679684 | 11.676315 | 13.850334 | 9.620441 | 7.272928 | 7.134079 | 19.40459 | 20.3193 | 19.70675 | 22.56197 | 24.72078 | 21.92518 | 26.85688 | 24.85796 | 20.21076 | 24.52344 | 23.46750777150409 | 32.40077931093491 | 36.1527635710367 | 39.89240236484291 | 45.75880569889139
0.003367 | 11.078402 | 10.91449 | 9.206121 | 14.113221 | 31.339092 | 37.058137 | 28.36641967 | 37.75084833 | 32.595353 | 20.184289 | 31.511852 | 33.131217 | 19.747004 | 19.612367 | 18.208877 | 8.506659 | 26.185724 | 26.184615 | 24.29241 | 24.875848 | 21.838302 | 27.083955 | 26.43288 | 23.414817 | 31.615269 | 32.488026 | 32.742235 | 35.65286 | 31.630934 | 6.488985667 |  | 5.151529 |  | 21.81462 | 12.262633 | 21.975519 | 7.494888 | 29.665128 | 13.591129 | 22.916992 | 20.030302 |  | 30.952084 | 18.518509 | 32.366561 | 17.739898 | 22.522244 | 20.053115 | 18.198669 | 23.870963 | 22.674795 | 22.741145 | 18.924448 | 19.386088 | 20.210604 | 19.778754 | 22.602667 | 24.676076 | 12.170664 | 10.258066 | 15.126606 | 14.696326 | 14.991641 | 17.017244 | 14.778573 | 14.765412 | 13.505106 | 11.889402 | 10.816039 | 13.30283 | 6.638477 | 6.539637152 | 4.643804 | 14.671073 | 11.666831 | 13.836263 | 9.614167 | 7.261896 | 7.124131 | 19.40131 | 20.31662 | 19.70675 | 22.5628 | 24.7224 | 21.91771 | 26.85505 | 24.85784 | 20.20198 | 24.51754 | 23.45278956664125 | 32.39546831360282 | 36.142997569130145 | 39.88174238617227 | 45.74790571970768