## 峰值数据
NO | fc | peak_strain | 峰值应力索引 | 有效数据长度 | 数据来源 | DataSlice | water | cement | w/c | CS | sand | CA | r | WA | S | CI | age | μe | DJB | side | GJB
A1 | 25.182568 | 0.001868 | 1868 | 6769 | 曲线计算 | subset3 | 185 | 430 | 0.4302326 | 32.5 | 534 | 1246 | 30 | 3.055 | 31.5 | 7.388 | 28 | 44 | 0 | 100 | 3
A2 | 24.08251 | 0.001934 | 1934 | 6668 | 曲线计算 | subset2 | 185 | 430 | 0.4302326 | 32.5 | 522 | 1218 | 50 | 4.825 | 31.5 | 9.62 | 28 | 44 | 0 | 100 | 3
A3 | 23.362123 | 0.001934 | 1934 | 6675 | 曲线计算 | test12 | 185 | 430 | 0.4302326 | 32.5 | 510 | 1189 | 70 | 6.595 | 31.5 | 11.852 | 28 | 44 | 0 | 100 | 3
A4 | 23.626036 | 0.00218 | 2180 | 6762 | 曲线计算 | subset1 | 185 | 430 | 0.4302326 | 32.5 | 492 | 1149 | 100 | 9.25 | 31.5 | 15.2 | 28 | 44 | 0 | 100 | 3
B1 | 42.3116965 | 0.001792 | 1792 | 8122 | 曲线计算 | test15 | 160 | 357 | 0.4481793 | 42.5 | 683 | 1080 | 0 | 1.03 | 25 | 5.1 | 28 | 10 | 0 | 150 | 2
B2 | 39.43085133 | 0.001791 | 2025 | 9164 | 曲线计算 | subset3 | 160 | 364 | 0.4395604 | 42.5 | 681 | 1070 | 30 | 1.945 | 25 | 6.87 | 28 | 10 | 0 | 150 | 2
B3 | 44.79322367 | 0.002025 | 1791 | 9269 | 曲线计算 | subset1 | 160 | 372 | 0.4301075 | 42.5 | 678 | 1060 | 50 | 2.555 | 25 | 8.05 | 28 | 10 | 0 | 150 | 2
B4 | 46.01199067 | 0.002253 | 2253 | 9304 | 曲线计算 | subset2 | 160 | 377 | 0.4244032 | 42.5 | 678 | 1050 | 70 | 3.165 | 25 | 9.23 | 28 | 10 | 0 | 150 | 2
B5 | 42.12000475 | 0.001923 | 1923 | 8950 | 曲线计算 | subset1 | 160 | 386 | 0.4145078 | 42.5 | 679 | 1030 | 100 | 4.08 | 25 | 11 | 28 | 10 | 0 | 150 | 2
C1 | 43.202969 | 0.001838 | 1838 | 8308 | 曲线计算 | subset1 | 180 | 450 | 0.4 | 42.5 | 669 | 1091 | 0 | 1.32 | 20 | 4 | 28 | 11.11111 | 0 | 100 | 3
C2 | 39.817299 | 0.002191 | 2191 | 13739 | 曲线计算 | test3 | 180 | 450 | 0.4 | 42.5 | 669 | 1091 | 30 | 1.899 | 20 | 6.826 | 28 | 11.11111 | 0 | 100 | 3
C3 | 36.602349 | 0.002352 | 2352 | 14335 | 曲线计算 | subset1 | 180 | 450 | 0.4 | 42.5 | 669 | 1091 | 50 | 2.285 | 20 | 8.71 | 28 | 11.11111 | 0 | 100 | 3
C4 | 35.933223 | 0.002556 | 2556 | 8155 | 曲线计算 | subset3 | 180 | 450 | 0.4 | 42.5 | 669 | 1091 | 70 | 2.671 | 20 | 10.594 | 28 | 11.11111 | 0 | 100 | 3
C5 | 35.972197 | 0.00227 | 2270 | 11302 | 曲线计算 | subset3 | 180 | 450 | 0.4 | 42.5 | 669 | 1091 | 100 | 3.25 | 20 | 13.42 | 28 | 11.11111 | 0 | 100 | 3
C6 | 42.293056 | 0.001787 | 1787 | 10252 | 曲线计算 | test2 | 180 | 450 | 0.4 | 42.5 | 669 | 1091 | 30 | 1.635 | 20 | 6.634 | 28 | 11.11111 | 0 | 100 | 3
C7 | 40.696513 | 0.002053 | 1588 | 8874 | 曲线计算 | subset2 | 180 | 450 | 0.4 | 42.5 | 669 | 1091 | 50 | 1.845 | 20 | 8.39 | 28 | 11.11111 | 0 | 100 | 3
C8 | 39.938686 | 0.002005 | 2005 | 10299 | 曲线计算 | subset3 | 180 | 450 | 0.4 | 42.5 | 669 | 1091 | 70 | 2.055 | 20 | 10.146 | 28 | 11.11111 | 0 | 100 | 3
C9 | 38.64329 | 0.002111 | 2111 | 11307 | 曲线计算 | subset2 | 180 | 450 | 0.4 | 42.5 | 669 | 1091 | 100 | 2.37 | 20 | 12.78 | 28 | 11.11111 | 0 | 100 | 3
D1 | 38.040279 | 0.001971 | 1971 | 5774 | 曲线计算 | test16 | 190 | 380 | 0.5 | 45 | 692 | 1145 | 0 | 0.5 | 20 | 18 | 56 | 5.555556 | 1 | 150 | 2
D2 | 36.573993 | 0.002069 | 2069 | 5758 | 曲线计算 | subset2 | 190 | 380 | 0.5 | 45 | 692 | 1145 | 20 | 1.29214 | 20 | 19.35371 | 56 | 5.555556 | 1 | 150 | 2
D3 | 35.511599 | 0.002148 | 2148 | 5266 | 曲线计算 | subset1 | 190 | 380 | 0.5 | 45 | 692 | 1145 | 40 | 2.068996 | 20 | 20.6952 | 56 | 5.555556 | 1 | 150 | 2
D4 | 35.321219 | 0.002295 | 2295 | 4395 | 曲线计算 | subset1 | 190 | 380 | 0.5 | 45 | 692 | 1145 | 60 | 2.854585 | 20 | 22.04367 | 56 | 5.555556 | 1 | 150 | 2
D5 | 35.048393 | 0.002346 | 2346 | 5267 | 曲线计算 | subset2 | 190 | 380 | 0.5 | 45 | 692 | 1145 | 80 | 3.640175 | 20 | 23.39214 | 56 | 5.555556 | 1 | 150 | 2
D6 | 33.627756 | 0.00232 | 2320 | 4428 | 曲线计算 | subset3 | 190 | 380 | 0.5 | 45 | 692 | 1145 | 100 | 4.425764 | 20 | 24.74061 | 56 | 5.555556 | 1 | 150 | 2
E1 | 41.435336 | 0.00188 | 1880 | 8979 | 曲线计算 | subset1 | 160 | 357 | 0.4481793 | 42.5 | 683 | 1080 | 0 | 1.03 | 25 | 5.1 | 28 | 10 | 0 | 100 | 3
E2 | 38.190659 | 0.002162 | 2162 | 8973 | 曲线计算 | subset2 | 160 | 364 | 0.4395604 | 42.5 | 681 | 1070 | 30 | 1.945 | 25 | 6.87 | 28 | 10 | 0 | 100 | 3
E3 | 43.316706 | 0.001954 | 1954 | 9092 | 曲线计算 | test5 | 160 | 372 | 0.4301075 | 42.5 | 678 | 1060 | 50 | 2.555 | 25 | 8.05 | 28 | 10 | 0 | 100 | 3
E4 | 44.418267 | 0.002226 | 2226 | 8974 | 曲线计算 | test1 | 160 | 377 | 0.4244032 | 42.5 | 678 | 1050 | 70 | 3.165 | 25 | 9.23 | 28 | 10 | 0 | 100 | 3
E5 | 41.762991 | 0.001938 | 1938 | 8959 | 曲线计算 | subset1 | 160 | 386 | 0.4145078 | 42.5 | 679 | 1030 | 100 | 4.08 | 25 | 11 | 28 | 10 | 0 | 100 | 3
F1 | 20.67388233 | 0.001603 | 1603 | 3397 | 曲线计算 | test18 | 185 | 318.96 | 0.58001 | 42.5 | 720.5 | 1175.83 | 0 | 0.81 | 26.5 | 14.5 | 28 | 11.11111 | 0 | 100 | 3
F2 | 23.977999 | 0.001569 | 1569 | 3302 | 曲线计算 | subset1 | 185 | 318.96 | 0.58001 | 42.5 | 720.5 | 1174.47 | 15 | 1.1415 | 26.5 | 14.665 | 28 | 11.11111 | 0 | 100 | 3
F3 | 23.41804 | 0.001385 | 1385 | 3964 | 曲线计算 | subset3 | 185 | 318.96 | 0.58001 | 42.5 | 720.5 | 1175.57 | 30 | 1.473 | 26.5 | 14.83 | 28 | 11.11111 | 0 | 100 | 3
F4 | 25.927513 | 0.00106 | 1060 | 3205 | 曲线计算 | subset1 | 185 | 318.96 | 0.58001 | 42.5 | 720.5 | 1174.44 | 45 | 1.8045 | 26.5 | 14.995 | 28 | 11.11111 | 0 | 100 | 3
F5 | 24.7864495 | 0.001265 | 2012 | 12695 | 曲线计算 | subset2 | 185 | 318.96 | 0.58001 | 42.5 | 720.5 | 1175.05 | 60 | 2.136 | 26.5 | 15.16 | 28 | 11.11111 | 0 | 100 | 3
G1 | 19.050641 | 0.0052 | 5200 | 6435 | 曲线计算 | subset2 | 205 | 500 | 0.41 | 42.5 | 542 | 1153 | 30 | 0.989 | 20 | 11.98 | 28 | 50 | 1 | 100 | 2
G2 | 18.884074 | 0.003599 | 2127 | 10150 | 曲线计算 | subset1 | 205 | 500 | 0.41 | 42.5 | 542 | 1153 | 100 | 4.15 | 20 | 16.1 | 28 | 50 | 1 | 100 | 2
H1 | 42.33379 | 0.001475 | 1475 | 8846 | 曲线计算 | test17 | 150 | 319.15 | 0.4699984 | 42.5 | 829.03 | 1098.95 | 0 | 1.03 | 25 | 5.1 | 120 | 10 | 0 | 100 | 3
H2 | 43.151934 | 0.001588 | 2053 | 10088 | 曲线计算 | subset1 | 165 | 319.15 | 0.5169983 | 42.5 | 829.03 | 1098.96 | 50 | 3.815 | 25 | 8.05 | 120 | 10 | 0 | 100 | 3
H3 | 33.83253 | 0.001843 | 1843 | 8880 | 曲线计算 | subset2 | 180 | 319.15 | 0.5639981 | 42.5 | 829.03 | 1098.95 | 100 | 6.6 | 25 | 11 | 120 | 10 | 0 | 100 | 3
I1 | 33.894797 | 0.001943 | 1943 | 8355 | 曲线计算 | subset3 | 180 | 450 | 0.4 | 42.5 | 669 | 1091 | 0 | 1.32 | 25 | 4 | 7 | 11.11111 | 0 | 100 | 3
I2 | 43.330879 | 0.00176 | 1760 | 8192 | 曲线计算 | subset3 | 180 | 450 | 0.4 | 42.5 | 669 | 1091 | 30 | 1.845 | 25 | 6.826 | 7 | 11.11111 | 0 | 100 | 3
I3 | 33.443885 | 0.002012 | 1265 | 3299 | 曲线计算 | subset2 | 180 | 450 | 0.4 | 42.5 | 669 | 1091 | 50 | 2.195 | 25 | 8.71 | 7 | 11.11111 | 0 | 100 | 3
I4 | 40.070673 | 0.002039 | 2039 | 13711 | 曲线计算 | test4 | 180 | 450 | 0.4 | 42.5 | 669 | 1091 | 70 | 2.545 | 25 | 10.594 | 7 | 11.11111 | 0 | 100 | 3
I5 | 31.803029 | 0.001765 | 1765 | 9685 | 曲线计算 | subset2 | 180 | 450 | 0.4 | 42.5 | 669 | 1091 | 100 | 3.07 | 25 | 13.42 | 7 | 11.11111 | 0 | 100 | 3
I6 | 36.805218 | 0.002359 | 2359 | 14277 | 曲线计算 | subset3 | 180 | 450 | 0.4 | 42.5 | 669 | 1091 | 0 | 1.32 | 25 | 4 | 28 | 11.11111 | 0 | 100 | 3
I7 | 36.115861 | 0.002284 | 2284 | 8138 | 曲线计算 | subset2 | 180 | 450 | 0.4 | 42.5 | 669 | 1091 | 50 | 2.195 | 25 | 8.71 | 28 | 11.11111 | 0 | 100 | 3
I8 | 30.891799 | 0.002065 | 2065 | 7999 | 曲线计算 | subset2 | 180 | 450 | 0.4 | 42.5 | 669 | 1091 | 70 | 2.545 | 25 | 10.594 | 28 | 11.11111 | 0 | 100 | 3
I9 | 42.807853 | 0.001738 | 1738 | 8231 | 曲线计算 | subset3 | 180 | 450 | 0.4 | 42.5 | 669 | 1091 | 100 | 3.07 | 25 | 13.42 | 28 | 11.11111 | 0 | 100 | 3
J1 | 25.743926 | 0.001881 | 1881 | 6148 | 曲线计算 | subset2 | 205 | 418 | 0.4904306 | 42.5 | 613 | 1164 | 0 | 0.65 | 20 | 10.07 | 28 | 10 | 1 | 100 | 2
J2 | 28.382969 | 0.002181 | 2181 | 7241 | 曲线计算 | test11 | 213.02 | 418 | 0.5096172 | 42.5 | 613 | 1164 | 50 | 2.935 | 20 | 14.85 | 28 | 100 | 1 | 100 | 2
J3 | 26.594645 | 0.002388 | 2388 | 7230 | 曲线计算 | subset1 | 213.02 | 418 | 0.5096172 | 42.5 | 613 | 1164 | 50 | 2.935 | 20 | 14.85 | 28 | 10 | 1 | 100 | 2
J4 | 31.343866 | 0.001704 | 1704 | 8504 | 曲线计算 | subset3 | 221.04 | 418 | 0.5288038 | 42.5 | 613 | 1164 | 100 | 5.22 | 20 | 19.63 | 28 | 100 | 1 | 100 | 2
J5 | 27.163115 | 0.001873 | 1873 | 8953 | 曲线计算 | subset2 | 221.04 | 418 | 0.5288038 | 42.5 | 613 | 1164 | 100 | 5.22 | 20 | 19.63 | 28 | 10 | 1 | 100 | 2
K1 | 23.256175 | 0.001794 | 1794 | 10238 | 曲线计算 | subset1 | 205 | 311 | 0.659164 | 42.5 | 735 | 1149 | 0 | 0.65 | 20 | 10.07 | 90 | 30 | 1 | 100 | 2
K2 | 22.015071 | 0.002386 | 2386 | 10899 | 曲线计算 | subset3 | 208.94 | 311 | 0.6718328 | 42.5 | 735 | 1149 | 25 | 1.7925 | 20 | 12.46 | 90 | 30 | 1 | 100 | 2
K3 | 19.780316 | 0.003343 | 3343 | 11364 | 曲线计算 | test13 | 212.87 | 311 | 0.6844695 | 42.5 | 735 | 1149 | 50 | 2.935 | 20 | 14.85 | 90 | 30 | 1 | 100 | 2
K4 | 22.687333 | 0.003581 | 3581 | 12222 | 曲线计算 | subset3 | 216.8 | 311 | 0.6971061 | 42.5 | 735 | 1149 | 75 | 4.0775 | 20 | 17.24 | 90 | 30 | 1 | 100 | 2
K5 | 25.506753 | 0.004225 | 4225 | 12088 | 曲线计算 | test14 | 220.74 | 311 | 0.7097749 | 42.5 | 735 | 1149 | 100 | 5.22 | 20 | 19.63 | 90 | 30 | 1 | 100 | 2
L1 | 52.493877 | 0.00169 | 1690 | 5828 | 曲线计算 | subset1 | 180 | 400 | 0.45 | 42.5 | 728 | 1134 | 0 | 0.9 | 25 | 5.1 | 28 | 10 | 1 | 100 | 3
L2 | 42.526287 | 0.002095 | 2095 | 5705 | 曲线计算 | subset1 | 180 | 400 | 0.45 | 42.5 | 728 | 1066 | 100 | 7.7 | 25 | 13.8 | 28 | 10 | 1 | 100 | 3
M1 | 24.811635 | 0.001911 | 1911 | 5980 | 曲线计算 | subset1 | 180 | 400 | 0.45 | 42.5 | 645 | 1146 | 50 | 2.445 | 26.5 | 7.85 | 28 | 27.77778 | 0 | 100 | 3
N1 | 21.037204 | 0.002173 | 2173 | 6663 | 曲线计算 | subset3 | 185 | 349 | 0.530086 | 42.5 | 641 | 1192 | 0 | 0.8 | 31.5 | 3.1 | 7 | 45.91346 | 0 | 100 | 3
N10 | 25.080094 | 0.002094 | 2094 | 5449 | 曲线计算 | subset2 | 185 | 349 | 0.530086 | 42.5 | 641 | 1192 | 60 | 2.936 | 31.5 | 7.66 | 14 | 41.63347 | 0 | 100 | 3
N11 | 23.8 | 0.002023 | 2021 | 5466 | 曲线计算 | subset1 | 185 | 349 | 0.530086 | 42.5 | 641 | 1192 | 80 | 3.648 | 31.5 | 9.18 | 14 | 44.32773 | 0 | 100 | 3
N12 | 23.621442 | 0.002139 | 2139 | 4782 | 曲线计算 | subset3 | 185 | 349 | 0.530086 | 42.5 | 641 | 1192 | 100 | 4.36 | 31.5 | 10.7 | 14 | 46.12069 | 0 | 100 | 3
N13 | 29.739651 | 0.00188 | 1880 | 5388 | 曲线计算 | test8 | 185 | 349 | 0.530086 | 42.5 | 641 | 1192 | 0 | 0.8 | 31.5 | 3.1 | 28 | 31.41892 | 0 | 100 | 3
N14 | 26.975409 | 0.002031 | 2031 | 4668 | 曲线计算 | test10 | 185 | 349 | 0.530086 | 42.5 | 641 | 1192 | 20 | 1.512 | 31.5 | 4.62 | 28 | 31.60535 | 0 | 100 | 3
N15 | 30.554392 | 0.001964 | 1964 | 4759 | 曲线计算 | subset2 | 185 | 349 | 0.530086 | 42.5 | 641 | 1192 | 40 | 2.224 | 31.5 | 6.14 | 28 | 31.96721 | 0 | 100 | 3
N16 | 28.686902 | 0.002018 | 2018 | 4953 | 曲线计算 | subset2 | 185 | 349 | 0.530086 | 42.5 | 641 | 1192 | 60 | 2.936 | 31.5 | 7.66 | 28 | 34.66899 | 0 | 100 | 3
N17 | 29.700643 | 0.001885 | 1885 | 4275 | 曲线计算 | subset3 | 185 | 349 | 0.530086 | 42.5 | 641 | 1192 | 80 | 3.648 | 31.5 | 9.18 | 28 | 37.08487 | 0 | 100 | 3
N18 | 26.581688 | 0.002049 | 2049 | 4072 | 曲线计算 | test9 | 185 | 349 | 0.530086 | 42.5 | 641 | 1192 | 100 | 4.36 | 31.5 | 10.7 | 28 | 38.7218 | 0 | 100 | 3
N2 | 21.780802 | 0.002117 | 2117 | 5842 | 曲线计算 | subset1 | 185 | 349 | 0.530086 | 42.5 | 641 | 1192 | 20 | 1.512 | 31.5 | 4.62 | 7 | 45.16129 | 0 | 100 | 3
N3 | 22.500055 | 0.00205 | 2050 | 5882 | 曲线计算 | subset2 | 185 | 349 | 0.530086 | 42.5 | 641 | 1192 | 40 | 2.224 | 31.5 | 6.14 | 7 | 45.53571 | 0 | 100 | 3
N4 | 21.745266 | 0.002015 | 2015 | 6438 | 曲线计算 | subset1 | 185 | 349 | 0.530086 | 42.5 | 641 | 1192 | 60 | 2.936 | 31.5 | 7.66 | 7 | 48.3945 | 0 | 100 | 3
N5 | 21.054309 | 0.002179 | 2179 | 5547 | 曲线计算 | subset2 | 185 | 349 | 0.530086 | 42.5 | 641 | 1192 | 80 | 3.648 | 31.5 | 9.18 | 7 | 51.43541 | 0 | 100 | 3
N6 | 21.021223 | 0.001869 | 1869 | 5541 | 曲线计算 | subset1 | 185 | 349 | 0.530086 | 42.5 | 641 | 1192 | 100 | 4.36 | 31.5 | 10.7 | 7 | 54.41176 | 0 | 100 | 3
N7 | 23.212806 | 0.002055 | 2055 | 5403 | 曲线计算 | subset1 | 185 | 349 | 0.530086 | 42.5 | 641 | 1192 | 0 | 0.8 | 31.5 | 3.1 | 14 | 39.83051 | 0 | 100 | 3
N8 | 25.379005 | 0.002007 | 2007 | 4658 | 曲线计算 | subset3 | 185 | 349 | 0.530086 | 42.5 | 641 | 1192 | 20 | 1.512 | 31.5 | 4.62 | 14 | 37.89683 | 0 | 100 | 3
N9 | 26.30463 | 0.002013 | 2013 | 4892 | 曲线计算 | subset3 | 185 | 349 | 0.530086 | 42.5 | 641 | 1192 | 40 | 2.224 | 31.5 | 6.14 | 14 | 38.21293 | 0 | 100 | 3
O1 | 23.30565 | 0.001768 | 1768 | 10367 | 曲线计算 | subset1 | 205 | 311 | 0.66 | 42.5 | 735 | 1149 | 0 | 0.65 | 20 | 10.07 | 90 | 6 | 1 | 100 | 2
O10 | 30.76493 | 0.001644 | 1644 | 7367 | 曲线计算 | test7 | 221.04 | 418 | 0.49 | 42.5 | 613 | 1164 | 100 | 4.98 | 20 | 19.63 | 90 | 6 | 1 | 100 | 2
O11 | 41.93122 | 0.001831 | 1831 | 6014 | 曲线计算 | subset1 | 205 | 539 | 0.38 | 42.5 | 563 | 1143 | 0 | 0.65 | 20 | 10.07 | 90 | 6 | 1 | 100 | 2
O12 | 33.57766 | 0.003081 | 3081 | 6986 | 曲线计算 | subset3 | 208.57 | 539 | 0.38 | 42.5 | 563 | 1143 | 25 | 1.7325 | 20 | 12.46 | 90 | 6 | 1 | 100 | 2
O13 | 39.56431 | 0.002719 | 2719 | 5861 | 曲线计算 | test6 | 212.88 | 539 | 0.38 | 42.5 | 563 | 1143 | 50 | 2.815 | 20 | 14.85 | 90 | 6 | 1 | 100 | 2
O14 | 42.73441 | 0.002727 | 2727 | 7578 | 曲线计算 | subset3 | 216.81 | 539 | 0.38 | 42.5 | 563 | 1143 | 75 | 3.8975 | 20 | 17.24 | 90 | 6 | 1 | 100 | 2
O15 | 48.64744 | 0.002746 | 2746 | 6506 | 曲线计算 | subset3 | 220.75 | 539 | 0.38 | 42.5 | 563 | 1143 | 100 | 4.98 | 20 | 19.63 | 90 | 6 | 1 | 100 | 2
O2 | 22.0855 | 0.002356 | 2356 | 10964 | 曲线计算 | subset2 | 208.94 | 311 | 0.66 | 42.5 | 735 | 1149 | 25 | 1.7325 | 20 | 12.46 | 90 | 6 | 1 | 100 | 2
O3 | 19.70675 | 0.003282 | 3282 | 11511 | 曲线计算 | subset2 | 212.87 | 311 | 0.66 | 42.5 | 735 | 1149 | 50 | 2.815 | 20 | 14.85 | 90 | 6 | 1 | 100 | 2
O4 | 22.595 | 0.0034 | 3400 | 12343 | 曲线计算 | subset1 | 216.8 | 311 | 0.66 | 42.5 | 735 | 1149 | 75 | 3.8975 | 20 | 17.24 | 90 | 6 | 1 | 100 | 2
O5 | 25.54329 | 0.004157 | 4157 | 12144 | 曲线计算 | subset2 | 220.74 | 311 | 0.66 | 42.5 | 735 | 1149 | 100 | 4.98 | 20 | 19.63 | 90 | 6 | 1 | 100 | 2
O6 | 28.22094 | 0.001915 | 1915 | 9087 | 曲线计算 | subset2 | 205 | 418 | 0.49 | 42.5 | 613 | 1164 | 0 | 0.65 | 20 | 10.07 | 90 | 6 | 1 | 100 | 2
O7 | 27.45824 | 0.002928 | 2928 | 9740 | 曲线计算 | subset1 | 209.01 | 418 | 0.49 | 42.5 | 613 | 1164 | 25 | 1.7325 | 20 | 12.46 | 90 | 6 | 1 | 100 | 2
O8 | 24.88247 | 0.003393 | 3393 | 9226 | 曲线计算 | subset1 | 213.02 | 418 | 0.49 | 42.5 | 613 | 1164 | 50 | 2.815 | 20 | 14.85 | 90 | 6 | 1 | 100 | 2
O9 | 27.98016 | 0.002022 | 2022 | 7511 | 曲线计算 | subset2 | 217.03 | 418 | 0.49 | 42.5 | 613 | 1164 | 75 | 3.8975 | 20 | 17.24 | 90 | 6 | 1 | 100 | 2

## 统计信息
统计项目 | 数值
样本总数 | 94
峰值应力最小值 | 18.884074
峰值应力最大值 | 52.493877
峰值应力平均值 | 31.62285
峰值应力标准差 | 8.4275
峰值应变最小值 | 0.00106
峰值应变最大值 | 0.0052
峰值应变平均值 | 0.002194745
峰值应变标准差 | 0.0006368478

## 材料参数统计
材料参数 | 最小值 | 最大值 | 平均值 | 标准差
water | 150 | 221.04 | 188.8397 | 17.5803
cement | 311 | 539 | 391.8218 | 61.55176
w/c | 0.38 | 0.7097749 | 0.4897517 | 0.0861081
CS | 32.5 | 45 | 42.23404 | 2.152396
sand | 492 | 829.03 | 661.251 | 63.09879
CA | 1030 | 1246 | 1138.46 | 47.01021
r | 0 | 100 | 51.06383 | 34.81806
WA | 0.5 | 9.25 | 2.753039 | 1.636659
S | 20 | 31.5 | 24.38298 | 4.587516
CI | 3.1 | 24.74061 | 11.36084 | 5.075721
age | 7 | 120 | 42.56383 | 31.63385
μe | 5.555556 | 100 | 20.81924 | 19.17634
DJB | 0 | 1 | 0.3723404 | 0.4860205
side | 100 | 150 | 105.8511 | 16.15846
GJB | 2 | 3 | 2.595745 | 0.4933787