## Sheet1
NO | No_Customized | Cluster | DataSlice | water | cement | w/c | CS | sand | CA | r | WA | S | CI | age | μe | DJB | side | GJB | fc | XGB_fc | peak_strain | Xiao_strain | XGB_Xiao_strain | peak_strain_pinn_pred | peak_strain_pinn_pred_xgbfc | True_Yan_strain | True_Belen_strain
A1 | A-RC-30 | 4 | subset3 | 185 | 430 | 0.4302326 | 32.5 | 534 | 1246 | 30 | 3.055 | 31.5 | 7.388 | 28 | 44 | 0 | 100 | 3 | 25.182568 | 25.30226 | 0.001868 | 0.001831877 | 0.001857719 | 0.001949561 | 0.001949218 | 1.224336 | 0.003086306
A2 | A-RC-50 | 4 | subset2 | 185 | 430 | 0.4302326 | 32.5 | 522 | 1218 | 50 | 4.825 | 31.5 | 9.62 | 28 | 44 | 0 | 100 | 3 | 24.08251 | 24.42001 | 0.001934 | 0.001799197 | 0.001891159 | 0.002015642 | 0.002014867 | 1.211334 | 0.003043866
A3 | A-RC-70 | 4 | test12 | 185 | 430 | 0.4302326 | 32.5 | 510 | 1189 | 70 | 6.595 | 31.5 | 11.852 | 28 | 44 | 0 | 100 | 3 | 23.362123 | 23.79364 | 0.001934 | 0.001777252 | 0.002060609 | 0.002161179 | 0.002160389 | 1.203269 | 0.003015344
A4 | A-RC-100 | 4 | subset1 | 185 | 430 | 0.4302326 | 32.5 | 492 | 1149 | 100 | 9.25 | 31.5 | 15.2 | 28 | 44 | 0 | 100 | 3 | 23.626036 | 23.16151 | 0.00218 | 0.00178548 | 0.002103729 | 0.002324238 | 0.002324451 | 1.209827 | 0.003025863
B1 | B-NAC | 6 | test15 | 160 | 357 | 0.4481793 | 42.5 | 683 | 1080 | 0 | 1.03 | 25 | 5.1 | 28 | 10 | 0 | 150 | 2 | 42.3116965 | 41.93157 | 0.001792 | 0.002252244 | 0.002240512 | 0.001705668 | 0.001707378 | 1.422 | 0.00362494
B2 | B-RAC-30 | 6 | subset3 | 160 | 364 | 0.4395604 | 42.5 | 681 | 1070 | 30 | 1.945 | 25 | 6.87 | 28 | 10 | 0 | 150 | 2 | 39.43085133 | 41.09673 | 0.001791 | 0.002190319 | 0.002252964 | 0.001827011 | 0.001828063 | 1.392847 | 0.003546559
B3 | B-RAC-50 | 6 | subset1 | 160 | 372 | 0.4301075 | 42.5 | 678 | 1060 | 50 | 2.555 | 25 | 8.05 | 28 | 10 | 0 | 150 | 2 | 44.79322367 | 43.52998 | 0.002025 | 0.00230371 | 0.002380158 | 0.00193232 | 0.00192644 | 1.449278 | 0.003689554
B4 | B-RAC-70 | 6 | subset2 | 160 | 377 | 0.4244032 | 42.5 | 678 | 1050 | 70 | 3.165 | 25 | 9.23 | 28 | 10 | 0 | 150 | 2 | 46.01199067 | 43.66823 | 0.002253 | 0.002328373 | 0.00262413 | 0.001980101 | 0.001964609 | 1.462261 | 0.003720386
B5 | B-RAC-100 | 6 | subset1 | 160 | 386 | 0.4145078 | 42.5 | 679 | 1030 | 100 | 4.08 | 25 | 11 | 28 | 10 | 0 | 150 | 2 | 42.12000475 | 41.68702 | 0.001923 | 0.002248413 | 0.002659173 | 0.001895856 | 0.001892481 | 1.423927 | 0.003619841
C1 | C-NAC | 0 | subset1 | 180 | 450 | 0.4 | 42.5 | 669 | 1091 | 0 | 1.32 | 20 | 4 | 28 | 11.11111 | 0 | 100 | 3 | 43.202969 | 39.83044 | 0.001838 | 0.002270856 | 0.002195404 | 0.001830887 | 0.001882358 | 1.431539 | 0.00364844
C2 | C-RAC-30 | 0 | test3 | 180 | 450 | 0.4 | 42.5 | 669 | 1091 | 30 | 1.899 | 20 | 6.826 | 28 | 11.11111 | 0 | 100 | 3 | 39.817299 | 39.77418 | 0.002191 | 0.002198704 | 0.002223997 | 0.001983074 | 0.00198357 | 1.39692 | 0.003557298
C3 | C-RAC-50 | 0 | subset1 | 180 | 450 | 0.4 | 42.5 | 669 | 1091 | 50 | 2.285 | 20 | 8.71 | 28 | 11.11111 | 0 | 100 | 3 | 36.602349 | 37.80117 | 0.002352 | 0.002126667 | 0.002250913 | 0.002069258 | 0.002064581 | 1.362389 | 0.003465659
C4 | C-RAC-70 | 0 | subset3 | 180 | 450 | 0.4 | 42.5 | 669 | 1091 | 70 | 2.671 | 20 | 10.594 | 28 | 11.11111 | 0 | 100 | 3 | 35.933223 | 35.82718 | 0.002556 | 0.00211119 | 0.002426463 | 0.002056225 | 0.002055743 | 1.355382 | 0.003445894
C5 | C-RAC-100 | 0 | subset3 | 180 | 450 | 0.4 | 42.5 | 669 | 1091 | 100 | 3.25 | 20 | 13.42 | 28 | 11.11111 | 0 | 100 | 3 | 35.972197 | 37.37807 | 0.00227 | 0.002112096 | 0.002546827 | 0.001943308 | 0.00195914 | 1.356527 | 0.003447052
C6 | C-RAC-30-C | 0 | test2 | 180 | 450 | 0.4 | 42.5 | 669 | 1091 | 30 | 1.635 | 20 | 6.634 | 28 | 11.11111 | 0 | 100 | 3 | 42.293056 | 39.77418 | 0.001787 | 0.002251808 | 0.002223997 | 0.001928322 | 0.001958986 | 1.422584 | 0.003624444
C7 | C-RAC-50-C | 0 | subset2 | 180 | 450 | 0.4 | 42.5 | 669 | 1091 | 50 | 1.845 | 20 | 8.39 | 28 | 11.11111 | 0 | 100 | 3 | 40.696513 | 39.34428 | 0.002053 | 0.002217785 | 0.002286829 | 0.00202871 | 0.002040021 | 1.406176 | 0.003581465
C8 | C-RAC-70-C | 0 | subset3 | 180 | 450 | 0.4 | 42.5 | 669 | 1091 | 70 | 2.055 | 20 | 10.146 | 28 | 11.11111 | 0 | 100 | 3 | 39.938686 | 37.48725 | 0.002005 | 0.002201354 | 0.002470359 | 0.002091915 | 0.002098277 | 1.39841 | 0.003560657
C9 | C-RAC-100-C | 0 | subset2 | 180 | 450 | 0.4 | 42.5 | 669 | 1091 | 100 | 2.37 | 20 | 12.78 | 28 | 11.11111 | 0 | 100 | 3 | 38.64329 | 36.37455 | 0.002111 | 0.002172824 | 0.002519541 | 0.00206932 | 0.002053819 | 1.384895 | 0.003524447
D1 | D-R00 | 7 | test16 | 190 | 380 | 0.5 | 45 | 692 | 1145 | 0 | 0.5 | 20 | 18 | 56 | 5.555556 | 1 | 150 | 2 | 38.040279 | 35.19611 | 0.001971 | 0.002159153 | 0.002090517 | 0.001688433 | 0.001702813 | 1.376014 | 0.003507305
D2 | D-R20 | 7 | subset2 | 190 | 380 | 0.5 | 45 | 692 | 1145 | 20 | 1.29214 | 20 | 19.35371 | 56 | 5.555556 | 1 | 150 | 2 | 36.573993 | 35.19611 | 0.002069 | 0.002125825 | 0.00210458 | 0.001890655 | 0.00189647 | 1.360854 | 0.003464826
D3 | D-R40 | 7 | subset1 | 190 | 380 | 0.5 | 45 | 692 | 1145 | 40 | 2.068996 | 20 | 20.6952 | 56 | 5.555556 | 1 | 150 | 2 | 35.511599 | 34.86063 | 0.002148 | 0.00210116 | 0.002135556 | 0.002066326 | 0.002067074 | 1.349898 | 0.003433308
D4 | D-R60 | 7 | subset1 | 190 | 380 | 0.5 | 45 | 692 | 1145 | 60 | 2.854585 | 20 | 22.04367 | 56 | 5.555556 | 1 | 150 | 2 | 35.321219 | 35.22192 | 0.002295 | 0.002096691 | 0.002270661 | 0.002168806 | 0.002168413 | 1.3487 | 0.003427592
D5 | D-R80 | 7 | subset2 | 190 | 380 | 0.5 | 45 | 692 | 1145 | 80 | 3.640175 | 20 | 23.39214 | 56 | 5.555556 | 1 | 150 | 2 | 35.048393 | 35.92588 | 0.002346 | 0.002090262 | 0.00258895 | 0.002210049 | 0.002217169 | 1.346556 | 0.003419363
D6 | D-R100 | 7 | subset3 | 190 | 380 | 0.5 | 45 | 692 | 1145 | 100 | 4.425764 | 20 | 24.74061 | 56 | 5.555556 | 1 | 150 | 2 | 33.627756 | 35.97595 | 0.00232 | 0.002056268 | 0.002508575 | 0.002191612 | 0.002214687 | 1.331157 | 0.003375782
E1 | E-NAC | 0 | subset1 | 160 | 357 | 0.4481793 | 42.5 | 683 | 1080 | 0 | 1.03 | 25 | 5.1 | 28 | 10 | 0 | 100 | 3 | 41.435336 | 41.95314 | 0.00188 | 0.002233671 | 0.002240968 | 0.00201222 | 0.002004424 | 1.412894 | 0.003601497
E2 | E-RAC-30 | 0 | subset2 | 160 | 364 | 0.4395604 | 42.5 | 681 | 1070 | 30 | 1.945 | 25 | 6.87 | 28 | 10 | 0 | 100 | 3 | 38.190659 | 41.1183 | 0.002162 | 0.0021628 | 0.002253432 | 0.002117394 | 0.002087926 | 1.37945 | 0.003511598
E3 | E-RAC-50 | 0 | test5 | 160 | 372 | 0.4301075 | 42.5 | 678 | 1060 | 50 | 2.555 | 25 | 8.05 | 28 | 10 | 0 | 100 | 3 | 43.316706 | 43.55155 | 0.001954 | 0.002273347 | 0.002380625 | 0.001994577 | 0.001990926 | 1.4343 | 0.003651415
E4 | E-RAC-70 | 0 | test1 | 160 | 377 | 0.4244032 | 42.5 | 678 | 1050 | 70 | 3.165 | 25 | 9.23 | 28 | 10 | 0 | 100 | 3 | 44.418267 | 43.6898 | 0.002226 | 0.002296099 | 0.002624643 | 0.001992416 | 0.00199838 | 1.446293 | 0.003679952
E5 | E-RAC-100 | 0 | subset1 | 160 | 386 | 0.4145078 | 42.5 | 679 | 1030 | 100 | 4.08 | 25 | 11 | 28 | 10 | 0 | 100 | 3 | 41.762991 | 41.70859 | 0.001938 | 0.002240853 | 0.002659717 | 0.001990058 | 0.001990035 | 1.42021 | 0.003610301
F1 | F-N100C0A0 | 9 | test18 | 185 | 318.96 | 0.58001 | 42.5 | 720.5 | 1175.83 | 0 | 0.81 | 26.5 | 14.5 | 28 | 11.11111 | 0 | 100 | 3 | 20.67388233 | 23.87574 | 0.001603 | 0.00169053 | 0.00179035 | 0.001624543 | 0.001643702 | 1.158484 | 0.002903213
F2 | F-N85C15A0 | 9 | subset1 | 185 | 318.96 | 0.58001 | 42.5 | 720.5 | 1174.47 | 15 | 1.1415 | 26.5 | 14.665 | 28 | 11.11111 | 0 | 100 | 3 | 23.977999 | 23.89384 | 0.001569 | 0.001796143 | 0.001798789 | 0.001523684 | 0.001523828 | 1.205885 | 0.003039765
F3 | F-N70C30A0 | 9 | subset3 | 185 | 318.96 | 0.58001 | 42.5 | 720.5 | 1175.57 | 30 | 1.473 | 26.5 | 14.83 | 28 | 11.11111 | 0 | 100 | 3 | 23.41804 | 23.87574 | 0.001385 | 0.001779013 | 0.001814682 | 0.001446948 | 0.001442872 | 1.198509 | 0.003017579
F4 | F-N55C45A0 | 9 | subset1 | 185 | 318.96 | 0.58001 | 42.5 | 720.5 | 1174.44 | 45 | 1.8045 | 26.5 | 14.995 | 28 | 11.11111 | 0 | 100 | 3 | 25.927513 | 24.68194 | 0.00106 | 0.001853677 | 0.001877114 | 0.001197325 | 0.00123253 | 1.232871 | 0.003114325
F5 | F-N40C60A0 | 9 | subset2 | 185 | 318.96 | 0.58001 | 42.5 | 720.5 | 1175.05 | 60 | 2.136 | 26.5 | 15.16 | 28 | 11.11111 | 0 | 100 | 3 | 24.7864495 | 24.68342 | 0.001265 | 0.001820379 | 0.001970396 | 0.001223192 | 0.001227458 | 1.217988 | 0.003071174
G1 | G-RAC-30-0 | 3 | subset2 | 205 | 500 | 0.41 | 42.5 | 542 | 1153 | 30 | 0.989 | 20 | 11.98 | 28 | 50 | 1 | 100 | 2 | 19.050641 | 20.69873 | 0.0052 | 0.001634034 | 0.00171179 | 0.005516985 | 0.005515395 | 1.134177 | 0.002830545
G2 | G-15RAC-100-0 | 3 | subset1 | 205 | 500 | 0.41 | 42.5 | 542 | 1153 | 100 | 4.15 | 20 | 16.1 | 28 | 50 | 1 | 100 | 2 | 18.884074 | 22.9334 | 0.003599 | 0.001628022 | 0.002095276 | 0.003578743 | 0.003494857 | 1.134836 | 0.002822849
H1 | H-NAC-5 | 8 | test17 | 150 | 319.15 | 0.4699984 | 42.5 | 829.03 | 1098.95 | 0 | 1.03 | 25 | 5.1 | 120 | 10 | 0 | 100 | 3 | 42.33379 | 42.00302 | 0.001475 | 0.002252635 | 0.002242022 | 0.001966209 | 0.001966384 | 1.422228 | 0.003625526
H2 | H-RAC50-5 | 8 | subset1 | 165 | 319.15 | 0.5169983 | 42.5 | 829.03 | 1098.96 | 50 | 3.815 | 25 | 8.05 | 120 | 10 | 0 | 100 | 3 | 43.151934 | 42.24282 | 0.001588 | 0.002269763 | 0.002352055 | 0.001607817 | 0.001618004 | 1.43424 | 0.003647104
H3 | H-RAC100-5 | 8 | subset2 | 180 | 319.15 | 0.5639981 | 42.5 | 829.03 | 1098.95 | 100 | 6.6 | 25 | 11 | 120 | 10 | 0 | 100 | 3 | 33.83253 | 37.29364 | 0.001843 | 0.002061378 | 0.002544549 | 0.001756501 | 0.001651346 | 1.336145 | 0.003382141
I1 | I-NC-7 | 0 | subset3 | 180 | 450 | 0.4 | 42.5 | 669 | 1091 | 0 | 1.32 | 25 | 4 | 7 | 11.11111 | 0 | 100 | 3 | 33.894797 | 37.87094 | 0.001943 | 0.002062909 | 0.00215202 | 0.002085276 | 0.002033669 | 1.330526 | 0.00338407
I2 | I-RAC-30-7 | 0 | subset3 | 180 | 450 | 0.4 | 42.5 | 669 | 1091 | 30 | 1.845 | 25 | 6.826 | 7 | 11.11111 | 0 | 100 | 3 | 43.330879 | 37.81468 | 0.00176 | 0.002273514 | 0.002179984 | 0.001836754 | 0.001909335 | 1.433526 | 0.003651786
I3 | I-RAC-50-7 | 0 | subset2 | 180 | 450 | 0.4 | 42.5 | 669 | 1091 | 50 | 2.195 | 25 | 8.71 | 7 | 11.11111 | 0 | 100 | 3 | 33.443885 | 35.84167 | 0.002012 | 0.002051985 | 0.002203986 | 0.001990627 | 0.001979338 | 1.326347 | 0.003370049
I4 | I-RAC-70-7 | 0 | test4 | 180 | 450 | 0.4 | 42.5 | 669 | 1091 | 70 | 2.545 | 25 | 10.594 | 7 | 11.11111 | 0 | 100 | 3 | 40.070673 | 34.13759 | 0.002039 | 0.002204229 | 0.002380473 | 0.001969759 | 0.001947638 | 1.400433 | 0.0035643
I5 | I-RAC-100-7 | 0 | subset2 | 180 | 450 | 0.4 | 42.5 | 669 | 1091 | 100 | 3.07 | 25 | 13.42 | 7 | 11.11111 | 0 | 100 | 3 | 31.803029 | 35.54069 | 0.001765 | 0.002011428 | 0.002496513 | 0.001803575 | 0.001835794 | 1.308041 | 0.0033179
I6 | I-NC-28 | 0 | subset3 | 180 | 450 | 0.4 | 42.5 | 669 | 1091 | 0 | 1.32 | 25 | 4 | 28 | 11.11111 | 0 | 100 | 3 | 36.805218 | 39.72983 | 0.002359 | 0.002131324 | 0.002193209 | 0.002110855 | 0.002068605 | 1.363455 | 0.003471602
I7 | I-RAC-50-28 | 0 | subset2 | 180 | 450 | 0.4 | 42.5 | 669 | 1091 | 50 | 2.195 | 25 | 8.71 | 28 | 11.11111 | 0 | 100 | 3 | 36.115861 | 37.70057 | 0.002284 | 0.002115432 | 0.002248541 | 0.002096095 | 0.002080404 | 1.356848 | 0.003451314
I8 | I-RAC-70-28 | 0 | subset2 | 180 | 450 | 0.4 | 42.5 | 669 | 1091 | 70 | 2.545 | 25 | 10.594 | 28 | 11.11111 | 0 | 100 | 3 | 30.891799 | 35.64602 | 0.002065 | 0.001988326 | 0.002421598 | 0.001963634 | 0.001994962 | 1.296464 | 0.003288133
I9 | I-RAC-100-28 | 0 | subset3 | 180 | 450 | 0.4 | 42.5 | 669 | 1091 | 100 | 3.07 | 25 | 13.42 | 28 | 11.11111 | 0 | 100 | 3 | 42.807853 | 37.22286 | 0.001738 | 0.002262614 | 0.002542637 | 0.001955634 | 0.001919172 | 1.429742 | 0.003638064
J1 | J-NC-0-5 | 1 | subset2 | 205 | 418 | 0.4904306 | 42.5 | 613 | 1164 | 0 | 0.65 | 20 | 10.07 | 28 | 10 | 1 | 100 | 2 | 25.743926 | 27.37183 | 0.001881 | 0.001848417 | 0.001891582 | 0.003042518 | 0.002945628 | 1.229159 | 0.003107472
J2 | J-RAC-50-4 | 3 | test11 | 213.02 | 418 | 0.5096172 | 42.5 | 613 | 1164 | 50 | 2.935 | 20 | 14.85 | 28 | 100 | 1 | 100 | 2 | 28.382969 | 24.1987 | 0.002181 | 0.001922122 | 0.00188421 | 0.002119045 | 0.002230338 | 1.265874 | 0.003202919
J3 | J-RAC-50-5 | 1 | subset1 | 213.02 | 418 | 0.5096172 | 42.5 | 613 | 1164 | 50 | 2.935 | 20 | 14.85 | 28 | 10 | 1 | 100 | 2 | 26.594645 | 26.74893 | 0.002388 | 0.00187271 | 0.001961776 | 0.002200982 | 0.002199896 | 1.242897 | 0.003138949
J4 | J-RAC-100-4 | 3 | subset3 | 221.04 | 418 | 0.5288038 | 42.5 | 613 | 1164 | 100 | 5.22 | 20 | 19.63 | 28 | 100 | 1 | 100 | 2 | 31.343866 | 26.20246 | 0.001704 | 0.001999605 | 0.002211199 | 0.001356765 | 0.001368618 | 1.30506 | 0.003302975
J5 | J-RAC-100-5 | 1 | subset2 | 221.04 | 418 | 0.5288038 | 42.5 | 613 | 1164 | 100 | 5.22 | 20 | 19.63 | 28 | 10 | 1 | 100 | 2 | 27.163115 | 28.87204 | 0.001873 | 0.001888652 | 0.002298734 | 0.001871829 | 0.001888217 | 1.252858 | 0.003159597
K1 | K-RAC-0 | 5 | subset1 | 205 | 311 | 0.659164 | 42.5 | 735 | 1149 | 0 | 0.65 | 20 | 10.07 | 90 | 30 | 1 | 100 | 2 | 23.256175 | 22.86026 | 0.001794 | 0.001774079 | 0.001759026 | 0.001743271 | 0.001744648 | 1.195366 | 0.003011098
K2 | K-RAC-25 | 5 | subset3 | 208.94 | 311 | 0.6718328 | 42.5 | 735 | 1149 | 25 | 1.7925 | 20 | 12.46 | 90 | 30 | 1 | 100 | 2 | 22.015071 | 21.65857 | 0.002386 | 0.00173485 | 0.001737351 | 0.002292584 | 0.00229493 | 1.179047 | 0.002960338
K3 | K-RAC-50 | 5 | test13 | 212.87 | 311 | 0.6844695 | 42.5 | 735 | 1149 | 50 | 2.935 | 20 | 14.85 | 90 | 30 | 1 | 100 | 2 | 19.780316 | 22.05554 | 0.003343 | 0.001659906 | 0.00181447 | 0.003116768 | 0.003127736 | 1.147325 | 0.002863719
K4 | K-RAC-75 | 5 | subset3 | 216.8 | 311 | 0.6971061 | 42.5 | 735 | 1149 | 75 | 4.0775 | 20 | 17.24 | 90 | 30 | 1 | 100 | 2 | 22.687333 | 23.53683 | 0.003581 | 0.001756291 | 0.00212397 | 0.003804571 | 0.003816898 | 1.191065 | 0.002988071
K5 | K-RAC-100 | 5 | test14 | 220.74 | 311 | 0.7097749 | 42.5 | 735 | 1149 | 100 | 5.22 | 20 | 19.63 | 90 | 30 | 1 | 100 | 2 | 25.506753 | 23.78647 | 0.004225 | 0.001841589 | 0.002126587 | 0.004044847 | 0.004038228 | 1.231071 | 0.003098569
L1 | L-NAC | 0 | subset1 | 180 | 400 | 0.45 | 42.5 | 728 | 1134 | 0 | 0.9 | 25 | 5.1 | 28 | 10 | 1 | 100 | 3 | 52.493877 | 44.89893 | 0.00169 | 0.002452943 | 0.00230197 | 0.001661003 | 0.001727754 | 1.521402 | 0.003875536
L2 | L-FCRAC | 0 | subset1 | 180 | 400 | 0.45 | 42.5 | 728 | 1066 | 100 | 7.7 | 25 | 13.8 | 28 | 10 | 1 | 100 | 3 | 42.526287 | 41.85919 | 0.002095 | 0.002256815 | 0.002663513 | 0.002019725 | 0.002022867 | 1.432793 | 0.003630629
M1 | M-RAC-50 | 0 | subset1 | 180 | 400 | 0.45 | 42.5 | 645 | 1146 | 50 | 2.445 | 26.5 | 7.85 | 28 | 27.77778 | 0 | 100 | 3 | 24.811635 | 27.00526 | 0.001911 | 0.001821205 | 0.001969289 | 0.001922612 | 0.001914514 | 1.218668 | 0.003072141
N1 | N-RAC30-0-7 | 2 | subset3 | 185 | 349 | 0.530086 | 42.5 | 641 | 1192 | 0 | 0.8 | 31.5 | 3.1 | 7 | 45.91346 | 0 | 100 | 3 | 21.037204 | 22.94626 | 0.002173 | 0.001702683 | 0.001761717 | 0.002172638 | 0.002185648 | 1.163821 | 0.002918934
N10 | N-RAC30-60-14 | 2 | subset2 | 185 | 349 | 0.530086 | 42.5 | 641 | 1192 | 60 | 2.936 | 31.5 | 7.66 | 14 | 41.63347 | 0 | 100 | 3 | 25.080094 | 23.9607 | 0.002094 | 0.001829002 | 0.001946863 | 0.002132061 | 0.002135946 | 1.222828 | 0.003082408
N11 | N-RAC30-80-14 | 2 | subset1 | 185 | 349 | 0.530086 | 42.5 | 641 | 1192 | 80 | 3.648 | 31.5 | 9.18 | 14 | 44.32773 | 0 | 100 | 3 | 23.8 | 22.83447 | 0.002023 | 0.001790684 | 0.002159797 | 0.002213842 | 0.002220734 | 1.20616 | 0.003032752
N12 | N-RAC30-100-14 | 2 | subset3 | 185 | 349 | 0.530086 | 42.5 | 641 | 1192 | 100 | 4.36 | 31.5 | 10.7 | 14 | 46.12069 | 0 | 100 | 3 | 23.621442 | 21.97599 | 0.002139 | 0.001785225 | 0.002059126 | 0.002322718 | 0.002338816 | 1.20446 | 0.00302568
N13 | N-RAC30-0-28 | 2 | test8 | 185 | 349 | 0.530086 | 42.5 | 641 | 1192 | 0 | 0.8 | 31.5 | 3.1 | 28 | 31.41892 | 0 | 100 | 3 | 29.739651 | 27.43099 | 0.00188 | 0.001958167 | 0.001893217 | 0.002230405 | 0.00223666 | 1.280356 | 0.003249617
N14 | N-RAC30-20-28 | 2 | test10 | 185 | 349 | 0.530086 | 42.5 | 641 | 1192 | 20 | 1.512 | 31.5 | 4.62 | 28 | 31.60535 | 0 | 100 | 3 | 26.975409 | 27.43099 | 0.002031 | 0.001883336 | 0.001905952 | 0.002215938 | 0.002216006 | 1.246252 | 0.003152812
N15 | N-RAC30-40-28 | 2 | subset2 | 185 | 349 | 0.530086 | 42.5 | 641 | 1192 | 40 | 2.224 | 31.5 | 6.14 | 28 | 31.96721 | 0 | 100 | 3 | 30.554392 | 27.35548 | 0.001964 | 0.001979346 | 0.001939215 | 0.00209152 | 0.002123131 | 1.291991 | 0.003276958
N16 | N-RAC30-60-28 | 2 | subset2 | 185 | 349 | 0.530086 | 42.5 | 641 | 1192 | 60 | 2.936 | 31.5 | 7.66 | 28 | 34.66899 | 0 | 100 | 3 | 28.686902 | 27.98264 | 0.002018 | 0.001930233 | 0.002072197 | 0.002090165 | 0.002096999 | 1.269707 | 0.003213512
N17 | N-RAC30-80-28 | 2 | subset3 | 185 | 349 | 0.530086 | 42.5 | 641 | 1192 | 80 | 3.648 | 31.5 | 9.18 | 28 | 37.08487 | 0 | 100 | 3 | 29.700643 | 27.07284 | 0.001885 | 0.001957144 | 0.002313425 | 0.002075408 | 0.002112054 | 1.283167 | 0.003248295
N18 | N-RAC30-100-28 | 2 | test9 | 185 | 349 | 0.530086 | 42.5 | 641 | 1192 | 100 | 4.36 | 31.5 | 10.7 | 28 | 38.7218 | 0 | 100 | 3 | 26.581688 | 24.96153 | 0.002049 | 0.001872268 | 0.002168447 | 0.00226813 | 0.002291383 | 1.244324 | 0.003138475
N2 | N-RAC30-20-7 | 2 | subset1 | 185 | 349 | 0.530086 | 42.5 | 641 | 1192 | 20 | 1.512 | 31.5 | 4.62 | 7 | 45.16129 | 0 | 100 | 3 | 21.780802 | 22.94626 | 0.002117 | 0.001727157 | 0.001773567 | 0.002141098 | 0.002147434 | 1.175381 | 0.002950536
N3 | N-RAC30-40-7 | 2 | subset2 | 185 | 349 | 0.530086 | 42.5 | 641 | 1192 | 40 | 2.224 | 31.5 | 6.14 | 7 | 45.53571 | 0 | 100 | 3 | 22.500055 | 22.87076 | 0.00205 | 0.001750253 | 0.001804089 | 0.002106278 | 0.002106975 | 1.186425 | 0.002980403
N4 | N-RAC30-60-7 | 2 | subset1 | 185 | 349 | 0.530086 | 42.5 | 641 | 1192 | 60 | 2.936 | 31.5 | 7.66 | 7 | 48.3945 | 0 | 100 | 3 | 21.745266 | 23.22165 | 0.002015 | 0.001726001 | 0.001922275 | 0.00212249 | 0.00211862 | 1.176378 | 0.002949043
N5 | N-RAC30-80-7 | 2 | subset2 | 185 | 349 | 0.530086 | 42.5 | 641 | 1192 | 80 | 3.648 | 31.5 | 9.18 | 7 | 51.43541 | 0 | 100 | 3 | 21.054309 | 22.83447 | 0.002179 | 0.001703253 | 0.002159797 | 0.002217599 | 0.002207502 | 1.167066 | 0.00291967
N6 | N-RAC30-100-7 | 2 | subset1 | 185 | 349 | 0.530086 | 42.5 | 641 | 1192 | 100 | 4.36 | 31.5 | 10.7 | 7 | 54.41176 | 0 | 100 | 3 | 21.021223 | 21.97599 | 0.001869 | 0.00170215 | 0.002059126 | 0.002322613 | 0.002315091 | 1.167329 | 0.002918247
N7 | N-RAC30-0-14 | 2 | subset1 | 185 | 349 | 0.530086 | 42.5 | 641 | 1192 | 0 | 0.8 | 31.5 | 3.1 | 14 | 39.83051 | 0 | 100 | 3 | 23.212806 | 23.68531 | 0.002055 | 0.001772621 | 0.001784549 | 0.002211001 | 0.002214227 | 1.194923 | 0.003009356
N8 | N-RAC30-20-14 | 2 | subset3 | 185 | 349 | 0.530086 | 42.5 | 641 | 1192 | 20 | 1.512 | 31.5 | 4.62 | 14 | 37.89683 | 0 | 100 | 3 | 25.379005 | 25.58319 | 0.002007 | 0.001837753 | 0.001853359 | 0.002205965 | 0.002206712 | 1.225261 | 0.00309375
N9 | N-RAC30-40-14 | 2 | subset3 | 185 | 349 | 0.530086 | 42.5 | 641 | 1192 | 40 | 2.224 | 31.5 | 6.14 | 14 | 38.21293 | 0 | 100 | 3 | 26.30463 | 25.00727 | 0.002013 | 0.001864413 | 0.001870552 | 0.002148015 | 0.00214797 | 1.238305 | 0.003128297
O1 | O-RAC0-0.66 | 5 | subset1 | 205 | 311 | 0.66 | 42.5 | 735 | 1149 | 0 | 0.65 | 20 | 10.07 | 90 | 6 | 1 | 100 | 2 | 23.30565 | 23.18322 | 0.001768 | 0.001775612 | 0.001769093 | 0.001772635 | 0.001772943 | 1.196055 | 0.003013082
O2 | O-RAC25-0.66 | 5 | subset2 | 208.94 | 311 | 0.66 | 42.5 | 735 | 1149 | 25 | 1.7325 | 20 | 12.46 | 90 | 6 | 1 | 100 | 2 | 22.0855 | 21.98152 | 0.002356 | 0.001737119 | 0.001747918 | 0.002247774 | 0.002248343 | 1.179992 | 0.00296327
O3 | O-RAC50-0.66 | 5 | subset2 | 212.87 | 311 | 0.66 | 42.5 | 735 | 1149 | 50 | 2.815 | 20 | 14.85 | 90 | 6 | 1 | 100 | 2 | 19.70675 | 21.97866 | 0.003282 | 0.001657333 | 0.00181188 | 0.003128579 | 0.003138783 | 1.146085 | 0.002860413
O4 | O-RAC75-0.66 | 5 | subset1 | 216.8 | 311 | 0.66 | 42.5 | 735 | 1149 | 75 | 3.8975 | 20 | 17.24 | 90 | 6 | 1 | 100 | 2 | 22.595 | 23.87661 | 0.0034 | 0.001753374 | 0.002136349 | 0.004037636 | 0.004057933 | 1.189564 | 0.002984296
O5 | O-RAC100-0.66 | 5 | subset2 | 220.74 | 311 | 0.66 | 42.5 | 735 | 1149 | 100 | 4.98 | 20 | 19.63 | 90 | 6 | 1 | 100 | 2 | 25.54329 | 24.12625 | 0.004157 | 0.00184265 | 0.002138837 | 0.004281324 | 0.004287454 | 1.231293 | 0.003099944
O6 | O-RAC0-0.49 | 1 | test7 | 205 | 418 | 0.49 | 42.5 | 613 | 1164 | 0 | 0.65 | 20 | 10.07 | 90 | 6 | 1 | 100 | 2 | 28.22094 | 27.21876 | 0.001915 | 0.001917732 | 0.00188734 | 0.001805842 | 0.001833839 | 1.261219 | 0.00319724
O7 | O-RAC25-0.49 | 1 | subset1 | 209.01 | 418 | 0.49 | 42.5 | 613 | 1164 | 25 | 1.7325 | 20 | 12.46 | 90 | 6 | 1 | 100 | 2 | 27.45824 | 26.21236 | 0.002928 | 0.00189684 | 0.001877099 | 0.002450856 | 0.002502686 | 1.252727 | 0.003170199
O8 | O-RAC50-0.49 | 1 | subset3 | 213.02 | 418 | 0.49 | 42.5 | 613 | 1164 | 50 | 2.815 | 20 | 14.85 | 90 | 6 | 1 | 100 | 2 | 24.88247 | 26.15031 | 0.003393 | 0.001823251 | 0.00194404 | 0.002716779 | 0.00266354 | 1.220031 | 0.003074858
O9 | O-RAC75-0.49 | 1 | test6 | 217.03 | 418 | 0.49 | 42.5 | 613 | 1164 | 75 | 3.8975 | 20 | 17.24 | 90 | 6 | 1 | 100 | 2 | 27.98016 | 28.4357 | 0.002022 | 0.001911178 | 0.002291779 | 0.001839598 | 0.001839973 | 1.261857 | 0.003188758
O10 | O-RAC100-0.49 | 1 | subset3 | 221.04 | 418 | 0.49 | 42.5 | 613 | 1164 | 100 | 4.98 | 20 | 19.63 | 90 | 6 | 1 | 100 | 2 | 30.76493 | 28.65902 | 0.001644 | 0.001984841 | 0.002291952 | 0.001871577 | 0.001838569 | 1.297769 | 0.003283941
O11 | O-RAC0-0.38 | 1 | subset3 | 205 | 539 | 0.38 | 42.5 | 563 | 1143 | 0 | 0.65 | 20 | 10.07 | 90 | 6 | 1 | 100 | 2 | 41.93122 | 40.86603 | 0.001831 | 0.002243973 | 0.002217811 | 0.001654517 | 0.001678436 | 1.417571 | 0.003614803
O12 | O-RAC25-0.38 | 1 | subset2 | 208.57 | 539 | 0.38 | 42.5 | 563 | 1143 | 25 | 1.7325 | 20 | 12.46 | 90 | 6 | 1 | 100 | 2 | 33.57766 | 38.93488 | 0.003081 | 0.002055059 | 0.002196874 | 0.002994359 | 0.002714824 | 1.327348 | 0.003374222
O13 | O-RAC50-0.38 | 1 | subset1 | 212.88 | 539 | 0.38 | 42.5 | 563 | 1143 | 50 | 2.815 | 20 | 14.85 | 90 | 6 | 1 | 100 | 2 | 39.56431 | 39.29163 | 0.002719 | 0.002192979 | 0.002285618 | 0.00284774 | 0.002852843 | 1.39537 | 0.003550276
O14 | O-RAC75-0.38 | 1 | subset1 | 216.81 | 539 | 0.38 | 42.5 | 563 | 1143 | 75 | 3.8975 | 20 | 17.24 | 90 | 6 | 1 | 100 | 2 | 42.73441 | 41.78093 | 0.002727 | 0.002260884 | 0.002669664 | 0.002844212 | 0.00284377 | 1.430052 | 0.003636128
O15 | O-RAC100-0.38 | 1 | subset2 | 220.75 | 539 | 0.38 | 42.5 | 563 | 1143 | 100 | 4.98 | 20 | 19.63 | 90 | 6 | 1 | 100 | 2 | 48.64744 | 42.0754 | 0.002746 | 0.002379949 | 0.002668948 | 0.002821528 | 0.002773275 | 1.490504 | 0.003785181